## h vs Q
|  | Heat transfer coefficient at different porosities [kW/m2K] | [7 empty] | Heat transfer coefficient at different porosities [kW/m2K]
Pore size | Q [l/min] | 50% | 60% | 65% | 70% | 75% | 80% | Pore size | Q [l/min] | 50% | 60% | 65% | 70% | 75% | 80%
400 μm | 0.2 | 49.07561 | 42.5906 | 39.66189 | 37.08803 | 34.59169 | 31.64537 | 600 μm | 0.2 | 50.62040367 | 44.89797384 | 41.70524402 | 37.89871341 | 33.92498507 | 29.97328781
| 0.6 | 97.25053 | 83.7361 | 76.69488 | 69.41012 | 60.66356 | 52.11297 |  | 0.6 | 95.71869424 | 83.45378496 | 76.59501458 | 69.24996745 | 61.05870917 | 52.52354631
| 1 | 126.6894 | 108.7742 | 99.29698 | 89.53 | 77.8627 | 66.1248 |  | 1 | 123.0490572 | 105.9573458 | 97.03650513 | 87.20098781 | 76.88404349 | 66.37021305
| 1.4 | 148.899 | 126.9641 | 115.7665 | 104.1181 | 90.18043 | 76.83796 |  | 1.4 | 142.6582365 | 121.7795401 | 111.4330287 | 99.57580706 | 87.89694259 | 76.1048908
| 1.8 | 166.1163 | 141.322 | 128.5783 | 115.4777 | 100.028 | 85.28988 |  | 1.8 | 157.531916 | 133.9699586 | 122.0536255 | 108.876956 | 96.24861402 | 83.35695114
|  | Heat transfer coefficient at different porosities [kW/m2K] | [7 empty] | Heat transfer coefficient at different porosities [kW/m2K]
Pore size | Q [l/min] | 50% | 60% | 65% | 70% | 75% | 80% | Pore size | Q [l/min] | 50% | 60% | 65% | 70% | 75% | 80%
800 μm | 0.2 | 50.55795762 | 44.84441678 | 41.69654919 | 38.01391005 | 34.07610148 | 29.28600715 | 1000 μm | 0.2 | 49.4779091 | 43.96454699 | 41.05238613 | 37.62408423 | 33.58603466 | 29.19322764
| 0.6 | 92.77677167 | 80.3326414 | 74.13645853 | 67.19111572 | 59.53926138 | 51.89413596 |  | 0.6 | 88.8475057 | 76.62811761 | 70.56963812 | 64.26916957 | 57.34642055 | 50.11657114
| 1 | 117.0351714 | 100.4992804 | 92.03865624 | 83.39282021 | 73.52097848 | 64.32109089 |  | 1 | 110.1355548 | 94.53475665 | 86.81640761 | 78.67325424 | 69.97469715 | 60.78598713
| 1.4 | 133.5462952 | 114.4007688 | 104.4137793 | 94.57838846 | 83.0266881 | 72.61257127 |  | 1.4 | 123.6228415 | 106.796075 | 97.81022469 | 88.58023598 | 78.5252333 | 68.18082646
| 1.8 | 145.4934848 | 125.1126013 | 113.9045571 | 103.0893826 | 90.18954234 | 78.84122324 |  | 1.8 | 134.0116108 | 115.7353826 | 106.0823369 | 96.29940641 | 85.07278828 | 73.98507277
Heat transfer coefficient with different pore sizes and porosities

## Data
|  | Heat transfer coefficient at different porosities [kW/m2K] | [7 empty] | Heat transfer coefficient at different porosities [kW/m2K]
Pore size | Q [l/min] | 50 | 60 | 65 | 70 | 75 | 80 | Pore size | Q [l/min] | 50 | 60 | 65 | 70 | 75 | 80
400 μm | 0.2 [l/min] | 49.07561 | 42.5906 | 39.66189 | 37.08803 | 34.59169 | 31.64537 | 600 μm | 0.2 | 50.62040367 | 44.89797384 | 41.70524402 | 37.89871341 | 33.92498507 | 29.97328781
| 0.6 [l/min] | 97.25053 | 83.7361 | 76.69488 | 69.41012 | 60.66356 | 52.11297 |  | 0.6 | 95.71869424 | 83.45378496 | 76.59501458 | 69.24996745 | 61.05870917 | 52.52354631
| 1 [l/min] | 126.6894 | 108.7742 | 99.29698 | 89.53 | 77.8627 | 66.1248 |  | 1 | 123.0490572 | 105.9573458 | 97.03650513 | 87.20098781 | 76.88404349 | 66.37021305
| 1.4 [l/min] | 148.899 | 126.9641 | 115.7665 | 104.1181 | 90.18043 | 76.83796 |  | 1.4 | 142.6582365 | 121.7795401 | 111.4330287 | 99.57580706 | 87.89694259 | 76.1048908
| 1.8 [l/min] | 166.1163 | 141.322 | 128.5783 | 115.4777 | 100.028 | 85.28988 |  | 1.8 | 157.531916 | 133.9699586 | 122.0536255 | 108.876956 | 96.24861402 | 83.35695114
|  | Heat transfer coefficient at different porosities [kW/m2K] | [7 empty] | Heat transfer coefficient at different porosities [kW/m2K]
Pore size | Q [l/min] | 50 | 60 | 65 | 70 | 75 | 80 | Pore size | Q [l/min] | 50 | 60 | 65 | 70 | 75 | 80
800 μm | 0.2 | 50.55795762 | 44.84441678 | 41.69654919 | 38.01391005 | 34.07610148 | 29.28600715 | 1000 μm | 0.2 | 49.4779091 | 43.96454699 | 41.05238613 | 37.62408423 | 33.58603466 | 29.19322764
| 0.6 | 92.77677167 | 80.3326414 | 74.13645853 | 67.19111572 | 59.53926138 | 51.89413596 |  | 0.6 | 88.8475057 | 76.62811761 | 70.56963812 | 64.26916957 | 57.34642055 | 50.11657114
| 1 | 117.0351714 | 100.4992804 | 92.03865624 | 83.39282021 | 73.52097848 | 64.32109089 |  | 1 | 110.1355548 | 94.53475665 | 86.81640761 | 78.67325424 | 69.97469715 | 60.78598713
| 1.4 | 133.5462952 | 114.4007688 | 104.4137793 | 94.57838846 | 83.0266881 | 72.61257127 |  | 1.4 | 123.6228415 | 106.796075 | 97.81022469 | 88.58023598 | 78.5252333 | 68.18082646
| 1.8 | 145.4934848 | 125.1126013 | 113.9045571 | 103.0893826 | 90.18954234 | 78.84122324 |  | 1.8 | 134.0116108 | 115.7353826 | 106.0823369 | 96.29940641 | 85.07278828 | 73.98507277
Variations of heat transfer coefficient with porosity at different water flow rates

## h vs % with flow rate
Heat transfer coefficient with different pore sizes and a flow rates

## Variation with
Variation with flow rate | [8 empty] | Variation with porosity | [7 empty] | Variation with Pore size
Heat transfer coefficient at different porosities (kW/m2K)
Pore size (μm) | Q(l/min) |  | Heat transfer coefficient at different porosities (kW/m2K) | [5 empty] | Pore size (μm) | Q(l/min) | 50% | 60% | 65% | 70% | 75% | 80% | Q(l/min) | Pore size (μm) |  | Heat transfer coefficient at different porosities (kW/m2K)
|  |  | 50% | 60% | 65% | 70% | 75% | 80% |  |  | x0 = 0.5 | 0.5 - 0.6 | 0.6 - 0.65 | 0.65 - 0.7 | 0.7 - 0.75 | 0.75 - 0.8 |  |  |  | 50% | 60% | 65% | 70% | 75% | 80%
400 | 0.2 | x0 = 0.2 | - | - | - | - | - | - | 400 | 0.2 | - | -13.21% | -6.876% | -6.49% | -6.731% | -8.517% | 0.2 | 400 | x0 = 400 | - | - | - | - | - | -
| 0.6 | 0.2 - 0.6 | 98.16% | 96.61% | 93.37% | 87.15% | 75.37% | 64.68% |  | 0.6 | - | -13.9% | -8.409% | -9.498% | -12.6% | -14.1% |  | 600 | 400 - 600 | 3.148% | 5.418% | 5.152% | 2.186% | -1.927% | -5.284%
| 1 | 0.6 - 1 | 30.27% | 29.9% | 29.47% | 28.99% | 28.35% | 26.89% |  | 1 | - | -14.14% | -8.713% | -9.836% | -13.03% | -15.08% |  | 800 | 600 - 800 | -0.1234% | -0.1193% | -0.02085% | 0.304% | 0.4454% | -2.293%
| 1.4 | 1 - 1.4 | 17.53% | 16.72% | 16.59% | 16.29% | 15.82% | 16.2% |  | 1.4 | - | -14.73% | -8.82% | -10.06% | -13.39% | -14.8% |  | 1000 | 800 - 1000 | -2.136% | -1.962% | -1.545% | -1.025% | -1.438% | -0.3168%
| 1.8 | 1.4 - 1.8 | 11.56% | 11.31% | 11.07% | 10.91% | 10.92% | 11% |  | 1.8 | - | -14.93% | -9.017% | -10.19% | -13.38% | -14.73%
[17 empty] | Q(l/min) | Pore size (μm) |  | Heat transfer coefficient at different porosities (kW/m2K)
[20 empty] | 50% | 60% | 65% | 70% | 75% | 80%
Pore size (μm) | Q(l/min) |  | Heat transfer coefficient at different porosities (kW/m2K) | [5 empty] | Pore size (μm) | Q(l/min) | Heat transfer coefficient at different porosities (kW/m2K) | [5 empty] | 0.6 | 400 | x0 = 400 | - | - | - | - | - | -
|  |  | 50% | 60% | 65% | 70% | 75% | 80% |  |  | 50% | 60% | 65% | 70% | 75% | 80% |  | 600 | 400 - 600 | -1.575% | -0.3372% | -0.1302% | -0.2307% | 0.6514% | 0.7879%
600 | 0.2 | x0 = 0.2 | - | - | - | - | - | - | 600 | 0.2 | - | -11.3% | -7.111% | -9.127% | -10.49% | -11.65% |  | 800 | 600 - 800 | -3.074% | -3.74% | -3.21% | -2.973% | -2.489% | -1.198%
| 0.6 | 0.2 - 0.6 | 89.09% | 85.87% | 83.66% | 82.72% | 79.98% | 75.23% |  | 0.6 | - | -12.81% | -8.219% | -9.589% | -11.83% | -13.98% |  | 1000 | 800 - 1000 | -4.235% | -4.611% | -4.811% | -4.349% | -3.683% | -3.425%
| 1 | 0.6 - 1 | 28.55% | 26.97% | 26.69% | 25.92% | 25.92% | 26.36% |  | 1 | - | -13.89% | -8.419% | -10.14% | -11.83% | -13.67%
| 1.4 | 1 - 1.4 | 15.94% | 14.93% | 14.84% | 14.19% | 14.32% | 14.67% |  | 1.4 | - | -14.64% | -8.496% | -10.64% | -11.73% | -13.42% | Q(l/min) | Pore size (μm) |  | Heat transfer coefficient at different porosities (kW/m2K)
| 1.8 | 1.4 - 1.8 | 10.43% | 10.01% | 9.531% | 9.341% | 9.502% | 9.529% |  | 1.8 | - | -14.96% | -8.895% | -10.8% | -11.6% | -13.39% |  |  |  | 50% | 60% | 65% | 70% | 75% | 80%
[17 empty] | 1 | 400 | x0 = 400 | - | - | - | - | - | -
[18 empty] | 600 | 400 - 600 | -2.873% | -2.59% | -2.276% | -2.601% | -1.257% | 0.3711%
Pore size (μm) | Q(l/min) |  | Heat transfer coefficient at different porosities (kW/m2K) | [5 empty] | Pore size (μm) | Q(l/min) | Heat transfer coefficient at different porosities (kW/m2K) | [6 empty] | 800 | 600 - 800 | -4.887% | -5.151% | -5.15% | -4.367% | -4.374% | -3.087%
|  |  | 50% | 60% | 65% | 70% | 75% | 80% |  |  | 50% | 60% | 65% | 70% | 75% | 80% |  | 1000 | 800 - 1000 | -5.895% | -5.935% | -5.674% | -5.659% | -4.823% | -5.496%
800 | 0.2 | x0 = 0.2 | - | - | - | - | - | - | 800 | 0.2 | - | -11.3% | -7.02% | -8.832% | -10.36% | -14.06%
| 0.6 | 0.2 - 0.6 | 83.51% | 79.14% | 77.8% | 76.75% | 74.72% | 77.2% |  | 0.6 | - | -13.41% | -7.713% | -9.368% | -11.39% | -12.84% | Q(l/min) | Pore size (μm) |  | Heat transfer coefficient at different porosities (kW/m2K)
| 1 | 0.6 - 1 | 26.15% | 25.1% | 24.15% | 24.11% | 23.48% | 23.95% |  | 1 | - | -14.13% | -8.419% | -9.394% | -11.84% | -12.51% |  |  |  | 50% | 60% | 65% | 70% | 75% | 80%
| 1.4 | 1 - 1.4 | 14.11% | 13.83% | 13.45% | 13.41% | 12.93% | 12.89% |  | 1.4 | - | -14.34% | -8.73% | -9.42% | -12.21% | -12.54% | 1.4 | 400 | x0 = 400 | - | - | - | - | - | -
| 1.8 | 1.4 - 1.8 | 8.946% | 9.363% | 9.09% | 8.999% | 8.627% | 8.578% |  | 1.8 | - | -14.01% | -8.958% | -9.495% | -12.51% | -12.58% |  | 600 | 400 - 600 | -4.191% | -4.084% | -3.743% | -4.363% | -2.532% | -0.9541%
[18 empty] | 800 | 600 - 800 | -6.387% | -6.059% | -6.299% | -5.019% | -5.541% | -4.589%
[18 empty] | 1000 | 800 - 1000 | -7.892% | -7.495% | -6.867% | -6.586% | -5.673% | -6.159%
Pore size (μm) | Q(l/min) |  | Heat transfer coefficient at different porosities (kW/m2K) | [5 empty] | Pore size (μm) | Q(l/min) | Heat transfer coefficient at different porosities (kW/m2K)
|  |  | 50% | 60% | 65% | 70% | 75% | 80% |  |  | 50% | 60% | 65% | 70% | 75% | 80% | Q(l/min) | Pore size (μm) |  | Heat transfer coefficient at different porosities (kW/m2K)
1000 | 0.2 | x0 = 0.2 | - | - | - | - | - | - | 1000 | 0.2 | - | -11.14% | -6.624% | -8.351% | -10.73% | -13.08% |  |  |  | 50% | 60% | 65% | 70% | 75% | 80%
| 0.6 | 0.2 - 0.6 | 79.57% | 74.3% | 71.9% | 70.82% | 70.74% | 71.67% |  | 0.6 | - | -13.75% | -7.906% | -8.928% | -10.77% | -12.61% | 1.8 | 400 | x0 = 400 | - | - | - | - | - | -
| 1 | 0.6 - 1 | 23.96% | 23.37% | 23.02% | 22.41% | 22.02% | 21.29% |  | 1 | - | -14.17% | -8.165% | -9.38% | -11.06% | -13.13% |  | 600 | 400 - 600 | -5.168% | -5.202% | -5.075% | -5.716% | -3.778% | -2.266%
| 1.4 | 1 - 1.4 | 12.25% | 12.97% | 12.66% | 12.59% | 12.22% | 12.17% |  | 1.4 | - | -13.61% | -8.414% | -9.437% | -11.35% | -13.17% |  | 800 | 600 - 800 | -7.642% | -6.611% | -6.677% | -5.316% | -6.295% | -5.417%
| 1.8 | 1.4 - 1.8 | 8.404% | 8.37% | 8.457% | 8.714% | 8.338% | 8.513% |  | 1.8 | - | -13.64% | -8.341% | -9.222% | -11.66% | -13.03% |  | 1000 | 800 - 1000 | -7.892% | -7.495% | -6.867% | -6.586% | -5.673% | -6.159%
%∆=(𝒙_𝟏−𝒙_𝟎)/𝒙_𝟎
%∆=(𝒙_𝟏−𝒙_𝟎)/𝒙_𝟎
%∆=(𝒙_𝟏−𝒙_𝟎)/𝒙_𝟎