## tortuosity vs. porosity
| 1000-1500 | 710-1000 | 425-710 | 250-425 | trend line for 1000-1500 | trend line for 710-1000 | trend line for 425-710 | trned line for 250-425 | error bar for 1000-1500 | error bar for 710-1000 | error bar for 425-710 | error bar for 250-425
0.6753472 | 1.779812 | [7 empty] | 0.07566309
0.7119916 | 1.57151 | [7 empty] | 0.05370249
0.750496 | 1.408577 | [7 empty] | 0.03435154
0.8402158 | 1.350571 | [7 empty] | 0.03405854
0.6416791 |  | 1.701782 | [7 empty] | 0.07182869
0.686818 |  | 1.619769 | [7 empty] | 0.06076479
0.7309028 |  | 1.495331 | [7 empty] | 0.04668402
0.7761657 |  | 1.32596 | [7 empty] | 0.03399701
0.5611979 |  |  | 1.754663 | [7 empty] | 0.09319214
0.6006324 |  |  | 1.700618 | [7 empty] | 0.07695585
0.6434152 |  |  | 1.585728 | [7 empty] | 0.05943324
0.6836558 |  |  | 1.454173 | [7 empty] | 0.04506172
0.7261285 |  |  | 1.400636 | [7 empty] | 0.03936667
0.5528894 |  |  |  | 1.628859 | [7 empty] | 0.07658437
0.59437 |  |  |  | 1.608445 | [7 empty] | 0.06828141
0.6352307 |  |  |  | 1.574148 | [7 empty] | 0.05923706
0.6806796 |  |  |  | 1.466374 | [7 empty] | 0.04739916
0.7212922 |  |  |  | 1.415274 | [7 empty] | 0.04196415
1 |  |  |  |  | 1 | 1 | 1 | 1
0.5 |  |  |  |  | 2.0425 | 1.93385 | 1.82015 | 1.7399

## fitting parameter vs. pore size
pore size | p | positive error | negative error
1500 | 2.0835 | 0.2165 | 0.5835
1010 | 1.8677 | 0.3323 | 0.5677
653 | 1.6403 | 0.2597 | 0.3403
367 | 1.4798 | 0.1202 | 0.2798