## 15nm PEG-NPs 1W 14 May 15
| 1.3087 | 1.3116 | 1.2365 | 1.2168 | 1.204 | 1.196 | 1.1861 | 1.1855
| 0.02554902 | 0.02564706 | 0.02498039 | 0.02223529 | 0.02523529 | 0.02482353 | 0.02554902 | 0.03205882
| 1.283151 | 1.285953 | 1.21152 | 1.194565 | 1.178765 | 1.171176 | 1.160551 | 1.153441
light |  | 0 | 10 | 20 | 30 | 40 | 50 | 60
dark | 0 | 10
300 | 0.662 | 0.663 | 0.653 | 0.652 | 0.65 | 0.651 | 0.648 | 0.656
301 | 0.664 | 0.665 | 0.653 | 0.653 | 0.651 | 0.65 | 0.648 | 0.656
302 | 0.669 | 0.67 | 0.657 | 0.655 | 0.654 | 0.653 | 0.65 | 0.658
303 | 0.668 | 0.67 | 0.657 | 0.654 | 0.652 | 0.65 | 0.648 | 0.656
304 | 0.671 | 0.672 | 0.658 | 0.655 | 0.652 | 0.653 | 0.649 | 0.656
305 | 0.675 | 0.676 | 0.662 | 0.658 | 0.656 | 0.654 | 0.651 | 0.659
306 | 0.68 | 0.682 | 0.667 | 0.662 | 0.659 | 0.659 | 0.654 | 0.662
307 | 0.688 | 0.69 | 0.672 | 0.667 | 0.662 | 0.665 | 0.66 | 0.665
308 | 0.693 | 0.695 | 0.677 | 0.671 | 0.669 | 0.669 | 0.663 | 0.67
309 | 0.7 | 0.7 | 0.681 | 0.677 | 0.673 | 0.672 | 0.666 | 0.674
310 | 0.703 | 0.704 | 0.683 | 0.678 | 0.674 | 0.672 | 0.669 | 0.675
311 | 0.704 | 0.706 | 0.684 | 0.681 | 0.674 | 0.674 | 0.67 | 0.677
312 | 0.706 | 0.706 | 0.686 | 0.68 | 0.676 | 0.676 | 0.671 | 0.677
313 | 0.704 | 0.704 | 0.683 | 0.676 | 0.674 | 0.671 | 0.667 | 0.673
314 | 0.7 | 0.7 | 0.678 | 0.673 | 0.669 | 0.669 | 0.663 | 0.67
315 | 0.692 | 0.695 | 0.672 | 0.669 | 0.664 | 0.66 | 0.657 | 0.663
316 | 0.685 | 0.688 | 0.665 | 0.66 | 0.655 | 0.654 | 0.65 | 0.655
317 | 0.684 | 0.682 | 0.661 | 0.656 | 0.652 | 0.652 | 0.648 | 0.654
318 | 0.677 | 0.678 | 0.658 | 0.653 | 0.648 | 0.644 | 0.642 | 0.649
319 | 0.671 | 0.674 | 0.651 | 0.648 | 0.643 | 0.64 | 0.636 | 0.642
320 | 0.668 | 0.671 | 0.65 | 0.644 | 0.641 | 0.636 | 0.633 | 0.641
321 | 0.667 | 0.671 | 0.648 | 0.641 | 0.636 | 0.635 | 0.632 | 0.639
322 | 0.669 | 0.67 | 0.65 | 0.644 | 0.638 | 0.64 | 0.634 | 0.64
323 | 0.674 | 0.674 | 0.649 | 0.647 | 0.643 | 0.641 | 0.634 | 0.641
324 | 0.674 | 0.674 | 0.653 | 0.645 | 0.641 | 0.64 | 0.636 | 0.644
325 | 0.678 | 0.675 | 0.656 | 0.656 | 0.642 | 0.644 | 0.637 | 0.644
326 | 0.682 | 0.676 | 0.647 | 0.651 | 0.648 | 0.637 | 0.641 | 0.643
327 | 0.665 | 0.673 | 0.648 | 0.642 | 0.63 | 0.639 | 0.63 | 0.641
328 | 0.657 | 0.651 | 0.634 | 0.622 | 0.618 | 0.622 | 0.618 | 0.624
329 | 0.64 | 0.638 | 0.611 | 0.611 | 0.61 | 0.596 | 0.599 | 0.603
330 | 0.62 | 0.625 | 0.599 | 0.601 | 0.595 | 0.598 | 0.587 | 0.597
331 | 0.585 | 0.579 | 0.57 | 0.562 | 0.555 | 0.555 | 0.557 | 0.569
332 | 0.572 | 0.581 | 0.564 | 0.565 | 0.553 | 0.565 | 0.557 | 0.559
333 | 0.564 | 0.57 | 0.547 | 0.544 | 0.54 | 0.542 | 0.536 | 0.545
334 | 0.535 | 0.547 | 0.526 | 0.533 | 0.526 | 0.524 | 0.517 | 0.526
335 | 0.54 | 0.535 | 0.513 | 0.522 | 0.515 | 0.508 | 0.508 | 0.517
336 | 0.525 | 0.531 | 0.512 | 0.515 | 0.515 | 0.505 | 0.5 | 0.513
337 | 0.514 | 0.508 | 0.497 | 0.494 | 0.484 | 0.484 | 0.49 | 0.495
338 | 0.505 | 0.514 | 0.502 | 0.499 | 0.503 | 0.504 | 0.486 | 0.501
339 | 0.503 | 0.513 | 0.49 | 0.48 | 0.478 | 0.488 | 0.482 | 0.49
340 | 0.503 | 0.504 | 0.485 | 0.475 | 0.482 | 0.482 | 0.475 | 0.489
341 | 0.503 | 0.502 | 0.494 | 0.488 | 0.486 | 0.475 | 0.471 | 0.488
342 | 0.493 | 0.494 | 0.484 | 0.47 | 0.466 | 0.471 | 0.471 | 0.474
343 | 0.505 | 0.492 | 0.488 | 0.487 | 0.485 | 0.477 | 0.473 | 0.477
344 | 0.497 | 0.485 | 0.473 | 0.471 | 0.473 | 0.463 | 0.47 | 0.476
345 | 0.495 | 0.489 | 0.485 | 0.477 | 0.474 | 0.476 | 0.471 | 0.48
346 | 0.498 | 0.487 | 0.481 | 0.482 | 0.479 | 0.479 | 0.47 | 0.479
347 | 0.49 | 0.494 | 0.488 | 0.49 | 0.472 | 0.471 | 0.477 | 0.48
348 | 0.492 | 0.499 | 0.48 | 0.475 | 0.477 | 0.475 | 0.472 | 0.483
349 | 0.496 | 0.5 | 0.49 | 0.488 | 0.471 | 0.477 | 0.471 | 0.482
350 | 0.487 | 0.501 | 0.485 | 0.482 | 0.485 | 0.466 | 0.468 | 0.476
351 | 0.492 | 0.501 | 0.485 | 0.488 | 0.469 | 0.471 | 0.474 | 0.485
352 | 0.496 | 0.502 | 0.491 | 0.484 | 0.488 | 0.483 | 0.487 | 0.489
353 | 0.508 | 0.508 | 0.494 | 0.502 | 0.484 | 0.488 | 0.49 | 0.495
354 | 0.51 | 0.508 | 0.498 | 0.501 | 0.487 | 0.495 | 0.49 | 0.496
355 | 0.516 | 0.518 | 0.513 | 0.504 | 0.501 | 0.501 | 0.488 | 0.501
356 | 0.519 | 0.514 | 0.51 | 0.506 | 0.488 | 0.494 | 0.492 | 0.499
357 | 0.524 | 0.519 | 0.515 | 0.509 | 0.509 | 0.506 | 0.499 | 0.506
358 | 0.526 | 0.528 | 0.512 | 0.511 | 0.51 | 0.5 | 0.497 | 0.51
359 | 0.544 | 0.539 | 0.528 | 0.53 | 0.516 | 0.519 | 0.515 | 0.52
360 | 0.554 | 0.556 | 0.537 | 0.537 | 0.531 | 0.528 | 0.521 | 0.531
361 | 0.561 | 0.559 | 0.551 | 0.538 | 0.531 | 0.533 | 0.526 | 0.536
362 | 0.566 | 0.561 | 0.552 | 0.544 | 0.54 | 0.54 | 0.532 | 0.548
363 | 0.585 | 0.589 | 0.569 | 0.555 | 0.563 | 0.551 | 0.55 | 0.555
364 | 0.591 | 0.59 | 0.577 | 0.566 | 0.562 | 0.558 | 0.552 | 0.561
365 | 0.607 | 0.605 | 0.588 | 0.584 | 0.575 | 0.576 | 0.574 | 0.571
366 | 0.62 | 0.621 | 0.604 | 0.601 | 0.584 | 0.586 | 0.582 | 0.592
367 | 0.626 | 0.631 | 0.608 | 0.607 | 0.606 | 0.591 | 0.589 | 0.603
368 | 0.645 | 0.651 | 0.626 | 0.607 | 0.617 | 0.614 | 0.604 | 0.607
369 | 0.674 | 0.674 | 0.646 | 0.65 | 0.644 | 0.625 | 0.626 | 0.63
370 | 0.675 | 0.675 | 0.663 | 0.643 | 0.639 | 0.644 | 0.63 | 0.638
371 | 0.694 | 0.687 | 0.67 | 0.674 | 0.668 | 0.653 | 0.645 | 0.661
372 | 0.718 | 0.71 | 0.689 | 0.685 | 0.68 | 0.677 | 0.665 | 0.675
373 | 0.734 | 0.731 | 0.713 | 0.699 | 0.694 | 0.681 | 0.681 | 0.69
374 | 0.742 | 0.742 | 0.717 | 0.698 | 0.693 | 0.7 | 0.692 | 0.7
375 | 0.76 | 0.77 | 0.729 | 0.728 | 0.727 | 0.71 | 0.706 | 0.717
376 | 0.781 | 0.789 | 0.754 | 0.74 | 0.744 | 0.741 | 0.725 | 0.735
377 | 0.803 | 0.805 | 0.775 | 0.764 | 0.754 | 0.749 | 0.745 | 0.754
378 | 0.816 | 0.816 | 0.789 | 0.779 | 0.761 | 0.755 | 0.752 | 0.765
379 | 0.837 | 0.838 | 0.812 | 0.791 | 0.792 | 0.786 | 0.776 | 0.784
380 | 0.862 | 0.861 | 0.83 | 0.81 | 0.807 | 0.803 | 0.796 | 0.801
381 | 0.878 | 0.876 | 0.84 | 0.825 | 0.815 | 0.807 | 0.811 | 0.813
382 | 0.894 | 0.894 | 0.856 | 0.843 | 0.829 | 0.832 | 0.821 | 0.83
383 | 0.919 | 0.922 | 0.883 | 0.861 | 0.854 | 0.849 | 0.845 | 0.856
384 | 0.94 | 0.94 | 0.908 | 0.887 | 0.878 | 0.872 | 0.866 | 0.87
385 | 0.963 | 0.964 | 0.924 | 0.91 | 0.903 | 0.889 | 0.885 | 0.888
386 | 0.981 | 0.978 | 0.939 | 0.916 | 0.914 | 0.906 | 0.899 | 0.902
387 | 1.008 | 1.007 | 0.961 | 0.945 | 0.936 | 0.925 | 0.924 | 0.93
388 | 1.025 | 1.029 | 0.981 | 0.967 | 0.958 | 0.946 | 0.941 | 0.943
389 | 1.054 | 1.055 | 1.009 | 0.99 | 0.979 | 0.97 | 0.965 | 0.967
390 | 1.058 | 1.062 | 1.015 | 0.994 | 0.984 | 0.977 | 0.972 | 0.975
391 | 1.08 | 1.081 | 1.03 | 1.012 | 1.004 | 0.992 | 0.989 | 0.988
392 | 1.102 | 1.104 | 1.051 | 1.033 | 1.019 | 1.017 | 1.007 | 1.01
393 | 1.11 | 1.112 | 1.06 | 1.039 | 1.028 | 1.024 | 1.013 | 1.016
394 | 1.13 | 1.13 | 1.078 | 1.059 | 1.048 | 1.039 | 1.031 | 1.035
395 | 1.149 | 1.148 | 1.095 | 1.074 | 1.063 | 1.057 | 1.048 | 1.049
396 | 1.164 | 1.164 | 1.108 | 1.09 | 1.078 | 1.07 | 1.062 | 1.065
397 | 1.184 | 1.184 | 1.126 | 1.106 | 1.095 | 1.087 | 1.077 | 1.079
398 | 1.193 | 1.194 | 1.133 | 1.115 | 1.103 | 1.094 | 1.086 | 1.089
399 | 1.211 | 1.21 | 1.151 | 1.13 | 1.118 | 1.11 | 1.101 | 1.105
400 | 1.224 | 1.223 | 1.163 | 1.142 | 1.131 | 1.124 | 1.114 | 1.117
401 | 1.232 | 1.233 | 1.173 | 1.15 | 1.137 | 1.132 | 1.122 | 1.123
402 | 1.249 | 1.25 | 1.184 | 1.167 | 1.151 | 1.144 | 1.134 | 1.135
403 | 1.262 | 1.262 | 1.198 | 1.178 | 1.163 | 1.156 | 1.147 | 1.149
404 | 1.27 | 1.266 | 1.203 | 1.179 | 1.167 | 1.16 | 1.152 | 1.152
405 | 1.279 | 1.28 | 1.214 | 1.195 | 1.184 | 1.172 | 1.162 | 1.164
406 | 1.295 | 1.292 | 1.226 | 1.204 | 1.191 | 1.184 | 1.173 | 1.174
407 | 1.31 | 1.308 | 1.235 | 1.218 | 1.204 | 1.195 | 1.186 | 1.183
408 | 1.304 | 1.308 | 1.236 | 1.217 | 1.2 | 1.193 | 1.184 | 1.182
409 | 1.313 | 1.32 | 1.239 | 1.218 | 1.205 | 1.199 | 1.19 | 1.19
410 | 1.317 | 1.32 | 1.241 | 1.224 | 1.212 | 1.207 | 1.196 | 1.193
411 | 1.313 | 1.321 | 1.242 | 1.219 | 1.209 | 1.199 | 1.19 | 1.191
412 | 1.321 | 1.321 | 1.248 | 1.23 | 1.217 | 1.206 | 1.194 | 1.195
413 | 1.311 | 1.313 | 1.241 | 1.217 | 1.205 | 1.198 | 1.189 | 1.188
414 | 1.304 | 1.307 | 1.232 | 1.21 | 1.2 | 1.193 | 1.181 | 1.181
415 | 1.299 | 1.306 | 1.225 | 1.211 | 1.197 | 1.186 | 1.178 | 1.178
416 | 1.294 | 1.295 | 1.219 | 1.202 | 1.187 | 1.181 | 1.169 | 1.169
417 | 1.277 | 1.282 | 1.201 | 1.187 | 1.172 | 1.164 | 1.155 | 1.154
418 | 1.262 | 1.267 | 1.192 | 1.175 | 1.163 | 1.156 | 1.146 | 1.146
419 | 1.254 | 1.255 | 1.179 | 1.163 | 1.152 | 1.144 | 1.134 | 1.134
420 | 1.231 | 1.236 | 1.16 | 1.145 | 1.132 | 1.126 | 1.116 | 1.115
421 | 1.217 | 1.221 | 1.147 | 1.131 | 1.118 | 1.111 | 1.101 | 1.102
422 | 1.197 | 1.202 | 1.13 | 1.113 | 1.103 | 1.095 | 1.085 | 1.086
423 | 1.18 | 1.183 | 1.112 | 1.096 | 1.085 | 1.078 | 1.069 | 1.069
424 | 1.17 | 1.175 | 1.105 | 1.088 | 1.078 | 1.071 | 1.062 | 1.062
425 | 1.151 | 1.156 | 1.086 | 1.07 | 1.06 | 1.053 | 1.043 | 1.045
426 | 1.133 | 1.136 | 1.067 | 1.051 | 1.042 | 1.034 | 1.026 | 1.026
427 | 1.12 | 1.124 | 1.056 | 1.041 | 1.031 | 1.024 | 1.015 | 1.016
428 | 1.11 | 1.116 | 1.046 | 1.032 | 1.021 | 1.016 | 1.006 | 1.008
429 | 1.09 | 1.093 | 1.026 | 1.013 | 1.001 | 0.996 | 0.988 | 0.991
430 | 1.075 | 1.079 | 1.008 | 1 | 0.987 | 0.98 | 0.972 | 0.976
431 | 1.058 | 1.064 | 0.996 | 0.987 | 0.975 | 0.967 | 0.959 | 0.962
432 | 1.033 | 1.042 | 0.972 | 0.958 | 0.949 | 0.944 | 0.937 | 0.937
433 | 1.014 | 1.021 | 0.955 | 0.941 | 0.931 | 0.926 | 0.92 | 0.921
434 | 0.996 | 0.999 | 0.935 | 0.922 | 0.918 | 0.908 | 0.904 | 0.902
435 | 0.973 | 0.981 | 0.914 | 0.91 | 0.901 | 0.891 | 0.885 | 0.889
436 | 0.952 | 0.955 | 0.898 | 0.885 | 0.876 | 0.878 | 0.865 | 0.863
437 | 0.916 | 0.923 | 0.861 | 0.857 | 0.848 | 0.843 | 0.834 | 0.833
438 | 0.882 | 0.89 | 0.828 | 0.828 | 0.817 | 0.816 | 0.804 | 0.81
439 | 0.862 | 0.864 | 0.802 | 0.796 | 0.794 | 0.791 | 0.777 | 0.78
440 | 0.825 | 0.832 | 0.774 | 0.767 | 0.764 | 0.757 | 0.752 | 0.752
441 | 0.787 | 0.795 | 0.737 | 0.734 | 0.734 | 0.725 | 0.723 | 0.724
442 | 0.755 | 0.753 | 0.708 | 0.705 | 0.692 | 0.689 | 0.689 | 0.69
443 | 0.709 | 0.719 | 0.669 | 0.674 | 0.657 | 0.661 | 0.656 | 0.653
444 | 0.681 | 0.684 | 0.641 | 0.631 | 0.63 | 0.633 | 0.621 | 0.628
445 | 0.626 | 0.633 | 0.599 | 0.597 | 0.591 | 0.581 | 0.577 | 0.586
446 | 0.581 | 0.584 | 0.55 | 0.539 | 0.541 | 0.54 | 0.538 | 0.544
447 | 0.557 | 0.555 | 0.524 | 0.531 | 0.527 | 0.513 | 0.508 | 0.522
448 | 0.505 | 0.512 | 0.479 | 0.478 | 0.48 | 0.473 | 0.472 | 0.479
449 | 0.466 | 0.469 | 0.451 | 0.453 | 0.443 | 0.443 | 0.442 | 0.45
450 | 0.441 | 0.448 | 0.424 | 0.43 | 0.423 | 0.426 | 0.418 | 0.428
451 | 0.403 | 0.404 | 0.395 | 0.4 | 0.386 | 0.392 | 0.386 | 0.392
452 | 0.375 | 0.382 | 0.369 | 0.371 | 0.366 | 0.365 | 0.36 | 0.372
453 | 0.348 | 0.354 | 0.34 | 0.34 | 0.349 | 0.338 | 0.336 | 0.347
454 | 0.332 | 0.337 | 0.33 | 0.329 | 0.327 | 0.33 | 0.325 | 0.328
455 | 0.313 | 0.311 | 0.311 | 0.306 | 0.315 | 0.314 | 0.309 | 0.312
456 | 0.3 | 0.307 | 0.294 | 0.302 | 0.3 | 0.297 | 0.289 | 0.311
457 | 0.289 | 0.3 | 0.293 | 0.288 | 0.298 | 0.29 | 0.286 | 0.294
458 | 0.281 | 0.278 | 0.279 | 0.286 | 0.288 | 0.277 | 0.279 | 0.284
459 | 0.275 | 0.28 | 0.279 | 0.277 | 0.275 | 0.281 | 0.28 | 0.287
460 | 0.268 | 0.272 | 0.269 | 0.273 | 0.27 | 0.267 | 0.266 | 0.279
461 | 0.272 | 0.267 | 0.272 | 0.263 | 0.27 | 0.273 | 0.267 | 0.273
462 | 0.258 | 0.266 | 0.269 | 0.261 | 0.269 | 0.258 | 0.259 | 0.269
463 | 0.261 | 0.256 | 0.259 | 0.254 | 0.253 | 0.259 | 0.258 | 0.264
464 | 0.258 | 0.261 | 0.265 | 0.257 | 0.263 | 0.258 | 0.259 | 0.267
465 | 0.261 | 0.266 | 0.262 | 0.26 | 0.263 | 0.257 | 0.262 | 0.268
466 | 0.26 | 0.261 | 0.262 | 0.254 | 0.256 | 0.262 | 0.262 | 0.273
467 | 0.263 | 0.261 | 0.254 | 0.263 | 0.253 | 0.26 | 0.262 | 0.268
468 | 0.262 | 0.261 | 0.255 | 0.263 | 0.255 | 0.255 | 0.256 | 0.267
469 | 0.26 | 0.258 | 0.255 | 0.248 | 0.258 | 0.259 | 0.256 | 0.257
470 | 0.258 | 0.267 | 0.27 | 0.266 | 0.259 | 0.257 | 0.258 | 0.272
471 | 0.262 | 0.257 | 0.257 | 0.265 | 0.265 | 0.257 | 0.26 | 0.268
472 | 0.266 | 0.262 | 0.264 | 0.267 | 0.267 | 0.268 | 0.259 | 0.268
473 | 0.273 | 0.271 | 0.259 | 0.267 | 0.265 | 0.26 | 0.274 | 0.277
474 | 0.263 | 0.267 | 0.266 | 0.255 | 0.269 | 0.272 | 0.263 | 0.272
475 | 0.273 | 0.271 | 0.267 | 0.267 | 0.268 | 0.271 | 0.268 | 0.281
476 | 0.259 | 0.268 | 0.26 | 0.267 | 0.262 | 0.264 | 0.264 | 0.27
477 | 0.273 | 0.28 | 0.275 | 0.275 | 0.281 | 0.279 | 0.273 | 0.282
478 | 0.271 | 0.272 | 0.276 | 0.273 | 0.264 | 0.274 | 0.274 | 0.282
479 | 0.274 | 0.277 | 0.267 | 0.278 | 0.272 | 0.285 | 0.274 | 0.286
480 | 0.279 | 0.274 | 0.28 | 0.278 | 0.277 | 0.279 | 0.282 | 0.29
481 | 0.274 | 0.285 | 0.275 | 0.273 | 0.279 | 0.285 | 0.278 | 0.284
482 | 0.281 | 0.28 | 0.279 | 0.277 | 0.281 | 0.274 | 0.275 | 0.288
483 | 0.282 | 0.283 | 0.28 | 0.287 | 0.286 | 0.287 | 0.281 | 0.293
484 | 0.28 | 0.288 | 0.286 | 0.283 | 0.282 | 0.288 | 0.284 | 0.292
485 | 0.291 | 0.288 | 0.288 | 0.284 | 0.289 | 0.287 | 0.289 | 0.293
486 | 0.292 | 0.294 | 0.288 | 0.291 | 0.294 | 0.289 | 0.289 | 0.298
487 | 0.293 | 0.296 | 0.289 | 0.293 | 0.293 | 0.292 | 0.296 | 0.299
488 | 0.298 | 0.297 | 0.291 | 0.295 | 0.293 | 0.296 | 0.294 | 0.303
489 | 0.299 | 0.302 | 0.294 | 0.302 | 0.291 | 0.298 | 0.293 | 0.301
490 | 0.301 | 0.307 | 0.307 | 0.301 | 0.303 | 0.31 | 0.296 | 0.306
491 | 0.308 | 0.308 | 0.3 | 0.307 | 0.301 | 0.302 | 0.303 | 0.312
492 | 0.312 | 0.311 | 0.305 | 0.302 | 0.304 | 0.31 | 0.308 | 0.319
493 | 0.311 | 0.318 | 0.314 | 0.316 | 0.321 | 0.317 | 0.308 | 0.323
494 | 0.319 | 0.327 | 0.315 | 0.317 | 0.325 | 0.322 | 0.318 | 0.325
495 | 0.33 | 0.334 | 0.319 | 0.32 | 0.327 | 0.323 | 0.326 | 0.331
496 | 0.334 | 0.329 | 0.314 | 0.325 | 0.32 | 0.321 | 0.317 | 0.336
497 | 0.328 | 0.326 | 0.33 | 0.328 | 0.332 | 0.334 | 0.332 | 0.332
498 | 0.342 | 0.343 | 0.341 | 0.33 | 0.333 | 0.347 | 0.339 | 0.347
499 | 0.348 | 0.343 | 0.33 | 0.344 | 0.335 | 0.336 | 0.344 | 0.344
500 | 0.347 | 0.358 | 0.346 | 0.334 | 0.351 | 0.352 | 0.343 | 0.347
501 | 0.355 | 0.352 | 0.358 | 0.359 | 0.347 | 0.351 | 0.353 | 0.358
502 | 0.363 | 0.366 | 0.35 | 0.364 | 0.354 | 0.361 | 0.353 | 0.367
503 | 0.373 | 0.373 | 0.364 | 0.353 | 0.378 | 0.36 | 0.363 | 0.38
504 | 0.363 | 0.371 | 0.366 | 0.375 | 0.366 | 0.379 | 0.366 | 0.377
505 | 0.374 | 0.375 | 0.361 | 0.379 | 0.378 | 0.373 | 0.37 | 0.369
506 | 0.378 | 0.383 | 0.366 | 0.361 | 0.377 | 0.367 | 0.374 | 0.386
507 | 0.394 | 0.389 | 0.37 | 0.391 | 0.38 | 0.377 | 0.399 | 0.393
508 | 0.38 | 0.396 | 0.385 | 0.395 | 0.373 | 0.382 | 0.381 | 0.387
509 | 0.386 | 0.399 | 0.388 | 0.391 | 0.377 | 0.39 | 0.386 | 0.391
510 | 0.393 | 0.4 | 0.396 | 0.394 | 0.389 | 0.399 | 0.386 | 0.394
511 | 0.4 | 0.393 | 0.396 | 0.385 | 0.395 | 0.403 | 0.395 | 0.398
512 | 0.395 | 0.396 | 0.398 | 0.4 | 0.391 | 0.398 | 0.401 | 0.4
513 | 0.409 | 0.414 | 0.415 | 0.405 | 0.415 | 0.4 | 0.416 | 0.417
514 | 0.408 | 0.409 | 0.4 | 0.394 | 0.414 | 0.409 | 0.406 | 0.414
515 | 0.423 | 0.415 | 0.416 | 0.411 | 0.419 | 0.415 | 0.411 | 0.415
516 | 0.411 | 0.421 | 0.405 | 0.416 | 0.422 | 0.427 | 0.417 | 0.424
517 | 0.419 | 0.421 | 0.416 | 0.42 | 0.423 | 0.416 | 0.415 | 0.428
518 | 0.429 | 0.422 | 0.404 | 0.412 | 0.409 | 0.408 | 0.413 | 0.425
519 | 0.417 | 0.423 | 0.409 | 0.422 | 0.416 | 0.429 | 0.416 | 0.427
520 | 0.423 | 0.438 | 0.416 | 0.416 | 0.431 | 0.42 | 0.421 | 0.425
521 | 0.417 | 0.431 | 0.427 | 0.419 | 0.427 | 0.415 | 0.428 | 0.428
522 | 0.423 | 0.438 | 0.424 | 0.423 | 0.421 | 0.428 | 0.427 | 0.437
523 | 0.425 | 0.426 | 0.414 | 0.413 | 0.427 | 0.417 | 0.416 | 0.424
524 | 0.424 | 0.421 | 0.398 | 0.413 | 0.408 | 0.41 | 0.406 | 0.414
525 | 0.423 | 0.424 | 0.414 | 0.429 | 0.418 | 0.426 | 0.42 | 0.432
526 | 0.421 | 0.424 | 0.41 | 0.419 | 0.422 | 0.419 | 0.415 | 0.419
527 | 0.42 | 0.426 | 0.405 | 0.418 | 0.416 | 0.414 | 0.422 | 0.42
528 | 0.416 | 0.419 | 0.408 | 0.403 | 0.41 | 0.411 | 0.409 | 0.413
529 | 0.412 | 0.415 | 0.403 | 0.409 | 0.406 | 0.413 | 0.409 | 0.419
530 | 0.414 | 0.418 | 0.408 | 0.407 | 0.416 | 0.406 | 0.409 | 0.417
531 | 0.409 | 0.405 | 0.396 | 0.395 | 0.4 | 0.402 | 0.4 | 0.404
532 | 0.408 | 0.417 | 0.398 | 0.4 | 0.402 | 0.405 | 0.404 | 0.411
533 | 0.407 | 0.413 | 0.4 | 0.399 | 0.404 | 0.409 | 0.404 | 0.407
534 | 0.401 | 0.395 | 0.39 | 0.39 | 0.398 | 0.396 | 0.391 | 0.401
535 | 0.393 | 0.398 | 0.385 | 0.393 | 0.387 | 0.398 | 0.397 | 0.399
536 | 0.391 | 0.401 | 0.386 | 0.385 | 0.382 | 0.389 | 0.388 | 0.398
537 | 0.384 | 0.379 | 0.37 | 0.383 | 0.383 | 0.374 | 0.377 | 0.383
538 | 0.386 | 0.385 | 0.37 | 0.372 | 0.375 | 0.386 | 0.382 | 0.386
539 | 0.378 | 0.37 | 0.357 | 0.363 | 0.36 | 0.37 | 0.367 | 0.377
540 | 0.376 | 0.377 | 0.359 | 0.375 | 0.359 | 0.371 | 0.364 | 0.366
541 | 0.372 | 0.371 | 0.352 | 0.357 | 0.358 | 0.354 | 0.356 | 0.369
542 | 0.358 | 0.365 | 0.344 | 0.345 | 0.344 | 0.354 | 0.347 | 0.353
543 | 0.36 | 0.36 | 0.346 | 0.353 | 0.355 | 0.355 | 0.349 | 0.36
544 | 0.356 | 0.354 | 0.334 | 0.341 | 0.342 | 0.352 | 0.347 | 0.351
545 | 0.342 | 0.337 | 0.334 | 0.332 | 0.329 | 0.34 | 0.337 | 0.338
546 | 0.335 | 0.343 | 0.326 | 0.329 | 0.337 | 0.329 | 0.328 | 0.334
547 | 0.329 | 0.339 | 0.324 | 0.333 | 0.317 | 0.323 | 0.328 | 0.336
548 | 0.326 | 0.315 | 0.311 | 0.327 | 0.32 | 0.312 | 0.311 | 0.325
549 | 0.312 | 0.328 | 0.316 | 0.308 | 0.308 | 0.327 | 0.318 | 0.32
550 | 0.315 | 0.315 | 0.291 | 0.31 | 0.305 | 0.301 | 0.305 | 0.311
551 | 0.309 | 0.301 | 0.298 | 0.312 | 0.296 | 0.295 | 0.304 | 0.303
552 | 0.308 | 0.297 | 0.292 | 0.286 | 0.287 | 0.277 | 0.294 | 0.3
553 | 0.304 | 0.297 | 0.281 | 0.274 | 0.294 | 0.283 | 0.285 | 0.301
554 | 0.284 | 0.275 | 0.269 | 0.281 | 0.27 | 0.275 | 0.275 | 0.289
555 | 0.27 | 0.285 | 0.288 | 0.273 | 0.273 | 0.267 | 0.285 | 0.289
556 | 0.271 | 0.27 | 0.259 | 0.26 | 0.262 | 0.256 | 0.264 | 0.278
557 | 0.27 | 0.276 | 0.248 | 0.26 | 0.272 | 0.26 | 0.254 | 0.257
558 | 0.28 | 0.268 | 0.245 | 0.259 | 0.273 | 0.277 | 0.263 | 0.263
559 | 0.259 | 0.256 | 0.253 | 0.242 | 0.241 | 0.255 | 0.248 | 0.252
560 | 0.252 | 0.253 | 0.25 | 0.258 | 0.267 | 0.269 | 0.255 | 0.248
561 | 0.247 | 0.243 | 0.228 | 0.233 | 0.215 | 0.224 | 0.228 | 0.24
562 | 0.242 | 0.228 | 0.23 | 0.217 | 0.226 | 0.225 | 0.227 | 0.245
563 | 0.238 | 0.236 | 0.215 | 0.214 | 0.219 | 0.209 | 0.217 | 0.23
564 | 0.235 | 0.233 | 0.223 | 0.212 | 0.23 | 0.233 | 0.219 | 0.23
565 | 0.216 | 0.216 | 0.204 | 0.188 | 0.198 | 0.213 | 0.209 | 0.218
566 | 0.222 | 0.217 | 0.224 | 0.216 | 0.222 | 0.206 | 0.216 | 0.213
567 | 0.22 | 0.202 | 0.203 | 0.193 | 0.194 | 0.216 | 0.209 | 0.209
568 | 0.215 | 0.201 | 0.204 | 0.204 | 0.196 | 0.209 | 0.205 | 0.207
569 | 0.204 | 0.199 | 0.195 | 0.189 | 0.196 | 0.189 | 0.172 | 0.199
570 | 0.189 | 0.202 | 0.171 | 0.166 | 0.185 | 0.188 | 0.18 | 0.177
571 | 0.193 | 0.197 | 0.187 | 0.181 | 0.173 | 0.187 | 0.179 | 0.191
572 | 0.182 | 0.19 | 0.164 | 0.174 | 0.168 | 0.184 | 0.186 | 0.185
573 | 0.185 | 0.173 | 0.172 | 0.189 | 0.16 | 0.176 | 0.172 | 0.168
574 | 0.173 | 0.178 | 0.164 | 0.175 | 0.166 | 0.154 | 0.167 | 0.173
575 | 0.173 | 0.181 | 0.175 | 0.157 | 0.153 | 0.163 | 0.164 | 0.167
576 | 0.154 | 0.176 | 0.152 | 0.143 | 0.168 | 0.155 | 0.153 | 0.156
577 | 0.166 | 0.16 | 0.145 | 0.148 | 0.149 | 0.148 | 0.142 | 0.156
578 | 0.153 | 0.176 | 0.147 | 0.166 | 0.172 | 0.143 | 0.151 | 0.157
579 | 0.151 | 0.162 | 0.144 | 0.159 | 0.13 | 0.149 | 0.139 | 0.16
580 | 0.159 | 0.158 | 0.154 | 0.15 | 0.161 | 0.136 | 0.167 | 0.161
581 | 0.137 | 0.131 | 0.145 | 0.158 | 0.155 | 0.144 | 0.141 | 0.153
582 | 0.143 | 0.126 | 0.125 | 0.15 | 0.15 | 0.132 | 0.136 | 0.13
583 | 0.162 | 0.14 | 0.156 | 0.13 | 0.143 | 0.128 | 0.119 | 0.145
584 | 0.132 | 0.158 | 0.135 | 0.14 | 0.144 | 0.135 | 0.136 | 0.137
585 | 0.121 | 0.122 | 0.12 | 0.114 | 0.101 | 0.137 | 0.125 | 0.126
586 | 0.139 | 0.143 | 0.144 | 0.128 | 0.117 | 0.151 | 0.14 | 0.138
587 | 0.129 | 0.117 | 0.132 | 0.113 | 0.11 | 0.131 | 0.136 | 0.151
588 | 0.134 | 0.134 | 0.125 | 0.132 | 0.121 | 0.113 | 0.122 | 0.138
589 | 0.106 | 0.132 | 0.12 | 0.132 | 0.113 | 0.107 | 0.108 | 0.126
590 | 0.117 | 0.111 | 0.116 | 0.116 | 0.109 | 0.123 | 0.117 | 0.114
591 | 0.089 | 0.108 | 0.087 | 0.104 | 0.11 | 0.124 | 0.121 | 0.101
592 | 0.116 | 0.094 | 0.092 | 0.091 | 0.098 | 0.092 | 0.107 | 0.101
593 | 0.097 | 0.123 | 0.096 | 0.08 | 0.112 | 0.111 | 0.102 | 0.11
594 | 0.102 | 0.108 | 0.11 | 0.098 | 0.103 | 0.112 | 0.11 | 0.11
595 | 0.098 | 0.101 | 0.094 | 0.092 | 0.111 | 0.09 | 0.093 | 0.11
596 | 0.092 | 0.095 | 0.089 | 0.097 | 0.106 | 0.089 | 0.092 | 0.095
597 | 0.114 | 0.103 | 0.106 | 0.108 | 0.107 | 0.105 | 0.094 | 0.108
598 | 0.098 | 0.104 | 0.098 | 0.11 | 0.09 | 0.09 | 0.091 | 0.112
599 | 0.079 | 0.102 | 0.078 | 0.085 | 0.103 | 0.08 | 0.079 | 0.093
600 | 0.085 | 0.082 | 0.095 | 0.083 | 0.07 | 0.086 | 0.093 | 0.102
601 | 0.087 | 0.098 | 0.086 | 0.066 | 0.068 | 0.081 | 0.082 | 0.1
602 | 0.085 | 0.095 | 0.102 | 0.082 | 0.111 | 0.078 | 0.087 | 0.112
603 | 0.088 | 0.098 | 0.077 | 0.076 | 0.09 | 0.096 | 0.087 | 0.089
604 | 0.083 | 0.075 | 0.085 | 0.1 | 0.076 | 0.094 | 0.085 | 0.104
605 | 0.058 | 0.081 | 0.07 | 0.077 | 0.072 | 0.083 | 0.062 | 0.083
606 | 0.092 | 0.094 | 0.083 | 0.071 | 0.087 | 0.089 | 0.089 | 0.098
607 | 0.064 | 0.084 | 0.065 | 0.086 | 0.089 | 0.07 | 0.072 | 0.071
608 | 0.08 | 0.082 | 0.068 | 0.082 | 0.067 | 0.064 | 0.07 | 0.084
609 | 0.084 | 0.072 | 0.08 | 0.081 | 0.065 | 0.074 | 0.069 | 0.098
610 | 0.086 | 0.077 | 0.062 | 0.081 | 0.075 | 0.083 | 0.072 | 0.074
611 | 0.071 | 0.068 | 0.079 | 0.066 | 0.055 | 0.072 | 0.073 | 0.079
612 | 0.075 | 0.09 | 0.071 | 0.077 | 0.059 | 0.067 | 0.074 | 0.087
613 | 0.068 | 0.063 | 0.085 | 0.071 | 0.055 | 0.088 | 0.065 | 0.074
614 | 0.072 | 0.086 | 0.078 | 0.085 | 0.072 | 0.074 | 0.073 | 0.08
615 | 0.049 | 0.044 | 0.054 | 0.062 | 0.074 | 0.065 | 0.055 | 0.073
616 | 0.067 | 0.063 | 0.042 | 0.061 | 0.066 | 0.045 | 0.075 | 0.077
617 | 0.069 | 0.045 | 0.059 | 0.065 | 0.042 | 0.068 | 0.066 | 0.064
618 | 0.051 | 0.071 | 0.059 | 0.055 | 0.081 | 0.074 | 0.059 | 0.06
619 | 0.049 | 0.063 | 0.04 | 0.052 | 0.049 | 0.062 | 0.072 | 0.064
620 | 0.059 | 0.048 | 0.052 | 0.049 | 0.04 | 0.049 | 0.049 | 0.058
621 | 0.053 | 0.05 | 0.047 | 0.072 | 0.075 | 0.068 | 0.059 | 0.061
622 | 0.047 | 0.053 | 0.064 | 0.044 | 0.076 | 0.057 | 0.059 | 0.063
623 | 0.044 | 0.06 | 0.052 | 0.04 | 0.053 | 0.054 | 0.048 | 0.067
624 | 0.066 | 0.05 | 0.032 | 0.046 | 0.04 | 0.039 | 0.054 | 0.06
625 | 0.059 | 0.064 | 0.059 | 0.044 | 0.04 | 0.053 | 0.058 | 0.063
626 | 0.058 | 0.043 | 0.057 | 0.042 | 0.047 | 0.051 | 0.044 | 0.053
627 | 0.038 | 0.051 | 0.057 | 0.051 | 0.057 | 0.067 | 0.058 | 0.058
628 | 0.06 | 0.048 | 0.058 | 0.057 | 0.067 | 0.059 | 0.051 | 0.062
629 | 0.06 | 0.058 | 0.055 | 0.054 | 0.035 | 0.045 | 0.049 | 0.062
630 | 0.067 | 0.059 | 0.071 | 0.061 | 0.072 | 0.064 | 0.052 | 0.064
631 | 0.054 | 0.041 | 0.052 | 0.044 | 0.04 | 0.044 | 0.047 | 0.046
632 | 0.042 | 0.038 | 0.056 | 0.055 | 0.033 | 0.055 | 0.051 | 0.048
633 | 0.061 | 0.046 | 0.058 | 0.053 | 0.032 | 0.059 | 0.053 | 0.059
634 | 0.039 | 0.045 | 0.044 | 0.042 | 0.034 | 0.039 | 0.045 | 0.048
635 | 0.06 | 0.046 | 0.04 | 0.058 | 0.061 | 0.046 | 0.047 | 0.054
636 | 0.052 | 0.052 | 0.055 | 0.05 | 0.031 | 0.063 | 0.049 | 0.065
637 | 0.043 | 0.045 | 0.038 | 0.041 | 0.04 | 0.033 | 0.034 | 0.049
638 | 0.037 | 0.038 | 0.027 | 0.033 | 0.043 | 0.051 | 0.042 | 0.047
639 | 0.032 | 0.044 | 0.034 | 0.036 | 0.039 | 0.047 | 0.033 | 0.03
640 | 0.043 | 0.044 | 0.039 | 0.044 | 0.059 | 0.054 | 0.049 | 0.045
641 | 0.06 | 0.045 | 0.029 | 0.037 | 0.038 | 0.06 | 0.036 | 0.051
642 | 0.027 | 0.037 | 0.036 | 0.026 | 0.031 | 0.035 | 0.035 | 0.057
643 | 0.033 | 0.036 | 0.04 | 0.045 | 0.029 | 0.054 | 0.042 | 0.049
644 | 0.032 | 0.054 | 0.038 | 0.037 | 0.028 | 0.042 | 0.04 | 0.051
645 | 0.037 | 0.036 | 0.033 | 0.015 | 0.047 | 0.023 | 0.03 | 0.044
646 | 0.053 | 0.044 | 0.035 | 0.045 | 0.059 | 0.059 | 0.029 | 0.05
647 | 0.041 | 0.022 | 0.028 | 0.019 | 0.056 | 0.045 | 0.031 | 0.036
648 | 0.03 | 0.048 | 0.037 | 0.022 | 0.015 | 0.041 | 0.032 | 0.053
649 | 0.02 | 0.04 | 0.034 | 0.04 | 0.048 | 0.049 | 0.05 | 0.045
650 | 0.039 | 0.021 | 0.036 | 0.055 | 0.051 | 0.039 | 0.035 | 0.056
651 | 0.037 | 0.052 | 0.029 | 0.055 | 0.024 | 0.05 | 0.038 | 0.043
652 | 0.04 | 0.037 | 0.026 | 0.031 | 0.048 | 0.049 | 0.032 | 0.037
653 | 0.031 | 0.039 | 0.027 | 0.011 | 0.035 | 0.032 | 0.02 | 0.016
654 | 0.019 | 0.024 | 0.042 | 0.022 | 0.032 | 0.018 | 0.041 | 0.042
655 | 0.039 | 0.026 | 0.039 | 0.034 | 0.056 | 0.035 | 0.038 | 0.05
656 | 0.04 | 0.028 | 0.031 | 0.02 | 0.032 | 0.028 | 0.034 | 0.03
657 | 0.02 | 0.036 | 0.028 | 0.037 | 0.025 | 0.024 | 0.052 | 0.048
658 | 0.037 | 0.021 | 0.039 | 0.016 | 0.047 | 0.03 | 0.033 | 0.046
659 | 0.034 | 0.049 | 0.038 | 0.052 | 0.024 | 0.035 | 0.035 | 0.04
660 | 0.046 | 0.039 | 0.023 | 0.038 | 0.027 | 0.031 | 0.036 | 0.042
661 | 0.02 | 0.034 | 0.019 | 0.031 | 0.012 | 0.028 | 0.023 | 0.016
662 | 0.022 | 0.034 | 0.017 | 0.017 | 0.046 | 0.032 | 0.025 | 0.032
663 | 0.042 | 0.034 | 0.013 | 0.012 | 0.044 | 0.025 | 0.027 | 0.031
664 | 0.029 | 0.03 | 0.032 | 0.044 | 0.034 | 0.031 | 0.039 | 0.057
665 | 0.045 | 0.031 | 0.014 | 0.017 | 0.035 | 0.038 | 0.032 | 0.034
666 | 0.018 | 0.038 | 0.033 | 0.022 | 0.007 | 0.015 | 0.025 | 0.038
667 | 0.039 | 0.028 | 0.039 | 0.035 | 0.049 | 0.03 | 0.033 | 0.051
668 | 0.007 | 0.03 | 0.037 | 0.027 | 0.02 | 0.008 | 0.04 | 0.026
669 | 0.019 | 0.011 | 0.021 | 0.011 | 0.034 | 0.029 | 0.022 | 0.029
670 | 0.039 | 0.022 | 0.034 | 0.04 | 0.028 | 0.031 | 0.03 | 0.037
671 | 0.042 | 0.029 | 0.039 | 0.024 | 0.017 | 0.032 | 0.025 | 0.038
672 | 0.024 | 0.018 | 0.011 | 0.007 | 0.031 | 0.029 | 0.02 | 0.018
673 | 0.024 | 0.03 | 0.021 | 0.026 | 0.035 | 0.03 | 0.03 | 0.038
674 | 0.032 | 0.025 | 0.03 | 0.027 | 0.031 | 0.039 | 0.028 | 0.031
675 | 0.016 | 0.009 | 0.018 | 0.013 | 0.019 | 0.018 | 0.02 | 0.03
676 | 0.025 | 0.029 | 0.02 | 0.03 | 0.036 | 0.018 | 0.042 | 0.033
677 | 0.029 | 0.033 | 0.027 | 0.036 | 0.033 | 0.027 | 0.031 | 0.042
678 | 0.025 | 0.029 | 0.024 | 0.008 | 0.015 | 0.03 | 0.017 | 0.035
679 | 0.015 | 0.025 | 0.015 | 0.018 | 0.014 | 0.015 | 0.028 | 0.03
680 | 0.024 | 0.018 | 0.027 | 0.035 | 0.022 | 0.024 | 0.025 | 0.04
681 | 0.021 | 0.018 | 0.027 | 0.017 | 0.011 | 0.016 | 0.024 | 0.026
682 | 0.028 | 0.031 | 0.02 | 0.015 | 0.025 | 0.031 | 0.024 | 0.028
683 | 0.018 | 0.026 | 0.009 | 0.013 | 0.008 | 0.022 | 0.016 | 0.022
684 | 0.027 | 0.021 | 0.032 | 0.015 | 0.029 | 0.031 | 0.012 | 0.029
685 | 0.012 | 0.02 | 0.02 | 0.027 | 0.005 | 0.027 | 0.018 | 0.019
686 | 0.016 | 0.03 | 0.021 | 0.008 | 0.034 | 0.018 | 0.024 | 0.015
687 | 0.038 | 0.026 | 0.036 | 0.017 | 0.033 | 0.022 | 0.018 | 0.034
688 | 0.018 | 0.026 | 0.017 | 0.012 | 0.03 | 0.015 | 0.016 | 0.036
689 | 0.032 | 0.021 | 0.032 | 0.018 | 0.026 | 0.022 | 0.022 | 0.035
690 | 0.033 | 0.018 | 0.031 | 0.012 | 0.035 | 0.018 | 0.026 | 0.025
691 | 0.025 | 0.035 | 0.025 | 0.02 | 0.018 | 0.024 | 0.022 | 0.041
692 | 0.031 | 0.027 | 0.022 | 0.019 | 0.023 | 0.003 | 0.025 | 0.024
693 | 0.019 | 0.006 | 0.021 | 0.009 | 0 | 0.012 | 0.014 | 0.028
694 | 0.009 | 0.019 | 0.011 | 0.015 | 0.014 | 0.019 | 0.007 | 0.01
695 | 0.005 | 0.023 | 0.036 | 0.021 | 0.011 | 0.037 | 0.024 | 0.02
696 | 0.014 | 0.018 | 0.022 | 0.029 | 0.025 | 0.019 | 0.024 | 0.035
697 | 0.016 | 0.011 | 0.014 | -0.005 | -0.008 | 0.006 | 0.01 | 0.024
698 | 0.027 | 0.01 | 0.011 | 0.009 | 0.004 | 0.002 | 0.01 | 0.023
699 | 0.006 | 0.017 | 0.007 | 0.017 | 0.004 | 0.009 | 0.009 | 0.022
700 | -0.01 | -0.004 | 0.011 | -0.005 | -0.003 | 0.013 | 0.002 | 0.003

## 15nm PEG-NPs 1W 20 May 15
| 1.4299 | 1.4379 | 1.394 | 1.3874 | 1.3704 | 1.3643 | 1.3579 | 1.3502
| 0.01841584 | 0.005336634 | 0.005831683 | 0.007514851 | 0.008435644 | 0.008514851 | 0.007188119 | 0.006841584
| 1.411484 | 1.432563 | 1.388168 | 1.379885 | 1.361964 | 1.355785 | 1.350712 | 1.343358
light |  | 0 | 10 | 20 | 30 | 40 | 50 | 60
dark | 0 | 10
300 | 0.654 | 0.659 | 0.651 | 0.65 | 0.651 | 0.648 | 0.648 | 0.648
301 | 0.66 | 0.664 | 0.655 | 0.654 | 0.653 | 0.652 | 0.652 | 0.652
302 | 0.665 | 0.67 | 0.661 | 0.659 | 0.658 | 0.656 | 0.655 | 0.656
303 | 0.67 | 0.675 | 0.665 | 0.664 | 0.664 | 0.661 | 0.661 | 0.661
304 | 0.675 | 0.679 | 0.67 | 0.667 | 0.668 | 0.664 | 0.664 | 0.664
305 | 0.681 | 0.686 | 0.675 | 0.674 | 0.671 | 0.669 | 0.669 | 0.668
306 | 0.691 | 0.694 | 0.684 | 0.682 | 0.679 | 0.676 | 0.676 | 0.676
307 | 0.699 | 0.702 | 0.691 | 0.687 | 0.688 | 0.684 | 0.683 | 0.682
308 | 0.71 | 0.714 | 0.701 | 0.698 | 0.698 | 0.695 | 0.692 | 0.691
309 | 0.716 | 0.719 | 0.708 | 0.704 | 0.701 | 0.697 | 0.699 | 0.697
310 | 0.722 | 0.726 | 0.713 | 0.711 | 0.708 | 0.705 | 0.703 | 0.702
311 | 0.727 | 0.73 | 0.717 | 0.714 | 0.713 | 0.708 | 0.707 | 0.705
312 | 0.727 | 0.73 | 0.717 | 0.714 | 0.71 | 0.709 | 0.707 | 0.706
313 | 0.722 | 0.728 | 0.713 | 0.711 | 0.707 | 0.705 | 0.703 | 0.702
314 | 0.72 | 0.724 | 0.711 | 0.706 | 0.706 | 0.702 | 0.701 | 0.7
315 | 0.714 | 0.718 | 0.705 | 0.703 | 0.701 | 0.695 | 0.695 | 0.694
316 | 0.708 | 0.71 | 0.697 | 0.692 | 0.693 | 0.688 | 0.687 | 0.686
317 | 0.703 | 0.707 | 0.694 | 0.689 | 0.688 | 0.683 | 0.685 | 0.681
318 | 0.698 | 0.701 | 0.688 | 0.687 | 0.682 | 0.677 | 0.679 | 0.678
319 | 0.692 | 0.695 | 0.681 | 0.679 | 0.674 | 0.672 | 0.671 | 0.67
320 | 0.691 | 0.695 | 0.682 | 0.679 | 0.677 | 0.672 | 0.672 | 0.67
321 | 0.692 | 0.695 | 0.681 | 0.678 | 0.676 | 0.674 | 0.671 | 0.671
322 | 0.693 | 0.697 | 0.683 | 0.68 | 0.675 | 0.672 | 0.67 | 0.671
323 | 0.694 | 0.7 | 0.684 | 0.68 | 0.68 | 0.674 | 0.674 | 0.672
324 | 0.695 | 0.699 | 0.685 | 0.68 | 0.677 | 0.673 | 0.671 | 0.672
325 | 0.7 | 0.708 | 0.69 | 0.695 | 0.695 | 0.682 | 0.682 | 0.681
326 | 0.697 | 0.702 | 0.688 | 0.687 | 0.688 | 0.672 | 0.681 | 0.676
327 | 0.689 | 0.693 | 0.682 | 0.675 | 0.67 | 0.669 | 0.667 | 0.665
328 | 0.671 | 0.668 | 0.665 | 0.66 | 0.659 | 0.653 | 0.646 | 0.649
329 | 0.652 | 0.656 | 0.649 | 0.641 | 0.641 | 0.631 | 0.639 | 0.628
330 | 0.629 | 0.641 | 0.619 | 0.614 | 0.611 | 0.612 | 0.613 | 0.615
331 | 0.608 | 0.609 | 0.601 | 0.589 | 0.586 | 0.591 | 0.591 | 0.589
332 | 0.587 | 0.602 | 0.585 | 0.578 | 0.58 | 0.571 | 0.579 | 0.589
333 | 0.576 | 0.579 | 0.576 | 0.577 | 0.573 | 0.563 | 0.564 | 0.56
334 | 0.551 | 0.557 | 0.542 | 0.541 | 0.545 | 0.537 | 0.54 | 0.537
335 | 0.551 | 0.55 | 0.54 | 0.543 | 0.539 | 0.532 | 0.541 | 0.543
336 | 0.527 | 0.524 | 0.515 | 0.515 | 0.513 | 0.509 | 0.515 | 0.512
337 | 0.522 | 0.526 | 0.509 | 0.509 | 0.501 | 0.502 | 0.511 | 0.511
338 | 0.51 | 0.508 | 0.5 | 0.499 | 0.508 | 0.49 | 0.5 | 0.49
339 | 0.507 | 0.513 | 0.497 | 0.489 | 0.492 | 0.497 | 0.491 | 0.494
340 | 0.501 | 0.504 | 0.497 | 0.487 | 0.485 | 0.496 | 0.486 | 0.493
341 | 0.501 | 0.499 | 0.49 | 0.496 | 0.495 | 0.479 | 0.487 | 0.492
342 | 0.491 | 0.497 | 0.496 | 0.494 | 0.486 | 0.487 | 0.485 | 0.485
343 | 0.493 | 0.496 | 0.485 | 0.478 | 0.488 | 0.489 | 0.489 | 0.486
344 | 0.498 | 0.499 | 0.494 | 0.496 | 0.48 | 0.488 | 0.476 | 0.492
345 | 0.492 | 0.492 | 0.478 | 0.492 | 0.482 | 0.477 | 0.482 | 0.482
346 | 0.495 | 0.496 | 0.487 | 0.481 | 0.478 | 0.487 | 0.474 | 0.478
347 | 0.497 | 0.499 | 0.494 | 0.499 | 0.493 | 0.489 | 0.484 | 0.49
348 | 0.5 | 0.501 | 0.487 | 0.489 | 0.483 | 0.487 | 0.489 | 0.486
349 | 0.491 | 0.495 | 0.485 | 0.476 | 0.473 | 0.487 | 0.476 | 0.473
350 | 0.501 | 0.507 | 0.492 | 0.49 | 0.494 | 0.489 | 0.487 | 0.491
351 | 0.51 | 0.501 | 0.493 | 0.507 | 0.502 | 0.488 | 0.492 | 0.493
352 | 0.511 | 0.51 | 0.506 | 0.495 | 0.494 | 0.508 | 0.503 | 0.491
353 | 0.518 | 0.518 | 0.51 | 0.496 | 0.508 | 0.496 | 0.506 | 0.503
354 | 0.519 | 0.526 | 0.509 | 0.503 | 0.515 | 0.504 | 0.503 | 0.504
355 | 0.529 | 0.529 | 0.514 | 0.522 | 0.51 | 0.515 | 0.517 | 0.517
356 | 0.529 | 0.532 | 0.53 | 0.53 | 0.519 | 0.513 | 0.516 | 0.518
357 | 0.541 | 0.538 | 0.526 | 0.528 | 0.524 | 0.523 | 0.52 | 0.52
358 | 0.545 | 0.552 | 0.545 | 0.543 | 0.538 | 0.53 | 0.538 | 0.538
359 | 0.557 | 0.56 | 0.548 | 0.541 | 0.552 | 0.543 | 0.543 | 0.543
360 | 0.58 | 0.584 | 0.572 | 0.559 | 0.567 | 0.563 | 0.563 | 0.561
361 | 0.571 | 0.573 | 0.571 | 0.564 | 0.565 | 0.565 | 0.55 | 0.555
362 | 0.59 | 0.585 | 0.576 | 0.57 | 0.571 | 0.571 | 0.568 | 0.567
363 | 0.598 | 0.604 | 0.588 | 0.579 | 0.578 | 0.586 | 0.576 | 0.578
364 | 0.608 | 0.618 | 0.609 | 0.602 | 0.596 | 0.599 | 0.598 | 0.594
365 | 0.632 | 0.633 | 0.622 | 0.616 | 0.608 | 0.607 | 0.607 | 0.606
366 | 0.645 | 0.641 | 0.632 | 0.624 | 0.626 | 0.621 | 0.626 | 0.618
367 | 0.667 | 0.665 | 0.66 | 0.655 | 0.658 | 0.65 | 0.652 | 0.635
368 | 0.682 | 0.682 | 0.668 | 0.672 | 0.663 | 0.659 | 0.651 | 0.655
369 | 0.694 | 0.7 | 0.694 | 0.691 | 0.687 | 0.678 | 0.671 | 0.668
370 | 0.712 | 0.719 | 0.705 | 0.697 | 0.695 | 0.697 | 0.68 | 0.68
371 | 0.732 | 0.735 | 0.722 | 0.708 | 0.702 | 0.706 | 0.706 | 0.703
372 | 0.753 | 0.754 | 0.744 | 0.73 | 0.739 | 0.725 | 0.718 | 0.723
373 | 0.766 | 0.771 | 0.758 | 0.751 | 0.747 | 0.734 | 0.733 | 0.74
374 | 0.791 | 0.792 | 0.772 | 0.769 | 0.767 | 0.761 | 0.757 | 0.754
375 | 0.815 | 0.818 | 0.804 | 0.8 | 0.789 | 0.791 | 0.791 | 0.784
376 | 0.833 | 0.833 | 0.819 | 0.808 | 0.797 | 0.795 | 0.788 | 0.793
377 | 0.856 | 0.858 | 0.85 | 0.835 | 0.835 | 0.824 | 0.818 | 0.82
378 | 0.875 | 0.879 | 0.863 | 0.851 | 0.852 | 0.839 | 0.842 | 0.84
379 | 0.892 | 0.895 | 0.882 | 0.874 | 0.861 | 0.862 | 0.857 | 0.853
380 | 0.911 | 0.917 | 0.896 | 0.887 | 0.887 | 0.88 | 0.872 | 0.875
381 | 0.934 | 0.939 | 0.919 | 0.906 | 0.906 | 0.896 | 0.897 | 0.889
382 | 0.967 | 0.969 | 0.951 | 0.937 | 0.935 | 0.931 | 0.927 | 0.923
383 | 0.996 | 1 | 0.98 | 0.967 | 0.965 | 0.957 | 0.953 | 0.949
384 | 1.017 | 1.02 | 0.999 | 0.987 | 0.979 | 0.976 | 0.969 | 0.967
385 | 1.04 | 1.041 | 1.019 | 1.009 | 1.001 | 0.996 | 0.99 | 0.988
386 | 1.07 | 1.075 | 1.049 | 1.039 | 1.03 | 1.025 | 1.02 | 1.017
387 | 1.09 | 1.094 | 1.071 | 1.057 | 1.051 | 1.045 | 1.037 | 1.036
388 | 1.113 | 1.119 | 1.093 | 1.084 | 1.076 | 1.067 | 1.063 | 1.06
389 | 1.141 | 1.147 | 1.123 | 1.109 | 1.103 | 1.094 | 1.087 | 1.086
390 | 1.154 | 1.157 | 1.131 | 1.119 | 1.111 | 1.105 | 1.098 | 1.093
391 | 1.18 | 1.182 | 1.159 | 1.141 | 1.136 | 1.127 | 1.123 | 1.118
392 | 1.196 | 1.203 | 1.174 | 1.159 | 1.154 | 1.144 | 1.137 | 1.133
393 | 1.217 | 1.219 | 1.195 | 1.183 | 1.174 | 1.168 | 1.161 | 1.156
394 | 1.234 | 1.234 | 1.211 | 1.199 | 1.186 | 1.176 | 1.172 | 1.167
395 | 1.256 | 1.258 | 1.229 | 1.216 | 1.206 | 1.2 | 1.195 | 1.19
396 | 1.275 | 1.286 | 1.251 | 1.241 | 1.232 | 1.226 | 1.217 | 1.211
397 | 1.286 | 1.295 | 1.264 | 1.248 | 1.234 | 1.23 | 1.223 | 1.217
398 | 1.3 | 1.306 | 1.272 | 1.263 | 1.248 | 1.242 | 1.238 | 1.23
399 | 1.315 | 1.321 | 1.282 | 1.27 | 1.261 | 1.253 | 1.246 | 1.24
400 | 1.343 | 1.353 | 1.311 | 1.299 | 1.287 | 1.282 | 1.274 | 1.268
401 | 1.36 | 1.365 | 1.328 | 1.318 | 1.307 | 1.304 | 1.298 | 1.284
402 | 1.377 | 1.379 | 1.346 | 1.336 | 1.323 | 1.315 | 1.302 | 1.297
403 | 1.38 | 1.397 | 1.358 | 1.34 | 1.335 | 1.32 | 1.315 | 1.309
404 | 1.385 | 1.394 | 1.357 | 1.34 | 1.343 | 1.332 | 1.323 | 1.313
405 | 1.404 | 1.409 | 1.373 | 1.359 | 1.345 | 1.332 | 1.336 | 1.328
406 | 1.408 | 1.413 | 1.373 | 1.357 | 1.364 | 1.346 | 1.339 | 1.332
407 | 1.418 | 1.425 | 1.39 | 1.384 | 1.357 | 1.353 | 1.339 | 1.337
408 | 1.429 | 1.439 | 1.391 | 1.397 | 1.369 | 1.371 | 1.361 | 1.358
409 | 1.444 | 1.458 | 1.396 | 1.4 | 1.376 | 1.369 | 1.36 | 1.357
410 | 1.433 | 1.452 | 1.411 | 1.389 | 1.376 | 1.364 | 1.365 | 1.365
411 | 1.444 | 1.452 | 1.399 | 1.405 | 1.381 | 1.38 | 1.371 | 1.359
412 | 1.446 | 1.451 | 1.407 | 1.396 | 1.387 | 1.377 | 1.373 | 1.362
413 | 1.437 | 1.444 | 1.406 | 1.39 | 1.377 | 1.38 | 1.373 | 1.35
414 | 1.436 | 1.436 | 1.394 | 1.397 | 1.372 | 1.371 | 1.362 | 1.354
415 | 1.427 | 1.431 | 1.395 | 1.388 | 1.374 | 1.363 | 1.347 | 1.347
416 | 1.418 | 1.426 | 1.383 | 1.371 | 1.368 | 1.351 | 1.349 | 1.345
417 | 1.4 | 1.408 | 1.362 | 1.364 | 1.343 | 1.335 | 1.331 | 1.324
418 | 1.382 | 1.39 | 1.345 | 1.329 | 1.325 | 1.316 | 1.308 | 1.299
419 | 1.371 | 1.379 | 1.337 | 1.329 | 1.32 | 1.306 | 1.3 | 1.29
420 | 1.344 | 1.357 | 1.31 | 1.297 | 1.295 | 1.28 | 1.274 | 1.267
421 | 1.332 | 1.343 | 1.298 | 1.293 | 1.279 | 1.275 | 1.264 | 1.259
422 | 1.308 | 1.315 | 1.273 | 1.264 | 1.256 | 1.247 | 1.24 | 1.234
423 | 1.293 | 1.299 | 1.258 | 1.25 | 1.24 | 1.231 | 1.224 | 1.218
424 | 1.28 | 1.29 | 1.249 | 1.24 | 1.23 | 1.222 | 1.214 | 1.21
425 | 1.262 | 1.269 | 1.227 | 1.22 | 1.212 | 1.202 | 1.195 | 1.19
426 | 1.24 | 1.247 | 1.207 | 1.199 | 1.191 | 1.181 | 1.175 | 1.17
427 | 1.216 | 1.226 | 1.183 | 1.177 | 1.169 | 1.161 | 1.153 | 1.149
428 | 1.212 | 1.22 | 1.178 | 1.172 | 1.162 | 1.157 | 1.15 | 1.145
429 | 1.188 | 1.194 | 1.153 | 1.149 | 1.14 | 1.131 | 1.125 | 1.121
430 | 1.167 | 1.177 | 1.134 | 1.13 | 1.12 | 1.111 | 1.105 | 1.102
431 | 1.156 | 1.164 | 1.124 | 1.121 | 1.113 | 1.103 | 1.096 | 1.092
432 | 1.125 | 1.137 | 1.092 | 1.089 | 1.082 | 1.072 | 1.067 | 1.064
433 | 1.11 | 1.116 | 1.079 | 1.073 | 1.065 | 1.056 | 1.052 | 1.05
434 | 1.085 | 1.095 | 1.054 | 1.048 | 1.044 | 1.034 | 1.03 | 1.026
435 | 1.056 | 1.06 | 1.024 | 1.022 | 1.015 | 1.005 | 1.003 | 0.999
436 | 1.025 | 1.032 | 0.997 | 0.994 | 0.985 | 0.977 | 0.976 | 0.972
437 | 0.993 | 1.004 | 0.965 | 0.966 | 0.958 | 0.949 | 0.947 | 0.943
438 | 0.958 | 0.967 | 0.928 | 0.931 | 0.921 | 0.913 | 0.914 | 0.908
439 | 0.923 | 0.932 | 0.895 | 0.894 | 0.885 | 0.888 | 0.881 | 0.874
440 | 0.884 | 0.894 | 0.856 | 0.854 | 0.845 | 0.843 | 0.842 | 0.836
441 | 0.841 | 0.848 | 0.813 | 0.82 | 0.809 | 0.799 | 0.802 | 0.798
442 | 0.795 | 0.807 | 0.772 | 0.772 | 0.765 | 0.76 | 0.754 | 0.753
443 | 0.757 | 0.769 | 0.737 | 0.739 | 0.735 | 0.727 | 0.722 | 0.72
444 | 0.713 | 0.72 | 0.693 | 0.69 | 0.693 | 0.676 | 0.681 | 0.677
445 | 0.667 | 0.672 | 0.648 | 0.656 | 0.649 | 0.648 | 0.633 | 0.632
446 | 0.599 | 0.605 | 0.589 | 0.584 | 0.589 | 0.583 | 0.575 | 0.574
447 | 0.563 | 0.571 | 0.549 | 0.556 | 0.539 | 0.536 | 0.548 | 0.543
448 | 0.518 | 0.521 | 0.508 | 0.5 | 0.497 | 0.502 | 0.5 | 0.5
449 | 0.477 | 0.481 | 0.461 | 0.467 | 0.467 | 0.456 | 0.458 | 0.456
450 | 0.445 | 0.451 | 0.435 | 0.432 | 0.439 | 0.431 | 0.425 | 0.435
451 | 0.409 | 0.408 | 0.399 | 0.394 | 0.398 | 0.395 | 0.402 | 0.396
452 | 0.376 | 0.371 | 0.371 | 0.363 | 0.371 | 0.36 | 0.362 | 0.364
453 | 0.343 | 0.35 | 0.339 | 0.337 | 0.335 | 0.336 | 0.334 | 0.336
454 | 0.324 | 0.333 | 0.321 | 0.328 | 0.328 | 0.319 | 0.325 | 0.323
455 | 0.306 | 0.306 | 0.293 | 0.292 | 0.299 | 0.301 | 0.294 | 0.298
456 | 0.292 | 0.284 | 0.28 | 0.286 | 0.278 | 0.277 | 0.29 | 0.286
457 | 0.278 | 0.281 | 0.272 | 0.274 | 0.267 | 0.271 | 0.277 | 0.277
458 | 0.264 | 0.268 | 0.266 | 0.267 | 0.263 | 0.268 | 0.267 | 0.265
459 | 0.256 | 0.257 | 0.26 | 0.259 | 0.264 | 0.253 | 0.261 | 0.256
460 | 0.256 | 0.251 | 0.249 | 0.254 | 0.245 | 0.248 | 0.249 | 0.255
461 | 0.242 | 0.245 | 0.243 | 0.247 | 0.248 | 0.248 | 0.239 | 0.245
462 | 0.241 | 0.243 | 0.238 | 0.238 | 0.246 | 0.233 | 0.243 | 0.242
463 | 0.236 | 0.235 | 0.233 | 0.231 | 0.245 | 0.239 | 0.238 | 0.242
464 | 0.246 | 0.248 | 0.242 | 0.252 | 0.247 | 0.249 | 0.239 | 0.248
465 | 0.239 | 0.242 | 0.237 | 0.245 | 0.251 | 0.239 | 0.246 | 0.239
466 | 0.235 | 0.241 | 0.235 | 0.233 | 0.239 | 0.244 | 0.237 | 0.242
467 | 0.238 | 0.239 | 0.234 | 0.24 | 0.232 | 0.232 | 0.244 | 0.242
468 | 0.238 | 0.239 | 0.237 | 0.238 | 0.249 | 0.244 | 0.231 | 0.24
469 | 0.237 | 0.236 | 0.236 | 0.243 | 0.234 | 0.237 | 0.238 | 0.244
470 | 0.231 | 0.234 | 0.232 | 0.23 | 0.231 | 0.234 | 0.237 | 0.237
471 | 0.238 | 0.24 | 0.233 | 0.231 | 0.23 | 0.232 | 0.241 | 0.241
472 | 0.243 | 0.241 | 0.245 | 0.247 | 0.256 | 0.247 | 0.247 | 0.245
473 | 0.241 | 0.251 | 0.245 | 0.242 | 0.249 | 0.242 | 0.239 | 0.249
474 | 0.24 | 0.24 | 0.235 | 0.233 | 0.237 | 0.235 | 0.237 | 0.243
475 | 0.25 | 0.251 | 0.248 | 0.237 | 0.243 | 0.243 | 0.247 | 0.25
476 | 0.25 | 0.247 | 0.246 | 0.245 | 0.249 | 0.236 | 0.24 | 0.255
477 | 0.243 | 0.251 | 0.239 | 0.239 | 0.24 | 0.248 | 0.245 | 0.248
478 | 0.243 | 0.249 | 0.241 | 0.24 | 0.242 | 0.241 | 0.243 | 0.249
479 | 0.258 | 0.261 | 0.254 | 0.259 | 0.253 | 0.25 | 0.26 | 0.254
480 | 0.244 | 0.253 | 0.251 | 0.242 | 0.244 | 0.25 | 0.25 | 0.254
481 | 0.248 | 0.252 | 0.246 | 0.244 | 0.252 | 0.248 | 0.248 | 0.255
482 | 0.256 | 0.253 | 0.252 | 0.248 | 0.259 | 0.251 | 0.253 | 0.26
483 | 0.258 | 0.262 | 0.26 | 0.265 | 0.257 | 0.263 | 0.261 | 0.263
484 | 0.267 | 0.268 | 0.266 | 0.269 | 0.267 | 0.267 | 0.271 | 0.272
485 | 0.26 | 0.262 | 0.259 | 0.261 | 0.258 | 0.257 | 0.257 | 0.262
486 | 0.265 | 0.265 | 0.26 | 0.268 | 0.263 | 0.263 | 0.263 | 0.268
487 | 0.267 | 0.265 | 0.264 | 0.268 | 0.262 | 0.262 | 0.265 | 0.272
488 | 0.268 | 0.269 | 0.268 | 0.272 | 0.266 | 0.273 | 0.272 | 0.272
489 | 0.27 | 0.274 | 0.271 | 0.276 | 0.274 | 0.269 | 0.27 | 0.275
490 | 0.277 | 0.282 | 0.273 | 0.278 | 0.278 | 0.277 | 0.273 | 0.279
491 | 0.279 | 0.28 | 0.28 | 0.278 | 0.277 | 0.281 | 0.285 | 0.283
492 | 0.284 | 0.285 | 0.284 | 0.293 | 0.287 | 0.289 | 0.284 | 0.29
493 | 0.295 | 0.291 | 0.292 | 0.292 | 0.289 | 0.287 | 0.291 | 0.302
494 | 0.293 | 0.296 | 0.285 | 0.283 | 0.285 | 0.294 | 0.296 | 0.295
495 | 0.305 | 0.31 | 0.303 | 0.308 | 0.292 | 0.303 | 0.306 | 0.304
496 | 0.299 | 0.301 | 0.305 | 0.3 | 0.307 | 0.296 | 0.307 | 0.301
497 | 0.31 | 0.311 | 0.308 | 0.293 | 0.311 | 0.302 | 0.303 | 0.306
498 | 0.304 | 0.313 | 0.308 | 0.313 | 0.309 | 0.314 | 0.307 | 0.312
499 | 0.324 | 0.33 | 0.322 | 0.327 | 0.317 | 0.319 | 0.315 | 0.332
500 | 0.328 | 0.321 | 0.325 | 0.322 | 0.315 | 0.325 | 0.314 | 0.327
501 | 0.335 | 0.341 | 0.333 | 0.333 | 0.35 | 0.343 | 0.328 | 0.331
502 | 0.318 | 0.317 | 0.315 | 0.312 | 0.322 | 0.31 | 0.307 | 0.315
503 | 0.333 | 0.329 | 0.321 | 0.332 | 0.344 | 0.338 | 0.332 | 0.335
504 | 0.35 | 0.349 | 0.344 | 0.341 | 0.338 | 0.338 | 0.333 | 0.353
505 | 0.345 | 0.346 | 0.349 | 0.348 | 0.331 | 0.353 | 0.353 | 0.346
506 | 0.349 | 0.349 | 0.346 | 0.331 | 0.336 | 0.351 | 0.34 | 0.347
507 | 0.356 | 0.366 | 0.363 | 0.364 | 0.366 | 0.369 | 0.358 | 0.355
508 | 0.354 | 0.36 | 0.363 | 0.366 | 0.367 | 0.352 | 0.347 | 0.359
509 | 0.361 | 0.371 | 0.354 | 0.354 | 0.376 | 0.371 | 0.358 | 0.368
510 | 0.38 | 0.379 | 0.366 | 0.371 | 0.37 | 0.365 | 0.368 | 0.38
511 | 0.371 | 0.371 | 0.361 | 0.363 | 0.362 | 0.38 | 0.375 | 0.373
512 | 0.374 | 0.38 | 0.367 | 0.382 | 0.386 | 0.377 | 0.377 | 0.378
513 | 0.379 | 0.376 | 0.369 | 0.367 | 0.369 | 0.374 | 0.385 | 0.368
514 | 0.381 | 0.38 | 0.367 | 0.37 | 0.367 | 0.38 | 0.374 | 0.378
515 | 0.39 | 0.395 | 0.382 | 0.378 | 0.39 | 0.38 | 0.397 | 0.388
516 | 0.396 | 0.397 | 0.393 | 0.396 | 0.387 | 0.407 | 0.392 | 0.392
517 | 0.383 | 0.383 | 0.374 | 0.378 | 0.392 | 0.384 | 0.39 | 0.387
518 | 0.379 | 0.382 | 0.373 | 0.379 | 0.386 | 0.369 | 0.385 | 0.385
519 | 0.384 | 0.383 | 0.378 | 0.372 | 0.392 | 0.375 | 0.386 | 0.381
520 | 0.393 | 0.388 | 0.388 | 0.377 | 0.387 | 0.382 | 0.386 | 0.39
521 | 0.393 | 0.399 | 0.391 | 0.403 | 0.39 | 0.382 | 0.405 | 0.408
522 | 0.389 | 0.394 | 0.389 | 0.386 | 0.402 | 0.397 | 0.386 | 0.392
523 | 0.394 | 0.386 | 0.392 | 0.378 | 0.381 | 0.381 | 0.391 | 0.39
524 | 0.386 | 0.397 | 0.384 | 0.393 | 0.398 | 0.392 | 0.384 | 0.404
525 | 0.387 | 0.394 | 0.377 | 0.382 | 0.389 | 0.392 | 0.39 | 0.39
526 | 0.388 | 0.388 | 0.385 | 0.378 | 0.386 | 0.388 | 0.393 | 0.389
527 | 0.383 | 0.382 | 0.378 | 0.379 | 0.378 | 0.372 | 0.372 | 0.388
528 | 0.383 | 0.384 | 0.374 | 0.375 | 0.39 | 0.383 | 0.381 | 0.385
529 | 0.381 | 0.385 | 0.378 | 0.375 | 0.377 | 0.375 | 0.376 | 0.381
530 | 0.381 | 0.386 | 0.38 | 0.379 | 0.381 | 0.375 | 0.389 | 0.39
531 | 0.38 | 0.378 | 0.365 | 0.371 | 0.376 | 0.378 | 0.373 | 0.376
532 | 0.382 | 0.384 | 0.375 | 0.385 | 0.373 | 0.382 | 0.375 | 0.381
533 | 0.376 | 0.381 | 0.369 | 0.37 | 0.384 | 0.374 | 0.38 | 0.379
534 | 0.36 | 0.363 | 0.355 | 0.363 | 0.364 | 0.364 | 0.368 | 0.365
535 | 0.368 | 0.367 | 0.359 | 0.369 | 0.372 | 0.361 | 0.369 | 0.363
536 | 0.355 | 0.357 | 0.347 | 0.351 | 0.361 | 0.359 | 0.347 | 0.356
537 | 0.349 | 0.355 | 0.341 | 0.346 | 0.359 | 0.355 | 0.35 | 0.351
538 | 0.366 | 0.366 | 0.349 | 0.357 | 0.35 | 0.37 | 0.355 | 0.356
539 | 0.351 | 0.358 | 0.338 | 0.344 | 0.347 | 0.342 | 0.352 | 0.349
540 | 0.338 | 0.339 | 0.332 | 0.334 | 0.34 | 0.335 | 0.333 | 0.339
541 | 0.339 | 0.339 | 0.321 | 0.329 | 0.327 | 0.322 | 0.331 | 0.34
542 | 0.33 | 0.337 | 0.321 | 0.318 | 0.32 | 0.33 | 0.324 | 0.33
543 | 0.326 | 0.332 | 0.323 | 0.32 | 0.315 | 0.316 | 0.318 | 0.325
544 | 0.322 | 0.321 | 0.315 | 0.313 | 0.311 | 0.315 | 0.317 | 0.326
545 | 0.309 | 0.314 | 0.297 | 0.303 | 0.313 | 0.309 | 0.304 | 0.307
546 | 0.306 | 0.31 | 0.302 | 0.302 | 0.297 | 0.308 | 0.307 | 0.302
547 | 0.298 | 0.302 | 0.295 | 0.306 | 0.287 | 0.287 | 0.285 | 0.303
548 | 0.285 | 0.295 | 0.28 | 0.287 | 0.281 | 0.287 | 0.294 | 0.292
549 | 0.3 | 0.303 | 0.29 | 0.284 | 0.292 | 0.299 | 0.3 | 0.29
550 | 0.293 | 0.29 | 0.279 | 0.284 | 0.281 | 0.281 | 0.292 | 0.296
551 | 0.284 | 0.278 | 0.275 | 0.281 | 0.271 | 0.273 | 0.267 | 0.272
552 | 0.287 | 0.277 | 0.27 | 0.279 | 0.286 | 0.267 | 0.285 | 0.272
553 | 0.272 | 0.278 | 0.252 | 0.253 | 0.266 | 0.267 | 0.256 | 0.265
554 | 0.269 | 0.271 | 0.241 | 0.253 | 0.24 | 0.263 | 0.251 | 0.26
555 | 0.245 | 0.253 | 0.259 | 0.255 | 0.262 | 0.271 | 0.264 | 0.253
556 | 0.251 | 0.259 | 0.258 | 0.235 | 0.257 | 0.241 | 0.255 | 0.251
557 | 0.245 | 0.253 | 0.23 | 0.228 | 0.225 | 0.243 | 0.227 | 0.243
558 | 0.231 | 0.222 | 0.226 | 0.224 | 0.228 | 0.212 | 0.233 | 0.242
559 | 0.228 | 0.242 | 0.214 | 0.219 | 0.234 | 0.231 | 0.222 | 0.231
560 | 0.23 | 0.233 | 0.218 | 0.227 | 0.21 | 0.236 | 0.218 | 0.226
561 | 0.223 | 0.219 | 0.207 | 0.217 | 0.227 | 0.206 | 0.201 | 0.22
562 | 0.205 | 0.206 | 0.224 | 0.224 | 0.225 | 0.201 | 0.207 | 0.212
563 | 0.216 | 0.217 | 0.204 | 0.197 | 0.192 | 0.209 | 0.195 | 0.2
564 | 0.196 | 0.197 | 0.186 | 0.187 | 0.179 | 0.201 | 0.194 | 0.202
565 | 0.205 | 0.19 | 0.178 | 0.209 | 0.187 | 0.199 | 0.187 | 0.203
566 | 0.214 | 0.214 | 0.204 | 0.197 | 0.215 | 0.218 | 0.222 | 0.197
567 | 0.181 | 0.182 | 0.174 | 0.173 | 0.189 | 0.176 | 0.189 | 0.192
568 | 0.176 | 0.187 | 0.183 | 0.165 | 0.186 | 0.172 | 0.167 | 0.171
569 | 0.179 | 0.185 | 0.176 | 0.181 | 0.193 | 0.176 | 0.172 | 0.178
570 | 0.173 | 0.168 | 0.156 | 0.149 | 0.158 | 0.159 | 0.162 | 0.166
571 | 0.169 | 0.169 | 0.174 | 0.165 | 0.168 | 0.178 | 0.163 | 0.174
572 | 0.151 | 0.152 | 0.149 | 0.136 | 0.138 | 0.143 | 0.165 | 0.157
573 | 0.149 | 0.159 | 0.151 | 0.155 | 0.148 | 0.149 | 0.154 | 0.152
574 | 0.169 | 0.17 | 0.16 | 0.151 | 0.17 | 0.158 | 0.175 | 0.169
575 | 0.162 | 0.166 | 0.163 | 0.168 | 0.167 | 0.154 | 0.153 | 0.159
576 | 0.144 | 0.142 | 0.158 | 0.16 | 0.148 | 0.14 | 0.148 | 0.147
577 | 0.155 | 0.163 | 0.156 | 0.165 | 0.141 | 0.14 | 0.168 | 0.171
578 | 0.154 | 0.155 | 0.158 | 0.137 | 0.13 | 0.137 | 0.142 | 0.148
579 | 0.13 | 0.151 | 0.128 | 0.143 | 0.13 | 0.131 | 0.131 | 0.136
580 | 0.137 | 0.153 | 0.135 | 0.144 | 0.147 | 0.163 | 0.127 | 0.161
581 | 0.128 | 0.136 | 0.136 | 0.116 | 0.119 | 0.137 | 0.138 | 0.133
582 | 0.121 | 0.117 | 0.105 | 0.123 | 0.123 | 0.133 | 0.112 | 0.125
583 | 0.134 | 0.123 | 0.124 | 0.131 | 0.126 | 0.111 | 0.147 | 0.14
584 | 0.117 | 0.112 | 0.112 | 0.098 | 0.108 | 0.111 | 0.129 | 0.117
585 | 0.103 | 0.11 | 0.093 | 0.121 | 0.105 | 0.096 | 0.089 | 0.104
586 | 0.092 | 0.099 | 0.093 | 0.105 | 0.096 | 0.1 | 0.112 | 0.085
587 | 0.118 | 0.092 | 0.099 | 0.124 | 0.124 | 0.096 | 0.106 | 0.096
588 | 0.101 | 0.1 | 0.085 | 0.091 | 0.073 | 0.09 | 0.106 | 0.095
589 | 0.119 | 0.119 | 0.103 | 0.097 | 0.1 | 0.136 | 0.117 | 0.123
590 | 0.094 | 0.099 | 0.09 | 0.101 | 0.106 | 0.101 | 0.098 | 0.102
591 | 0.092 | 0.106 | 0.087 | 0.101 | 0.089 | 0.11 | 0.103 | 0.086
592 | 0.102 | 0.101 | 0.114 | 0.084 | 0.096 | 0.114 | 0.117 | 0.106
593 | 0.096 | 0.102 | 0.084 | 0.072 | 0.081 | 0.088 | 0.08 | 0.092
594 | 0.091 | 0.099 | 0.082 | 0.07 | 0.083 | 0.073 | 0.066 | 0.102
595 | 0.081 | 0.091 | 0.072 | 0.058 | 0.1 | 0.088 | 0.069 | 0.083
596 | 0.1 | 0.1 | 0.102 | 0.1 | 0.11 | 0.087 | 0.082 | 0.093
597 | 0.1 | 0.104 | 0.101 | 0.107 | 0.116 | 0.117 | 0.084 | 0.11
598 | 0.069 | 0.068 | 0.085 | 0.09 | 0.081 | 0.071 | 0.08 | 0.077
599 | 0.074 | 0.073 | 0.073 | 0.082 | 0.064 | 0.081 | 0.078 | 0.074
600 | 0.089 | 0.077 | 0.078 | 0.064 | 0.064 | 0.085 | 0.067 | 0.078
601 | 0.087 | 0.092 | 0.063 | 0.093 | 0.088 | 0.079 | 0.076 | 0.08
602 | 0.084 | 0.091 | 0.081 | 0.088 | 0.072 | 0.094 | 0.093 | 0.07
603 | 0.065 | 0.069 | 0.061 | 0.049 | 0.07 | 0.068 | 0.075 | 0.072
604 | 0.07 | 0.069 | 0.062 | 0.074 | 0.061 | 0.072 | 0.072 | 0.065
605 | 0.066 | 0.074 | 0.07 | 0.075 | 0.08 | 0.074 | 0.078 | 0.096
606 | 0.06 | 0.076 | 0.062 | 0.051 | 0.082 | 0.071 | 0.063 | 0.069
607 | 0.071 | 0.081 | 0.075 | 0.088 | 0.065 | 0.078 | 0.063 | 0.075
608 | 0.086 | 0.077 | 0.076 | 0.089 | 0.083 | 0.097 | 0.069 | 0.093
609 | 0.061 | 0.078 | 0.067 | 0.086 | 0.078 | 0.062 | 0.061 | 0.069
610 | 0.074 | 0.075 | 0.069 | 0.06 | 0.069 | 0.076 | 0.07 | 0.082
611 | 0.063 | 0.066 | 0.065 | 0.07 | 0.082 | 0.075 | 0.063 | 0.074
612 | 0.044 | 0.057 | 0.054 | 0.057 | 0.064 | 0.056 | 0.053 | 0.057
613 | 0.05 | 0.047 | 0.044 | 0.03 | 0.036 | 0.061 | 0.027 | 0.056
614 | 0.045 | 0.06 | 0.044 | 0.039 | 0.058 | 0.052 | 0.045 | 0.063
615 | 0.062 | 0.071 | 0.048 | 0.078 | 0.068 | 0.056 | 0.051 | 0.062
616 | 0.058 | 0.05 | 0.068 | 0.06 | 0.064 | 0.053 | 0.084 | 0.086
617 | 0.048 | 0.068 | 0.066 | 0.037 | 0.05 | 0.061 | 0.042 | 0.056
618 | 0.061 | 0.068 | 0.056 | 0.082 | 0.058 | 0.076 | 0.054 | 0.066
619 | 0.078 | 0.064 | 0.07 | 0.085 | 0.08 | 0.064 | 0.074 | 0.087
620 | 0.06 | 0.053 | 0.062 | 0.055 | 0.05 | 0.052 | 0.052 | 0.055
621 | 0.061 | 0.063 | 0.055 | 0.048 | 0.082 | 0.049 | 0.073 | 0.069
622 | 0.056 | 0.06 | 0.053 | 0.073 | 0.072 | 0.046 | 0.053 | 0.07
623 | 0.046 | 0.053 | 0.054 | 0.032 | 0.059 | 0.036 | 0.035 | 0.044
624 | 0.044 | 0.045 | 0.039 | 0.036 | 0.058 | 0.03 | 0.056 | 0.039
625 | 0.05 | 0.045 | 0.054 | 0.051 | 0.063 | 0.06 | 0.061 | 0.048
626 | 0.042 | 0.04 | 0.052 | 0.062 | 0.044 | 0.036 | 0.047 | 0.049
627 | 0.038 | 0.038 | 0.041 | 0.049 | 0.054 | 0.035 | 0.058 | 0.042
628 | 0.043 | 0.04 | 0.036 | 0.041 | 0.043 | 0.032 | 0.033 | 0.04
629 | 0.048 | 0.055 | 0.055 | 0.037 | 0.067 | 0.045 | 0.057 | 0.047
630 | 0.045 | 0.037 | 0.037 | 0.043 | 0.035 | 0.051 | 0.046 | 0.05
631 | 0.035 | 0.032 | 0.041 | 0.047 | 0.039 | 0.032 | 0.033 | 0.038
632 | 0.025 | 0.033 | 0.017 | 0.029 | 0.044 | 0.019 | 0.016 | 0.033
633 | 0.039 | 0.035 | 0.03 | 0.05 | 0.051 | 0.022 | 0.049 | 0.041
634 | 0.038 | 0.031 | 0.039 | 0.036 | 0.046 | 0.025 | 0.03 | 0.039
635 | 0.037 | 0.039 | 0.034 | 0.047 | 0.05 | 0.015 | 0.015 | 0.044
636 | 0.036 | 0.043 | 0.047 | 0.045 | 0.031 | 0.045 | 0.047 | 0.039
637 | 0.039 | 0.02 | 0.013 | 0.028 | 0.012 | 0.031 | 0.035 | 0.033
638 | 0.046 | 0.031 | 0.033 | 0.042 | 0.033 | 0.028 | 0.057 | 0.027
639 | 0.021 | 0.032 | 0.02 | 0.004 | 0.011 | 0.017 | 0.028 | 0.021
640 | 0.032 | 0.035 | 0.019 | 0.025 | 0.021 | 0.044 | 0.024 | 0.036
641 | 0.05 | 0.044 | 0.04 | 0.047 | 0.059 | 0.047 | 0.039 | 0.058
642 | 0.012 | 0.021 | 0.043 | 0.008 | 0.03 | 0.027 | 0.022 | 0.035
643 | 0.021 | 0.023 | 0.024 | 0.037 | 0.033 | 0.012 | 0.005 | 0.014
644 | 0.021 | 0.019 | 0.017 | 0.004 | 0.005 | 0.035 | 0.01 | 0.023
645 | 0.034 | 0.036 | 0.008 | 0.005 | 0.047 | 0.036 | 0.022 | 0.028
646 | 0.004 | 0.017 | 0.011 | 0.022 | 0.012 | 0.022 | 0.03 | 0.001
647 | 0.036 | 0.028 | 0.04 | 0.032 | 0.022 | 0.02 | 0.041 | 0.035
648 | 0.033 | 0.029 | 0.042 | 0.037 | 0.038 | 0.038 | 0.024 | 0.04
649 | 0.04 | 0.055 | 0.041 | 0.041 | 0.051 | 0.062 | 0.026 | 0.025
650 | 0.018 | 0.033 | 0.04 | 0.028 | 0.037 | 0.023 | 0.019 | 0.024
651 | 0.026 | 0.032 | 0.029 | 0.046 | 0.049 | 0.027 | 0.025 | 0.033
652 | 0.028 | 0.018 | 0.014 | 0.003 | 0.028 | 0 | 0.006 | 0.028
653 | 0.038 | 0.022 | 0.03 | 0.048 | 0.039 | 0.034 | 0.034 | 0.028
654 | 0.032 | 0.028 | 0.026 | 0.035 | 0.035 | 0.009 | 0.047 | 0.038
655 | 0.026 | 0.04 | 0.029 | 0.024 | 0.051 | 0.022 | 0.019 | 0.03
656 | 0.016 | 0.038 | 0.04 | 0.007 | 0.048 | 0.026 | 0.019 | 0.03
657 | 0.018 | 0.013 | 0.028 | 0.015 | 0.016 | 0.039 | 0.001 | 0.039
658 | 0.032 | 0.015 | 0.015 | 0.038 | 0.02 | 0.025 | 0.024 | 0.029
659 | 0.022 | 0.013 | 0.032 | 0.038 | 0.028 | 0.024 | 0.027 | 0.02
660 | 0.004 | 0.009 | 0.009 | -0.001 | 0.02 | -0.007 | 0.026 | 0.006
661 | 0.022 | 0.013 | 0.027 | 0 | 0.031 | 0.015 | 0.02 | 0.023
662 | 0.015 | 0.019 | 0.014 | 0.015 | 0.034 | 0 | 0.016 | 0.024
663 | 0.026 | 0.022 | 0.02 | 0.038 | 0.034 | 0.039 | 0.006 | 0.035
664 | 0.021 | 0.024 | -0.002 | -0.008 | 0.037 | 0.021 | 0.013 | 0.014
665 | 0.02 | 0.026 | 0.03 | 0.023 | 0.009 | 0.038 | 0.011 | 0.035
666 | 0.024 | 0.014 | 0.015 | 0.017 | 0.043 | 0.027 | 0.032 | 0.021
667 | 0.02 | 0.005 | 0.027 | -0.001 | 0.022 | 0.013 | 0.025 | 0.019
668 | 0.006 | 0.029 | 0.032 | 0.023 | 0.016 | 0.019 | 0.016 | 0.004
669 | 0.026 | 0.016 | 0.033 | 0.014 | 0.023 | 0.03 | 0.028 | 0.024
670 | 0.003 | 0.01 | 0.023 | 0.017 | 0 | 0.011 | 0.005 | 0.012
671 | 0.026 | 0.029 | 0.022 | 0.012 | 0.015 | 0.024 | 0.015 | 0.035
672 | 0.022 | 0.02 | 0.02 | 0.011 | 0.018 | 0.022 | 0.017 | 0.024
673 | 0.008 | 0.007 | 0.006 | 0.016 | 0.017 | 0.014 | 0.012 | 0.015
674 | 0.014 | 0.017 | 0.013 | 0.015 | 0.029 | 0.006 | 0.025 | 0.017
675 | 0.02 | 0.017 | 0.02 | 0.02 | 0.004 | 0.015 | 0.013 | 0.016
676 | 0.016 | 0.027 | 0.014 | 0.014 | 0.017 | 0.032 | 0.032 | 0.014
677 | 0.014 | 0.017 | 0.015 | 0.019 | 0.012 | 0.024 | 0.024 | 0.022
678 | 0.022 | 0.018 | 0.014 | 0.029 | 0.01 | 0.019 | 0.017 | 0.022
679 | 0.012 | 0.013 | 0.011 | 0.004 | 0.001 | 0.002 | 0.005 | 0.011
680 | 0.007 | 0.008 | 0.018 | 0.004 | 0.002 | 0.016 | 0.01 | 0.011
681 | 0.022 | 0.02 | 0.024 | 0.012 | 0.017 | 0.017 | 0.011 | 0.031
682 | 0.017 | 0.019 | 0.015 | 0.025 | 0.024 | 0.016 | 0.018 | 0.018
683 | 0.02 | 0.017 | 0.023 | 0.029 | 0.022 | 0.022 | 0.021 | 0.02
684 | -0.001 | 0.002 | 0.005 | 0.002 | 0.003 | -0.006 | -0.003 | 0.015
685 | 0.008 | 0.008 | 0.005 | 0.027 | 0.002 | 0.019 | 0.016 | 0.016
686 | 0.009 | 0.02 | 0.009 | 0.014 | 0.023 | 0.022 | 0.016 | 0.02
687 | 0.009 | -0.001 | -0.002 | 0.006 | 0.008 | 0.015 | -0.006 | 0.019
688 | 0.015 | 0.016 | 0.008 | 0.004 | 0.015 | 0.017 | 0.024 | 0.02
689 | 0.02 | 0.024 | 0.014 | 0.007 | 0.009 | 0.011 | 0.029 | 0.027
690 | 0.007 | 0.009 | 0.01 | -0.005 | 0.008 | 0.006 | 0.015 | 0.006
691 | 0.001 | 0 | -0.001 | -0.009 | -0.004 | 0.004 | 0.009 | 0.009
692 | 0.017 | 0.012 | 0.016 | 0.012 | 0.015 | 0.011 | 0.028 | 0.011
693 | 0.009 | 0.011 | 0.017 | 0.004 | 0 | 0.01 | 0.024 | 0.016
694 | 0.006 | 0.006 | 0.022 | 0.02 | -0.001 | 0.011 | 0.006 | 0.011
695 | -0.006 | 0.002 | 0.018 | 0.014 | 0.009 | -0.006 | 0.023 | 0.027
696 | 0.006 | 0.005 | 0.01 | -0.002 | 0.027 | 0.015 | 0.019 | 0.009
697 | 0.014 | 0.01 | 0.01 | 0.005 | 0.012 | 0.022 | 0.005 | 0.014
698 | 0.016 | 0.021 | 0.018 | 0.008 | 0.031 | 0.027 | 0.024 | 0.026
699 | 0.015 | 0.014 | 0.025 | 0.01 | 0.009 | 0.012 | 0.015 | 0.015
700 | -0.003 | 0.003 | 0.004 | -0.007 | 0.012 | -0.001 | 0.016 | 0.011
701 | 0.009 | 0.009 | 0.006 | -0.006 | 0.014 | 0.001 | 0.002 | 0.013
702 | 0 | -0.004 | 0.005 | 0.005 | -0.007 | 0.008 | -0.001 | 0.006
703 | -0.01 | -0.005 | -0.004 | 0.001 | -0.002 | -0.001 | 0.019 | 0.024
704 | 0 | -0.007 | -0.007 | 0.009 | -0.001 | 0.005 | 0.002 | 0.013
705 | 0.009 | 0.006 | 0.005 | -0.007 | 0.014 | 0.015 | 0.001 | 0.008
706 | -0.003 | -0.003 | 0 | -0.018 | -0.006 | 0.002 | 0.002 | -0.009
707 | 0.023 | 0.028 | 0.005 | -0.007 | 0.01 | 0.021 | 0.021 | 0.016
708 | 0.019 | 0.013 | 0.014 | 0.013 | 0.007 | 0.027 | 0.023 | 0.021
709 | 0.013 | 0.031 | 0.017 | 0.035 | 0.016 | 0.01 | 0.027 | 0.023
710 | 0.025 | 0.02 | -0.004 | 0 | 0.026 | 0.01 | 0.011 | 0.011
711 | 0.021 | -0.002 | 0.01 | 0.015 | 0.009 | 0.031 | 0.016 | 0.016
712 | -0.001 | 0.008 | 0.016 | -0.012 | 0.029 | 0.015 | 0.005 | 0.011
713 | 0.007 | -0.002 | 0.014 | 0.025 | 0.017 | 0.005 | 0.004 | 0.01
714 | 0.028 | 0.037 | 0.035 | 0.033 | 0.016 | 0.042 | 0.046 | 0.029
715 | 0.007 | -0.007 | -0.012 | 0.022 | 0.012 | 0.01 | 0.01 | -0.004
716 | 0.003 | 0.008 | 0.002 | 0.011 | 0.019 | 0.009 | -0.003 | -0.005
717 | 0.009 | 0.01 | 0.002 | 0.024 | 0.005 | 0.004 | 0.016 | 0.015
718 | -0.008 | 0.014 | 0.006 | 0.016 | -0.01 | 0.003 | 0.001 | 0.004
719 | 0.013 | 0.013 | 0.021 | 0.029 | 0.026 | 0.037 | 0.034 | 0.015
720 | -0.003 | 0.008 | 0.022 | 0.033 | -0.004 | 0.016 | 0.002 | 0.008
721 | 0.006 | 0.013 | -0.005 | 0.02 | 0.005 | 0.004 | 0.004 | 0.004
722 | 0.017 | 0.015 | 0.007 | 0.015 | 0.006 | 0.013 | 0.015 | 0.004
723 | 0.006 | 0.005 | -0.011 | 0.031 | 0.013 | 0.006 | 0.004 | 0.003
724 | 0.011 | 0.003 | 0.02 | 0.015 | -0.013 | 0.001 | 0.029 | 0.019
725 | 0.006 | 0.014 | 0.015 | -0.012 | -0.005 | 0.003 | 0.023 | 0.018
726 | -0.01 | -0.01 | -0.003 | -0.014 | 0.002 | 0.01 | 0.007 | 0.002
727 | 0.005 | 0.011 | 0.021 | 0.022 | 0.031 | 0.04 | 0.041 | 0.01
728 | 0 | -0.005 | -0.007 | -0.003 | 0.014 | 0.011 | 0.007 | 0.013
729 | 0.004 | 0.009 | 0.001 | 0.004 | 0.003 | 0.01 | 0.005 | 0.011
730 | 0.036 | 0.039 | 0.032 | 0.032 | 0.045 | 0.009 | 0.047 | 0.017
731 | 0.008 | 0.01 | -0.008 | 0.014 | -0.014 | -0.001 | 0.012 | 0.007
732 | 0.013 | 0.01 | 0.008 | 0.024 | 0.022 | 0.002 | -0.008 | 0.004
733 | -0.003 | 0.004 | 0.004 | 0.001 | -0.022 | 0.005 | -0.012 | 0.01
734 | 0.026 | 0.002 | 0.015 | 0.014 | -0.006 | 0.017 | 0.013 | 0.016
735 | 0.027 | 0.008 | 0.03 | 0.027 | 0.031 | -0.001 | 0.005 | 0.026
736 | 0.01 | 0.004 | 0.005 | 0.026 | 0.037 | 0.013 | 0.004 | 0.014
737 | 0.001 | 0.008 | 0.029 | 0.026 | 0.033 | 0.002 | 0.009 | 0.019
738 | 0.005 | 0.001 | 0.002 | 0.003 | -0.013 | 0.007 | -0.009 | -0.008
739 | -0.015 | -0.007 | 0.014 | 0.018 | 0.018 | 0.006 | 0.005 | -0.006
740 | 0.007 | 0.002 | 0.004 | 0.01 | 0.024 | 0.02 | 0.021 | -0.004
741 | 0.013 | 0.018 | 0.005 | 0.009 | 0.043 | 0.027 | -0.006 | 0.02
742 | -0.011 | 0.018 | 0.012 | 0.018 | 0.001 | 0.009 | -0.002 | 0.001
743 | -0.009 | -0.019 | -0.006 | -0.013 | -0.008 | -0.015 | 0.002 | -0.016
744 | 0.022 | 0.03 | -0.01 | 0.035 | 0.03 | 0.024 | 0.015 | 0.004
745 | 0.013 | 0.012 | 0.01 | 0.01 | -0.017 | 0.014 | -0.011 | 0.005
746 | -0.008 | -0.007 | -0.005 | -0.024 | 0.008 | 0.015 | -0.011 | -0.013
747 | -0.007 | -0.01 | 0.02 | 0.001 | 0.012 | -0.016 | -0.001 | -0.002
748 | -0.002 | -0.014 | -0.011 | -0.029 | -0.027 | 0.003 | 0.01 | -0.002
749 | -0.003 | 0.011 | -0.024 | 0.006 | 0.026 | 0.006 | 0.01 | 0.006
750 | -0.01 | 0 | -0.02 | 0.024 | 0.012 | 0.006 | 0.006 | -0.002
751 | -0.004 | -0.002 | 0.016 | 0.005 | 0.028 | 0.015 | -0.018 | 0.014
752 | -0.014 | -0.004 | 0.01 | 0.007 | 0.013 | -0.006 | 0.016 | 0.007
753 | -0.014 | -0.014 | 0.002 | 0.003 | -0.004 | 0.013 | -0.004 | 0
754 | 0.016 | -0.003 | 0.003 | 0.009 | 0.014 | 0.02 | 0.007 | 0.024
755 | 0.005 | 0.012 | 0.003 | 0.006 | 0.005 | 0.008 | -0.004 | 0.007
756 | 0.005 | 0.004 | 0.002 | 0.014 | 0.012 | 0.006 | 0.016 | 0.013
757 | 0.015 | 0.012 | 0.006 | 0.013 | 0.01 | 0.026 | 0.017 | 0.011
758 | 0.003 | 0 | 0.016 | 0.006 | 0.003 | 0.004 | 0.018 | 0.015
759 | 0.012 | 0.009 | 0.016 | 0.024 | 0.02 | 0.01 | 0.008 | 0.003
760 | -0.009 | 0.016 | 0.002 | 0.01 | 0.019 | 0.017 | 0.004 | 0.003
761 | -0.008 | -0.01 | -0.01 | 0.007 | 0.002 | -0.008 | 0.007 | -0.001
762 | 0.007 | 0.009 | 0 | 0.001 | -0.001 | -0.005 | -0.006 | -0.007
763 | -0.003 | -0.004 | 0.007 | 0.007 | -0.001 | 0.005 | -0.002 | 0.009
764 | 0.014 | 0.003 | 0.006 | 0.012 | 0.015 | 0.009 | 0.008 | 0.01
765 | -0.005 | 0.005 | -0.006 | 0.003 | 0.004 | -0.007 | 0.001 | 0.006
766 | 0.01 | 0.006 | -0.002 | -0.007 | 0.003 | -0.007 | -0.015 | -0.009
767 | 0.014 | 0.014 | 0.02 | 0.009 | 0.002 | 0.004 | 0.006 | 0.002
768 | 0.011 | 0.002 | 0.01 | 0.007 | 0.007 | 0.007 | 0.01 | 0.005
769 | 0.024 | -0.004 | -0.006 | 0.01 | 0.014 | -0.002 | 0.013 | 0.009
770 | 0.033 | 0.021 | -0.007 | 0.012 | 0.013 | 0.022 | -0.007 | 0.007
771 | 0.035 | -0.007 | 0.011 | 0.002 | 0.002 | -0.003 | 0.009 | 0.001
772 | 0.031 | 0.007 | 0.007 | 0.021 | 0.004 | 0.008 | 0.009 | 0.002
773 | 0.016 | 0.017 | -0.007 | 0.002 | 0.013 | 0.02 | -0.002 | 0.008
774 | 0.013 | 0 | -0.012 | 0.001 | -0.002 | 0.01 | 0.004 | 0.01
775 | 0.026 | -0.005 | 0.014 | 0.011 | 0.014 | 0.016 | 0.015 | -0.002
776 | 0.019 | -0.007 | 0.008 | -0.003 | 0.013 | 0.001 | 0.01 | 0
777 | 0.023 | 0.01 | 0.023 | -0.003 | 0.013 | 0.011 | 0.017 | 0.023
778 | 0.043 | 0.022 | 0 | 0.007 | 0.019 | 0.004 | 0.009 | 0.021
779 | 0.023 | -0.001 | 0.008 | 0.014 | 0.02 | 0 | 0.023 | 0.006
780 | 0.028 | 0.005 | 0 | 0.013 | -0.007 | 0.009 | 0.012 | 0.015
781 | 0.024 | 0.008 | 0.018 | 0.006 | 0.001 | 0.019 | 0.016 | 0.004
782 | 0.038 | 0.017 | 0.011 | 0.006 | 0.017 | -0.001 | 0.009 | 0.007
783 | 0.047 | -0.011 | 0.013 | -0.009 | -0.004 | 0.012 | -0.019 | -0.014
784 | 0.03 | -0.004 | 0 | -0.005 | 0.01 | 0.014 | 0.007 | 0.008
785 | 0.043 | 0.007 | 0.008 | 0.019 | 0.016 | 0.005 | 0.003 | 0.015
786 | 0.084 | 0.003 | 0.016 | 0.004 | 0.012 | 0.01 | 0.01 | 0.003
787 | 0.084 | -0.014 | -0.01 | 0 | -0.006 | -0.008 | -0.01 | 0.006
788 | 0.07 | -0.001 | 0.021 | -0.008 | 0.002 | 0.01 | -0.005 | -0.011
789 | 0.063 | -0.012 | 0.013 | 0 | -0.005 | 0.015 | 0.004 | 0.002
790 | 0.067 | 0.002 | 0.007 | -0.012 | 0.012 | 0.001 | -0.003 | 0.023
791 | 0.067 | -0.024 | -0.006 | -0.012 | -0.003 | 0.002 | -0.007 | -0.013
792 | 0.068 | -0.004 | 0.017 | 0.009 | 0.011 | -0.004 | -0.006 | 0.008
793 | 0.073 | 0.016 | 0.022 | 0.005 | 0.01 | 0.001 | 0.005 | 0.001
794 | 0.078 | 0.013 | -0.007 | -0.003 | -0.008 | 0.012 | 0.012 | -0.001
795 | 0.064 | 0.013 | -0.005 | -0.004 | 0.004 | 0.014 | 0.008 | -0.009
796 | 0.074 | 0.024 | -0.002 | 0.009 | 0.019 | 0.008 | 0.029 | 0.013
797 | 0.076 | 0.015 | 0.003 | -0.003 | -0.005 | -0.007 | -0.015 | -0.002
798 | 0.065 | 0.003 | 0.005 | 0 | -0.009 | 0.007 | 0.012 | 0.004
799 | 0.045 | 0.008 | -0.001 | 0 | 0.009 | 0.012 | -0.008 | 0.004
800 | 0.061 | 0.01 | -0.016 | 0.001 | -0.002 | 0.014 | 0.002 | 0.016