## No NPs
| 0.9906154 | 0.9903846 | 0.9892308 | 0.9397692 | 0.9229231 | 0.912 | 0.9032308 | 0.8958462 | 0.8888462
| -0.003502488 | -0.003875622 | -0.003532338 | -0.003975124 | -0.003139303 | -0.003084577 | -0.003606965 | -0.003422886 | -0.003258706
| 0.9941179 | 0.9942602 | 0.9927631 | 0.9437444 | 0.9260624 | 0.9150846 | 0.9068377 | 0.899269 | 0.8921049
80% EtOH | light |  | 0 | 10 | 20 | 30 | 40 | 50 | 60
dark | 0 | 10 | 20
300 | 0.187 | 0.189 | 0.188 | 0.177 | 0.173 | 0.173 | 0.169 | 0.169 | 0.167
301 | 0.2 | 0.2 | 0.199 | 0.187 | 0.185 | 0.182 | 0.18 | 0.179 | 0.177
302 | 0.21 | 0.21 | 0.212 | 0.2 | 0.196 | 0.194 | 0.192 | 0.189 | 0.188
303 | 0.221 | 0.221 | 0.222 | 0.21 | 0.207 | 0.202 | 0.201 | 0.198 | 0.197
304 | 0.233 | 0.232 | 0.234 | 0.22 | 0.217 | 0.214 | 0.211 | 0.21 | 0.207
305 | 0.246 | 0.245 | 0.245 | 0.231 | 0.227 | 0.225 | 0.222 | 0.221 | 0.219
306 | 0.257 | 0.257 | 0.258 | 0.242 | 0.238 | 0.237 | 0.234 | 0.233 | 0.229
307 | 0.274 | 0.273 | 0.274 | 0.258 | 0.254 | 0.25 | 0.249 | 0.245 | 0.245
308 | 0.287 | 0.286 | 0.286 | 0.27 | 0.266 | 0.262 | 0.261 | 0.259 | 0.256
309 | 0.296 | 0.297 | 0.299 | 0.281 | 0.276 | 0.274 | 0.27 | 0.269 | 0.266
310 | 0.31 | 0.308 | 0.308 | 0.291 | 0.287 | 0.284 | 0.28 | 0.277 | 0.274
311 | 0.316 | 0.317 | 0.316 | 0.298 | 0.293 | 0.29 | 0.286 | 0.285 | 0.282
312 | 0.324 | 0.323 | 0.321 | 0.305 | 0.298 | 0.295 | 0.293 | 0.29 | 0.288
313 | 0.326 | 0.325 | 0.324 | 0.306 | 0.302 | 0.299 | 0.296 | 0.292 | 0.289
314 | 0.326 | 0.325 | 0.326 | 0.307 | 0.302 | 0.298 | 0.296 | 0.294 | 0.291
315 | 0.323 | 0.327 | 0.325 | 0.305 | 0.302 | 0.297 | 0.295 | 0.293 | 0.291
316 | 0.32 | 0.322 | 0.32 | 0.304 | 0.299 | 0.296 | 0.292 | 0.29 | 0.287
317 | 0.319 | 0.321 | 0.318 | 0.304 | 0.299 | 0.297 | 0.291 | 0.288 | 0.286
318 | 0.32 | 0.317 | 0.32 | 0.302 | 0.297 | 0.293 | 0.29 | 0.288 | 0.287
319 | 0.318 | 0.32 | 0.319 | 0.301 | 0.297 | 0.292 | 0.29 | 0.288 | 0.283
320 | 0.321 | 0.318 | 0.318 | 0.302 | 0.298 | 0.291 | 0.29 | 0.288 | 0.286
321 | 0.32 | 0.32 | 0.318 | 0.304 | 0.299 | 0.295 | 0.291 | 0.289 | 0.286
322 | 0.324 | 0.325 | 0.324 | 0.307 | 0.302 | 0.299 | 0.296 | 0.293 | 0.29
323 | 0.332 | 0.33 | 0.328 | 0.313 | 0.309 | 0.303 | 0.302 | 0.299 | 0.295
324 | 0.336 | 0.336 | 0.332 | 0.314 | 0.31 | 0.307 | 0.303 | 0.3 | 0.298
325 | 0.336 | 0.34 | 0.329 | 0.313 | 0.307 | 0.307 | 0.302 | 0.299 | 0.296
326 | 0.331 | 0.333 | 0.331 | 0.318 | 0.303 | 0.3 | 0.298 | 0.302 | 0.295
327 | 0.327 | 0.339 | 0.338 | 0.318 | 0.312 | 0.308 | 0.304 | 0.301 | 0.292
328 | 0.32 | 0.323 | 0.315 | 0.298 | 0.295 | 0.293 | 0.292 | 0.285 | 0.288
329 | 0.305 | 0.303 | 0.309 | 0.292 | 0.278 | 0.279 | 0.268 | 0.276 | 0.269
330 | 0.293 | 0.281 | 0.293 | 0.267 | 0.268 | 0.263 | 0.26 | 0.257 | 0.26
331 | 0.269 | 0.282 | 0.267 | 0.266 | 0.26 | 0.253 | 0.251 | 0.251 | 0.242
332 | 0.254 | 0.257 | 0.253 | 0.242 | 0.238 | 0.223 | 0.225 | 0.224 | 0.226
333 | 0.245 | 0.241 | 0.246 | 0.225 | 0.227 | 0.223 | 0.221 | 0.218 | 0.215
334 | 0.216 | 0.23 | 0.231 | 0.216 | 0.211 | 0.204 | 0.205 | 0.201 | 0.197
335 | 0.219 | 0.214 | 0.214 | 0.211 | 0.208 | 0.19 | 0.201 | 0.192 | 0.195
336 | 0.2 | 0.2 | 0.206 | 0.194 | 0.188 | 0.182 | 0.185 | 0.181 | 0.175
337 | 0.204 | 0.19 | 0.202 | 0.19 | 0.182 | 0.181 | 0.176 | 0.175 | 0.168
338 | 0.195 | 0.202 | 0.204 | 0.192 | 0.185 | 0.178 | 0.173 | 0.177 | 0.179
339 | 0.191 | 0.185 | 0.198 | 0.172 | 0.177 | 0.174 | 0.176 | 0.171 | 0.162
340 | 0.191 | 0.178 | 0.196 | 0.175 | 0.178 | 0.171 | 0.172 | 0.17 | 0.171
341 | 0.177 | 0.181 | 0.178 | 0.181 | 0.174 | 0.17 | 0.165 | 0.163 | 0.165
342 | 0.172 | 0.178 | 0.184 | 0.169 | 0.167 | 0.163 | 0.162 | 0.16 | 0.156
343 | 0.176 | 0.174 | 0.191 | 0.168 | 0.172 | 0.173 | 0.165 | 0.163 | 0.166
344 | 0.173 | 0.188 | 0.171 | 0.179 | 0.166 | 0.162 | 0.162 | 0.16 | 0.167
345 | 0.175 | 0.191 | 0.183 | 0.173 | 0.168 | 0.17 | 0.164 | 0.168 | 0.165
346 | 0.181 | 0.184 | 0.177 | 0.164 | 0.174 | 0.162 | 0.165 | 0.163 | 0.16
347 | 0.176 | 0.179 | 0.179 | 0.178 | 0.17 | 0.172 | 0.165 | 0.166 | 0.16
348 | 0.192 | 0.178 | 0.18 | 0.181 | 0.175 | 0.175 | 0.171 | 0.168 | 0.172
349 | 0.179 | 0.193 | 0.185 | 0.174 | 0.17 | 0.173 | 0.169 | 0.168 | 0.174
350 | 0.197 | 0.201 | 0.196 | 0.175 | 0.178 | 0.174 | 0.175 | 0.176 | 0.169
351 | 0.201 | 0.201 | 0.184 | 0.182 | 0.183 | 0.178 | 0.178 | 0.173 | 0.182
352 | 0.186 | 0.205 | 0.201 | 0.191 | 0.178 | 0.19 | 0.185 | 0.174 | 0.176
353 | 0.207 | 0.197 | 0.204 | 0.183 | 0.188 | 0.19 | 0.183 | 0.182 | 0.185
354 | 0.206 | 0.197 | 0.212 | 0.197 | 0.193 | 0.19 | 0.187 | 0.186 | 0.189
355 | 0.22 | 0.216 | 0.215 | 0.201 | 0.197 | 0.2 | 0.191 | 0.196 | 0.192
356 | 0.225 | 0.214 | 0.228 | 0.215 | 0.208 | 0.204 | 0.206 | 0.203 | 0.202
357 | 0.22 | 0.226 | 0.227 | 0.213 | 0.213 | 0.209 | 0.205 | 0.199 | 0.197
358 | 0.232 | 0.226 | 0.228 | 0.212 | 0.209 | 0.208 | 0.203 | 0.213 | 0.208
359 | 0.244 | 0.239 | 0.241 | 0.221 | 0.223 | 0.216 | 0.216 | 0.214 | 0.212
360 | 0.26 | 0.261 | 0.259 | 0.243 | 0.238 | 0.237 | 0.231 | 0.233 | 0.23
361 | 0.265 | 0.263 | 0.262 | 0.247 | 0.256 | 0.242 | 0.24 | 0.243 | 0.241
362 | 0.276 | 0.274 | 0.277 | 0.256 | 0.254 | 0.252 | 0.25 | 0.247 | 0.24
363 | 0.282 | 0.278 | 0.284 | 0.268 | 0.263 | 0.256 | 0.256 | 0.252 | 0.257
364 | 0.287 | 0.283 | 0.285 | 0.273 | 0.267 | 0.262 | 0.268 | 0.261 | 0.26
365 | 0.306 | 0.31 | 0.307 | 0.297 | 0.291 | 0.287 | 0.282 | 0.279 | 0.281
366 | 0.322 | 0.316 | 0.318 | 0.304 | 0.302 | 0.294 | 0.294 | 0.288 | 0.292
367 | 0.324 | 0.332 | 0.324 | 0.307 | 0.307 | 0.296 | 0.297 | 0.299 | 0.296
368 | 0.357 | 0.345 | 0.347 | 0.334 | 0.322 | 0.322 | 0.32 | 0.315 | 0.31
369 | 0.37 | 0.374 | 0.363 | 0.346 | 0.347 | 0.347 | 0.338 | 0.339 | 0.341
370 | 0.378 | 0.388 | 0.377 | 0.359 | 0.368 | 0.351 | 0.358 | 0.346 | 0.345
371 | 0.385 | 0.401 | 0.396 | 0.381 | 0.373 | 0.368 | 0.361 | 0.36 | 0.349
372 | 0.404 | 0.404 | 0.415 | 0.398 | 0.384 | 0.384 | 0.375 | 0.372 | 0.364
373 | 0.431 | 0.445 | 0.428 | 0.407 | 0.413 | 0.405 | 0.401 | 0.397 | 0.394
374 | 0.443 | 0.454 | 0.453 | 0.422 | 0.418 | 0.412 | 0.409 | 0.408 | 0.393
375 | 0.472 | 0.467 | 0.463 | 0.453 | 0.432 | 0.439 | 0.431 | 0.426 | 0.423
376 | 0.483 | 0.5 | 0.489 | 0.459 | 0.462 | 0.458 | 0.448 | 0.444 | 0.441
377 | 0.517 | 0.506 | 0.517 | 0.486 | 0.478 | 0.474 | 0.468 | 0.463 | 0.47
378 | 0.516 | 0.518 | 0.521 | 0.495 | 0.487 | 0.483 | 0.468 | 0.471 | 0.463
379 | 0.55 | 0.538 | 0.547 | 0.509 | 0.512 | 0.499 | 0.497 | 0.493 | 0.489
380 | 0.562 | 0.552 | 0.563 | 0.527 | 0.522 | 0.515 | 0.507 | 0.506 | 0.503
381 | 0.568 | 0.565 | 0.575 | 0.539 | 0.529 | 0.534 | 0.527 | 0.522 | 0.514
382 | 0.597 | 0.599 | 0.588 | 0.567 | 0.555 | 0.548 | 0.543 | 0.539 | 0.537
383 | 0.624 | 0.627 | 0.615 | 0.587 | 0.579 | 0.571 | 0.568 | 0.559 | 0.552
384 | 0.633 | 0.631 | 0.634 | 0.604 | 0.599 | 0.582 | 0.582 | 0.575 | 0.572
385 | 0.668 | 0.659 | 0.663 | 0.637 | 0.618 | 0.615 | 0.609 | 0.602 | 0.603
386 | 0.682 | 0.679 | 0.679 | 0.651 | 0.639 | 0.633 | 0.625 | 0.621 | 0.616
387 | 0.701 | 0.701 | 0.7 | 0.666 | 0.664 | 0.653 | 0.639 | 0.638 | 0.632
388 | 0.718 | 0.722 | 0.725 | 0.69 | 0.675 | 0.666 | 0.662 | 0.654 | 0.647
389 | 0.757 | 0.75 | 0.754 | 0.712 | 0.704 | 0.693 | 0.686 | 0.681 | 0.678
390 | 0.764 | 0.762 | 0.762 | 0.728 | 0.71 | 0.698 | 0.692 | 0.686 | 0.684
391 | 0.776 | 0.776 | 0.773 | 0.741 | 0.723 | 0.716 | 0.709 | 0.701 | 0.696
392 | 0.799 | 0.8 | 0.79 | 0.752 | 0.743 | 0.731 | 0.724 | 0.718 | 0.716
393 | 0.809 | 0.803 | 0.808 | 0.76 | 0.755 | 0.739 | 0.737 | 0.728 | 0.723
394 | 0.821 | 0.821 | 0.822 | 0.779 | 0.766 | 0.756 | 0.749 | 0.743 | 0.739
395 | 0.842 | 0.839 | 0.843 | 0.798 | 0.781 | 0.774 | 0.766 | 0.759 | 0.755
396 | 0.849 | 0.85 | 0.853 | 0.811 | 0.793 | 0.784 | 0.775 | 0.77 | 0.763
397 | 0.879 | 0.874 | 0.876 | 0.833 | 0.815 | 0.809 | 0.802 | 0.794 | 0.786
398 | 0.889 | 0.886 | 0.884 | 0.845 | 0.823 | 0.82 | 0.81 | 0.803 | 0.796
399 | 0.898 | 0.903 | 0.898 | 0.852 | 0.842 | 0.832 | 0.825 | 0.815 | 0.808
400 | 0.918 | 0.915 | 0.919 | 0.87 | 0.854 | 0.844 | 0.834 | 0.829 | 0.819
401 | 0.93 | 0.933 | 0.928 | 0.88 | 0.87 | 0.859 | 0.85 | 0.843 | 0.835
402 | 0.947 | 0.95 | 0.948 | 0.899 | 0.88 | 0.874 | 0.862 | 0.857 | 0.851
403 | 0.956 | 0.955 | 0.957 | 0.91 | 0.892 | 0.882 | 0.874 | 0.867 | 0.862
404 | 0.971 | 0.968 | 0.966 | 0.92 | 0.905 | 0.892 | 0.884 | 0.878 | 0.871
405 | 0.977 | 0.98 | 0.981 | 0.932 | 0.916 | 0.901 | 0.895 | 0.888 | 0.881
406 | 0.983 | 0.979 | 0.982 | 0.933 | 0.915 | 0.904 | 0.896 | 0.887 | 0.883
407 | 0.994 | 0.992 | 0.991 | 0.94 | 0.926 | 0.913 | 0.905 | 0.898 | 0.89
408 | 0.997 | 0.999 | 0.997 | 0.947 | 0.93 | 0.92 | 0.911 | 0.903 | 0.896
409 | 1.003 | 0.999 | 1.003 | 0.953 | 0.934 | 0.924 | 0.913 | 0.908 | 0.901
410 | 1.004 | 1.003 | 1.002 | 0.953 | 0.933 | 0.923 | 0.915 | 0.908 | 0.899
411 | 1.011 | 1.009 | 1.008 | 0.957 | 0.943 | 0.931 | 0.921 | 0.914 | 0.905
412 | 1.006 | 1.005 | 1.006 | 0.955 | 0.937 | 0.926 | 0.917 | 0.909 | 0.904
413 | 1.013 | 1.012 | 1.011 | 0.962 | 0.946 | 0.934 | 0.924 | 0.916 | 0.911
414 | 1 | 1.002 | 1.002 | 0.951 | 0.934 | 0.922 | 0.912 | 0.907 | 0.9
415 | 0.989 | 0.99 | 0.988 | 0.937 | 0.922 | 0.911 | 0.902 | 0.894 | 0.885
416 | 0.986 | 0.989 | 0.983 | 0.935 | 0.915 | 0.907 | 0.9 | 0.892 | 0.885
417 | 0.97 | 0.968 | 0.969 | 0.92 | 0.903 | 0.892 | 0.883 | 0.876 | 0.868
418 | 0.959 | 0.96 | 0.958 | 0.911 | 0.895 | 0.881 | 0.875 | 0.867 | 0.861
419 | 0.946 | 0.947 | 0.942 | 0.896 | 0.88 | 0.872 | 0.864 | 0.854 | 0.85
420 | 0.929 | 0.932 | 0.929 | 0.882 | 0.868 | 0.857 | 0.848 | 0.842 | 0.838
421 | 0.914 | 0.914 | 0.914 | 0.866 | 0.852 | 0.841 | 0.833 | 0.825 | 0.819
422 | 0.9 | 0.899 | 0.899 | 0.85 | 0.837 | 0.825 | 0.818 | 0.814 | 0.806
423 | 0.882 | 0.877 | 0.877 | 0.834 | 0.819 | 0.809 | 0.801 | 0.794 | 0.787
424 | 0.866 | 0.871 | 0.867 | 0.825 | 0.81 | 0.8 | 0.791 | 0.785 | 0.779
425 | 0.85 | 0.856 | 0.849 | 0.81 | 0.794 | 0.782 | 0.776 | 0.769 | 0.764
426 | 0.839 | 0.838 | 0.838 | 0.795 | 0.781 | 0.77 | 0.763 | 0.756 | 0.751
427 | 0.831 | 0.831 | 0.825 | 0.785 | 0.772 | 0.764 | 0.753 | 0.748 | 0.743
428 | 0.808 | 0.813 | 0.808 | 0.766 | 0.751 | 0.746 | 0.738 | 0.73 | 0.728
429 | 0.797 | 0.79 | 0.792 | 0.755 | 0.738 | 0.73 | 0.724 | 0.716 | 0.709
430 | 0.776 | 0.776 | 0.773 | 0.741 | 0.719 | 0.713 | 0.711 | 0.704 | 0.698
431 | 0.768 | 0.769 | 0.771 | 0.729 | 0.713 | 0.705 | 0.7 | 0.692 | 0.688
432 | 0.741 | 0.746 | 0.749 | 0.707 | 0.694 | 0.685 | 0.682 | 0.671 | 0.664
433 | 0.723 | 0.724 | 0.724 | 0.691 | 0.678 | 0.673 | 0.664 | 0.655 | 0.65
434 | 0.699 | 0.698 | 0.7 | 0.668 | 0.656 | 0.646 | 0.638 | 0.635 | 0.628
435 | 0.669 | 0.666 | 0.668 | 0.633 | 0.622 | 0.614 | 0.609 | 0.6 | 0.602
436 | 0.659 | 0.657 | 0.658 | 0.614 | 0.609 | 0.596 | 0.593 | 0.587 | 0.588
437 | 0.625 | 0.624 | 0.624 | 0.595 | 0.582 | 0.574 | 0.573 | 0.568 | 0.56
438 | 0.591 | 0.592 | 0.589 | 0.553 | 0.545 | 0.538 | 0.532 | 0.526 | 0.529
439 | 0.569 | 0.571 | 0.571 | 0.544 | 0.538 | 0.53 | 0.519 | 0.518 | 0.512
440 | 0.541 | 0.542 | 0.536 | 0.51 | 0.499 | 0.496 | 0.491 | 0.485 | 0.481
441 | 0.496 | 0.509 | 0.5 | 0.472 | 0.466 | 0.464 | 0.456 | 0.453 | 0.448
442 | 0.46 | 0.473 | 0.464 | 0.444 | 0.428 | 0.425 | 0.423 | 0.421 | 0.417
443 | 0.426 | 0.431 | 0.432 | 0.408 | 0.401 | 0.398 | 0.392 | 0.389 | 0.389
444 | 0.39 | 0.401 | 0.396 | 0.38 | 0.365 | 0.361 | 0.358 | 0.358 | 0.357
445 | 0.356 | 0.342 | 0.344 | 0.324 | 0.322 | 0.32 | 0.319 | 0.315 | 0.313
446 | 0.303 | 0.306 | 0.307 | 0.293 | 0.287 | 0.282 | 0.281 | 0.277 | 0.278
447 | 0.278 | 0.269 | 0.282 | 0.27 | 0.256 | 0.253 | 0.253 | 0.247 | 0.246
448 | 0.234 | 0.229 | 0.229 | 0.222 | 0.213 | 0.211 | 0.209 | 0.207 | 0.207
449 | 0.196 | 0.194 | 0.194 | 0.188 | 0.181 | 0.179 | 0.178 | 0.177 | 0.18
450 | 0.177 | 0.178 | 0.18 | 0.16 | 0.161 | 0.164 | 0.161 | 0.159 | 0.154
451 | 0.143 | 0.145 | 0.137 | 0.133 | 0.129 | 0.128 | 0.126 | 0.123 | 0.123
452 | 0.111 | 0.1 | 0.104 | 0.102 | 0.101 | 0.099 | 0.094 | 0.096 | 0.091
453 | 0.095 | 0.085 | 0.08 | 0.083 | 0.089 | 0.078 | 0.083 | 0.083 | 0.08
454 | 0.066 | 0.076 | 0.074 | 0.063 | 0.067 | 0.065 | 0.066 | 0.063 | 0.063
455 | 0.059 | 0.047 | 0.05 | 0.052 | 0.048 | 0.047 | 0.048 | 0.047 | 0.043
456 | 0.041 | 0.04 | 0.038 | 0.037 | 0.035 | 0.048 | 0.048 | 0.044 | 0.041
457 | 0.036 | 0.037 | 0.032 | 0.031 | 0.034 | 0.031 | 0.033 | 0.033 | 0.029
458 | 0.018 | 0.026 | 0.028 | 0.025 | 0.024 | 0.021 | 0.022 | 0.02 | 0.019
459 | 0.023 | 0.013 | 0.018 | 0.02 | 0.019 | 0.021 | 0.019 | 0.02 | 0.016
460 | 0.015 | 0.009 | 0.01 | 0.011 | 0.01 | 0.009 | 0.006 | 0.011 | 0.011
461 | 0.013 | 0.003 | 0.002 | 0.009 | 0.008 | 0.008 | 0.007 | 0.008 | 0.006
462 | 0.009 | -0.002 | -0.003 | 0.006 | 0.005 | 0 | 0.005 | 0 | 0.003
463 | 0.006 | 0.003 | 0.001 | 0.005 | 0.004 | 0.001 | 0.002 | 0.007 | 0.001
464 | 0.008 | 0 | 0.008 | 0.007 | 0.008 | 0.007 | 0.005 | 0.004 | 0.002
465 | -0.005 | 0 | -0.002 | 0.007 | 0.006 | -0.001 | 0.003 | 0.001 | 0.004
466 | 0.001 | -0.007 | -0.003 | 0.001 | 0.001 | 0.001 | -0.001 | 0.003 | 0.007
467 | 0 | -0.001 | 0.007 | 0 | 0.002 | 0.006 | 0.004 | 0.004 | 0.005
468 | -0.003 | -0.002 | 0.001 | 0.005 | 0.006 | 0.003 | 0 | 0.002 | 0.002
469 | -0.008 | -0.01 | -0.007 | -0.002 | -0.005 | -0.004 | -0.004 | -0.006 | -0.001
470 | -0.008 | 0.002 | -0.003 | -0.008 | -0.01 | -0.007 | -0.003 | -0.003 | -0.004
471 | -0.007 | -0.011 | -0.001 | 0 | -0.002 | -0.006 | -0.003 | -0.003 | -0.002
472 | -0.006 | -0.006 | -0.007 | -0.002 | -0.002 | 0 | -0.002 | 0 | -0.004
473 | -0.009 | 0 | 0.004 | 0.002 | -0.004 | -0.007 | -0.008 | -0.008 | -0.001
474 | 0.001 | -0.012 | -0.012 | -0.007 | -0.003 | -0.003 | -0.004 | -0.004 | -0.001
475 | -0.001 | -0.003 | -0.005 | -0.001 | -0.001 | -0.001 | -0.004 | -0.003 | 0.001
476 | -0.011 | -0.008 | 0 | -0.001 | -0.004 | -0.007 | 0 | -0.006 | -0.007
477 | -0.007 | -0.01 | -0.008 | -0.002 | -0.001 | -0.002 | -0.002 | -0.002 | -0.001
478 | 0.001 | -0.006 | -0.01 | -0.01 | -0.003 | -0.007 | -0.004 | -0.005 | -0.01
479 | 0.001 | -0.006 | 0 | 0 | 0.006 | 0.004 | -0.001 | 0 | 0.001
480 | -0.002 | -0.001 | -0.013 | -0.008 | -0.007 | -0.007 | -0.006 | -0.007 | -0.011
481 | -0.008 | 0 | -0.002 | -0.007 | -0.006 | -0.006 | -0.005 | -0.004 | -0.001
482 | 0.002 | -0.007 | -0.007 | -0.003 | -0.005 | 0 | -0.004 | -0.004 | -0.001
483 | 0.002 | -0.006 | 0.001 | -0.002 | -0.001 | -0.002 | -0.001 | -0.001 | -0.001
484 | -0.007 | -0.004 | -0.004 | -0.006 | -0.006 | -0.007 | -0.006 | -0.004 | -0.003
485 | -0.006 | -0.001 | 0.002 | -0.001 | 0.001 | -0.004 | -0.001 | -0.002 | -0.003
486 | -0.007 | 0.001 | -0.007 | -0.003 | -0.004 | -0.003 | -0.003 | -0.003 | 0
487 | -0.005 | -0.002 | 0.002 | -0.004 | -0.001 | 0 | -0.003 | -0.002 | -0.002
488 | -0.003 | -0.001 | -0.005 | -0.005 | -0.004 | -0.005 | -0.004 | -0.004 | -0.005
489 | -0.008 | -0.005 | -0.001 | -0.007 | -0.002 | -0.004 | -0.002 | -0.005 | -0.007
490 | -0.01 | -0.006 | -0.009 | -0.011 | -0.001 | -0.003 | -0.004 | -0.001 | -0.005
491 | -0.009 | -0.004 | -0.002 | -0.002 | -0.005 | -0.004 | -0.003 | -0.003 | -0.005
492 | -0.003 | 0.001 | -0.004 | -0.003 | -0.005 | -0.003 | -0.005 | -0.003 | -0.006
493 | -0.012 | -0.013 | -0.006 | -0.014 | -0.001 | -0.006 | -0.007 | -0.012 | -0.009
494 | 0.001 | -0.005 | -0.011 | -0.01 | -0.003 | -0.005 | -0.006 | -0.005 | 0
495 | -0.014 | -0.012 | -0.001 | -0.009 | -0.001 | -0.006 | -0.005 | -0.002 | -0.005
496 | -0.015 | -0.012 | -0.006 | -0.017 | -0.003 | -0.015 | -0.008 | -0.006 | -0.01
497 | -0.004 | 0.003 | 0.002 | 0.001 | -0.001 | -0.002 | 0 | 0.003 | -0.007
498 | 0.006 | -0.003 | -0.01 | -0.004 | 0.002 | -0.003 | 0 | -0.005 | -0.003
499 | -0.002 | -0.011 | -0.005 | 0.003 | -0.008 | 0.003 | 0 | -0.005 | -0.004
500 | -0.011 | -0.012 | -0.002 | -0.003 | -0.006 | -0.008 | -0.013 | -0.008 | -0.007
501 | -0.005 | 0.002 | 0.001 | 0.001 | -0.009 | -0.009 | -0.005 | -0.01 | -0.008
502 | -0.011 | -0.008 | 0.005 | -0.002 | -0.005 | 0.003 | -0.003 | 0.001 | -0.003
503 | -0.001 | 0.006 | -0.008 | 0 | -0.006 | -0.004 | -0.01 | -0.001 | 0.005
504 | -0.006 | -0.006 | 0.008 | 0.01 | 0.007 | 0.006 | 0.004 | 0.002 | 0.004
505 | 0.002 | -0.014 | -0.003 | 0 | -0.009 | -0.009 | -0.009 | -0.008 | -0.01
506 | -0.013 | -0.012 | -0.002 | 0.001 | -0.001 | 0 | 0.001 | -0.002 | -0.001
507 | 0.001 | 0.01 | 0.01 | 0.01 | 0.015 | 0.002 | 0.012 | 0.001 | 0.008
508 | -0.009 | -0.002 | -0.009 | -0.005 | 0.003 | -0.002 | -0.002 | -0.001 | 0
509 | -0.011 | -0.009 | -0.001 | 0.002 | -0.002 | -0.002 | -0.001 | -0.006 | -0.008
510 | -0.005 | -0.003 | 0 | 0.008 | -0.005 | -0.002 | -0.003 | -0.005 | 0.001
511 | -0.018 | -0.01 | -0.007 | -0.008 | -0.01 | -0.004 | -0.003 | -0.007 | -0.002
512 | -0.013 | -0.007 | 0.004 | 0.002 | -0.003 | -0.001 | -0.001 | -0.002 | 0.001
513 | 0.003 | 0.005 | -0.012 | 0.004 | 0.007 | -0.007 | 0.004 | 0.003 | -0.001
514 | -0.005 | 0.003 | -0.003 | -0.007 | -0.001 | -0.001 | 0.001 | -0.004 | 0.008
515 | 0.002 | -0.014 | 0.001 | -0.001 | 0.001 | -0.007 | -0.005 | -0.004 | -0.002
516 | 0.011 | 0.007 | -0.005 | 0.014 | 0.006 | 0.001 | 0.007 | 0.004 | 0.009
517 | 0 | -0.007 | -0.002 | -0.002 | -0.006 | -0.005 | 0 | 0 | -0.007
518 | -0.013 | -0.014 | -0.015 | -0.001 | -0.002 | -0.006 | -0.011 | -0.014 | -0.009
519 | -0.013 | -0.001 | -0.007 | -0.01 | -0.001 | -0.009 | -0.005 | -0.003 | -0.008
520 | -0.009 | -0.015 | -0.02 | -0.006 | -0.011 | -0.007 | -0.003 | -0.011 | -0.006
521 | -0.005 | -0.015 | -0.019 | -0.014 | -0.004 | -0.003 | -0.005 | -0.003 | -0.008
522 | 0.005 | -0.001 | -0.012 | 0.002 | -0.008 | -0.002 | -0.004 | -0.001 | -0.003
523 | -0.015 | 0.005 | -0.005 | -0.009 | -0.003 | -0.004 | -0.005 | -0.005 | 0
524 | -0.002 | -0.015 | -0.01 | -0.003 | -0.011 | -0.016 | -0.004 | -0.011 | -0.007
525 | -0.007 | -0.003 | -0.011 | 0.002 | -0.006 | -0.003 | -0.003 | -0.002 | 0.001
526 | -0.004 | 0.001 | -0.009 | -0.007 | -0.003 | -0.002 | -0.003 | -0.004 | -0.001
527 | 0.002 | -0.002 | 0.009 | -0.003 | 0.011 | 0.01 | 0.006 | 0.003 | 0.006
528 | -0.003 | -0.007 | -0.007 | 0 | -0.003 | -0.003 | -0.004 | -0.002 | 0.001
529 | -0.003 | -0.009 | -0.012 | -0.004 | -0.006 | -0.007 | -0.006 | -0.005 | -0.006
530 | -0.003 | -0.005 | -0.002 | -0.008 | -0.012 | -0.008 | -0.003 | -0.008 | -0.006
531 | -0.009 | 0.002 | -0.008 | -0.007 | -0.002 | -0.002 | -0.005 | -0.001 | -0.001
532 | 0.001 | -0.006 | -0.001 | -0.006 | -0.006 | -0.003 | -0.001 | -0.001 | -0.004
533 | -0.002 | 0.002 | -0.004 | 0.004 | 0 | 0.001 | -0.002 | -0.004 | -0.003
534 | -0.009 | 0.003 | 0.003 | -0.003 | 0.001 | 0 | 0.001 | 0 | -0.003
535 | 0.007 | -0.006 | 0.01 | 0.003 | 0.001 | 0.005 | 0.003 | 0.005 | 0.002
536 | -0.003 | -0.013 | 0.006 | 0 | -0.002 | -0.007 | -0.004 | -0.007 | -0.006
537 | 0.005 | -0.007 | -0.007 | 0 | -0.001 | -0.003 | -0.001 | -0.003 | 0.002
538 | 0.008 | -0.003 | -0.006 | -0.001 | 0 | 0.008 | 0.001 | 0.006 | 0.002
539 | 0.001 | 0.006 | 0.002 | -0.004 | 0.001 | -0.002 | 0.002 | -0.001 | 0.001
540 | -0.004 | -0.012 | -0.007 | 0.001 | -0.002 | -0.003 | -0.001 | -0.003 | -0.004
541 | -0.002 | -0.012 | -0.013 | -0.014 | -0.013 | -0.011 | -0.005 | -0.008 | -0.01
542 | -0.005 | 0.003 | 0.004 | 0.001 | -0.002 | -0.002 | -0.004 | -0.001 | 0.004
543 | -0.001 | -0.004 | -0.002 | -0.008 | -0.002 | -0.006 | -0.005 | -0.003 | -0.006
544 | 0.001 | 0.006 | 0.002 | 0.002 | 0.009 | 0.006 | 0.001 | 0 | 0.005
545 | -0.012 | -0.012 | -0.013 | -0.009 | -0.004 | -0.005 | -0.001 | -0.005 | -0.01
546 | -0.015 | 0.006 | 0.004 | 0.001 | -0.002 | -0.001 | -0.001 | -0.002 | -0.005
547 | -0.014 | 0.001 | -0.01 | -0.012 | -0.01 | -0.004 | -0.006 | -0.006 | -0.007
548 | -0.003 | -0.017 | -0.009 | -0.014 | -0.009 | -0.007 | -0.005 | -0.009 | -0.006
549 | 0.013 | 0.015 | 0.011 | 0.002 | 0.002 | 0.001 | 0.009 | 0.01 | 0.009
550 | 0.007 | -0.014 | -0.017 | -0.007 | 0 | -0.011 | -0.005 | -0.003 | -0.008
551 | -0.001 | -0.002 | -0.003 | -0.014 | -0.014 | -0.008 | -0.012 | -0.011 | -0.011
552 | -0.005 | -0.011 | -0.009 | -0.024 | -0.003 | -0.015 | -0.025 | -0.022 | -0.016
553 | 0.008 | 0 | -0.014 | 0.001 | -0.004 | -0.005 | -0.005 | -0.006 | -0.004
554 | -0.003 | 0.006 | -0.007 | 0.003 | 0 | 0.004 | 0.001 | -0.002 | -0.005
555 | -0.002 | -0.013 | 0 | -0.008 | 0.001 | -0.019 | -0.007 | -0.019 | -0.008
556 | -0.006 | 0.002 | 0.007 | -0.01 | -0.002 | -0.001 | 0 | 0.002 | -0.004
557 | -0.013 | 0.002 | -0.017 | -0.009 | -0.012 | -0.01 | -0.011 | -0.008 | -0.002
558 | -0.006 | 0.003 | 0.011 | -0.001 | -0.007 | 0.015 | 0.003 | 0.002 | 0.009
559 | 0.002 | 0.013 | 0.001 | 0.005 | 0.004 | -0.001 | -0.003 | 0.003 | -0.005
560 | 0.001 | -0.013 | 0.016 | 0.008 | 0.009 | 0.003 | 0.004 | 0.003 | 0
561 | 0.001 | 0.018 | 0.013 | 0.02 | -0.001 | 0.015 | 0.009 | 0.003 | 0.011
562 | -0.012 | 0.01 | 0 | 0.002 | -0.001 | 0.001 | 0.002 | 0.002 | -0.008
563 | 0.013 | -0.012 | 0.011 | 0.006 | 0.008 | 0.003 | -0.001 | -0.007 | 0.006
564 | 0.001 | -0.018 | 0.011 | -0.001 | 0.001 | -0.004 | -0.002 | -0.001 | -0.006
565 | -0.015 | 0.008 | -0.014 | 0.002 | -0.006 | -0.002 | 0.001 | -0.01 | -0.009
566 | 0.001 | 0.007 | -0.001 | 0.015 | 0.013 | 0.008 | 0.005 | 0.008 | 0.008
567 | 0.008 | 0.001 | 0.009 | -0.007 | 0.001 | 0.002 | -0.001 | 0.003 | 0.007
568 | -0.013 | 0.01 | 0.009 | 0.005 | 0 | -0.003 | -0.001 | 0.001 | 0.003
569 | 0.001 | -0.005 | -0.011 | -0.013 | -0.004 | -0.017 | 0.003 | -0.006 | -0.003
570 | -0.015 | 0.006 | 0.003 | -0.006 | 0.001 | -0.002 | -0.005 | -0.001 | -0.012
571 | -0.01 | -0.004 | 0.002 | -0.007 | -0.003 | -0.001 | 0.003 | 0.002 | -0.005
572 | -0.015 | -0.004 | -0.01 | -0.021 | -0.018 | -0.001 | -0.008 | -0.014 | -0.007
573 | -0.001 | 0.012 | 0.003 | 0.003 | 0.003 | -0.001 | -0.007 | 0.002 | 0.01
574 | -0.02 | -0.011 | -0.008 | -0.011 | -0.003 | -0.015 | -0.017 | -0.006 | -0.005
575 | 0.005 | -0.001 | -0.006 | -0.002 | -0.008 | 0.001 | -0.003 | 0.003 | -0.001
576 | -0.017 | -0.011 | 0.002 | -0.003 | -0.005 | -0.003 | -0.01 | -0.005 | -0.001
577 | -0.017 | -0.006 | -0.007 | 0.002 | -0.004 | -0.019 | -0.014 | -0.019 | -0.01
578 | -0.013 | 0.003 | 0.009 | 0.005 | -0.008 | -0.002 | -0.004 | 0.001 | -0.001
579 | 0.003 | 0.001 | -0.014 | 0.004 | -0.005 | -0.002 | 0.002 | -0.004 | -0.003
580 | 0.003 | -0.011 | -0.007 | 0 | -0.018 | 0.004 | -0.009 | -0.01 | 0.001
581 | 0.01 | -0.018 | 0.009 | -0.014 | -0.006 | -0.001 | -0.009 | -0.002 | 0.001
582 | -0.015 | -0.008 | 0 | -0.013 | -0.001 | -0.003 | -0.003 | -0.004 | -0.009
583 | -0.013 | -0.022 | -0.02 | -0.025 | 0.004 | 0 | -0.011 | -0.008 | -0.008
584 | -0.004 | -0.003 | 0.005 | -0.013 | 0 | 0.001 | -0.006 | 0.005 | 0.01
585 | 0.003 | -0.023 | -0.011 | 0.002 | 0.004 | -0.007 | -0.008 | -0.012 | -0.007
586 | -0.016 | -0.001 | -0.015 | -0.026 | -0.031 | -0.011 | -0.014 | -0.019 | -0.021
587 | -0.005 | -0.017 | -0.011 | -0.007 | -0.01 | -0.01 | -0.008 | -0.004 | -0.013
588 | -0.012 | 0.018 | 0.02 | -0.01 | 0.014 | 0.001 | 0.007 | 0.003 | 0.01
589 | -0.005 | 0.012 | 0.01 | 0.004 | 0.003 | -0.007 | -0.003 | -0.007 | -0.011
590 | 0.002 | 0.009 | 0 | 0.003 | -0.001 | -0.001 | 0.002 | 0.001 | 0.007
591 | -0.01 | -0.021 | -0.008 | -0.011 | -0.019 | -0.007 | -0.018 | -0.012 | -0.01
592 | -0.022 | 0.009 | 0.008 | -0.006 | -0.007 | -0.004 | -0.01 | -0.006 | -0.006
593 | -0.016 | -0.015 | -0.019 | -0.008 | -0.013 | -0.006 | -0.006 | -0.009 | -0.008
594 | 0.007 | -0.012 | 0.012 | 0.019 | -0.014 | 0.009 | -0.008 | -0.005 | -0.001
595 | 0.002 | 0.011 | 0.001 | -0.006 | 0.007 | -0.005 | -0.003 | 0 | 0.008
596 | -0.007 | -0.008 | 0.005 | -0.01 | 0 | 0.003 | 0.002 | 0.002 | 0.009
597 | -0.002 | 0.007 | 0.017 | 0.017 | 0.012 | 0.008 | -0.002 | 0.015 | 0.001
598 | -0.013 | 0.01 | 0.005 | -0.009 | -0.007 | -0.004 | -0.005 | -0.005 | 0.008
599 | 0.016 | -0.002 | 0.016 | -0.004 | 0.015 | 0.009 | 0.008 | 0 | 0.011
600 | -0.015 | -0.011 | -0.005 | 0.008 | 0.001 | -0.004 | -0.002 | 0 | -0.005
601 | -0.002 | -0.003 | -0.014 | -0.015 | -0.008 | -0.014 | -0.013 | -0.012 | 0
602 | 0.008 | -0.006 | 0.011 | 0.023 | 0.018 | 0.016 | 0 | 0.014 | 0.013
603 | -0.005 | -0.015 | 0 | 0.005 | 0.002 | 0 | 0 | 0.004 | -0.011
604 | 0.001 | -0.006 | -0.001 | -0.001 | -0.008 | -0.009 | -0.008 | -0.003 | -0.001
605 | -0.01 | 0.007 | 0.007 | 0.003 | 0.006 | 0.009 | 0.006 | 0 | 0.004
606 | -0.013 | -0.011 | -0.013 | -0.01 | -0.005 | 0.002 | -0.006 | -0.004 | -0.015
607 | -0.018 | 0.006 | 0.007 | 0 | -0.002 | -0.006 | -0.006 | -0.008 | -0.002
608 | -0.007 | 0.004 | -0.016 | 0.003 | -0.007 | -0.01 | -0.01 | -0.002 | -0.007
609 | -0.018 | -0.02 | 0.002 | -0.005 | -0.008 | -0.014 | -0.009 | -0.009 | 0.001
610 | 0.008 | 0.003 | 0.008 | -0.021 | -0.005 | -0.004 | -0.01 | -0.008 | -0.002
611 | 0.009 | 0.007 | 0 | -0.016 | 0.004 | -0.009 | -0.005 | -0.003 | -0.008
612 | -0.013 | -0.012 | -0.002 | -0.004 | -0.003 | 0.001 | -0.009 | -0.002 | -0.011
613 | -0.024 | -0.025 | -0.025 | -0.012 | -0.031 | -0.019 | -0.016 | -0.015 | -0.015
614 | 0.013 | 0.005 | 0.005 | -0.012 | -0.005 | 0.002 | -0.004 | -0.002 | -0.001
615 | -0.023 | -0.021 | 0.001 | -0.006 | -0.004 | -0.005 | -0.01 | -0.017 | -0.017
616 | -0.028 | -0.007 | -0.015 | 0 | -0.022 | -0.014 | -0.003 | -0.021 | -0.014
617 | -0.004 | -0.032 | 0.002 | -0.02 | -0.016 | -0.011 | -0.012 | -0.013 | -0.025
618 | 0.012 | 0.013 | 0.006 | 0.002 | 0.004 | -0.004 | -0.002 | 0.001 | -0.002
619 | -0.018 | -0.023 | -0.029 | -0.009 | -0.03 | -0.005 | -0.01 | -0.015 | -0.011
620 | -0.011 | -0.012 | 0.005 | -0.005 | -0.008 | -0.004 | -0.005 | 0 | -0.009
621 | 0.008 | 0.007 | -0.017 | -0.01 | -0.006 | 0.001 | 0 | 0 | -0.004
622 | -0.011 | -0.012 | -0.02 | -0.001 | -0.003 | -0.016 | -0.013 | -0.012 | -0.012
623 | -0.019 | -0.022 | -0.014 | -0.01 | -0.012 | -0.009 | -0.01 | -0.013 | 0
624 | 0.01 | -0.001 | -0.004 | 0.002 | 0.007 | -0.008 | 0.002 | -0.007 | -0.002
625 | -0.014 | 0.003 | -0.012 | 0.007 | 0.003 | -0.001 | -0.001 | 0.001 | -0.004
626 | -0.011 | -0.002 | -0.009 | -0.006 | -0.001 | 0.003 | -0.005 | -0.004 | 0.002
627 | -0.012 | -0.01 | -0.002 | -0.003 | -0.023 | -0.008 | -0.018 | -0.015 | -0.015
628 | 0.001 | -0.01 | -0.009 | -0.003 | -0.009 | -0.005 | -0.007 | -0.004 | -0.013
629 | -0.012 | -0.015 | 0 | -0.005 | 0.005 | 0.002 | 0.002 | 0.001 | 0.006
630 | -0.024 | -0.01 | -0.016 | -0.007 | -0.014 | -0.019 | -0.017 | -0.014 | -0.014
631 | 0.009 | -0.003 | -0.011 | -0.003 | 0.005 | 0.003 | 0.006 | 0.005 | -0.003
632 | 0.014 | 0.014 | -0.003 | 0.001 | -0.01 | -0.004 | 0.001 | -0.001 | 0
633 | -0.023 | 0.004 | -0.016 | 0 | -0.016 | -0.008 | -0.012 | -0.013 | -0.012
634 | -0.004 | -0.005 | -0.016 | -0.01 | -0.007 | -0.005 | -0.005 | 0.001 | -0.011
635 | -0.007 | -0.001 | -0.006 | -0.001 | 0.017 | 0.014 | 0.007 | 0.017 | 0.005
636 | -0.006 | -0.023 | -0.024 | 0 | -0.016 | -0.009 | -0.007 | -0.01 | -0.016
637 | -0.013 | -0.018 | 0.001 | -0.011 | -0.005 | -0.005 | -0.004 | -0.004 | 0.009
638 | 0.013 | 0.016 | -0.003 | 0.013 | 0.006 | 0.013 | 0.015 | 0.015 | 0.009
639 | -0.007 | 0.006 | -0.007 | 0.001 | 0.003 | 0.001 | -0.002 | -0.003 | -0.008
640 | -0.009 | -0.01 | -0.01 | -0.024 | -0.009 | -0.007 | -0.006 | -0.007 | -0.007
641 | 0.012 | -0.007 | 0.002 | -0.002 | 0.014 | 0.013 | 0.012 | 0.009 | 0.009
642 | 0.011 | -0.003 | -0.015 | -0.013 | -0.004 | 0.001 | -0.003 | -0.003 | 0
643 | 0.009 | 0.015 | 0.007 | -0.008 | 0.01 | 0.001 | 0.006 | 0.007 | 0.005
644 | -0.011 | -0.01 | 0.013 | 0.015 | 0.011 | 0.002 | 0.006 | 0.008 | 0.008
645 | 0.003 | -0.005 | -0.013 | -0.002 | -0.002 | 0.002 | 0.001 | -0.006 | -0.002
646 | 0.002 | 0.026 | 0.018 | 0.001 | 0.016 | 0.003 | 0.018 | 0.011 | 0.01
647 | 0.008 | -0.017 | -0.018 | -0.01 | -0.008 | -0.003 | -0.008 | -0.006 | -0.013
648 | 0.005 | 0.001 | -0.013 | 0.005 | -0.011 | -0.001 | -0.004 | -0.012 | -0.014
649 | -0.019 | -0.01 | -0.009 | -0.023 | -0.002 | -0.015 | -0.007 | -0.01 | -0.014
650 | 0.015 | -0.014 | -0.016 | -0.012 | -0.004 | -0.003 | -0.004 | -0.007 | -0.015
651 | -0.001 | 0.004 | 0.008 | 0.011 | -0.007 | 0.006 | 0.001 | 0.001 | 0.009
652 | 0.002 | -0.017 | -0.008 | -0.028 | -0.018 | -0.019 | -0.013 | -0.006 | -0.011
653 | -0.016 | 0.003 | -0.018 | -0.006 | -0.016 | -0.003 | -0.012 | -0.003 | -0.013
654 | -0.025 | -0.032 | -0.008 | -0.016 | -0.021 | -0.008 | -0.011 | -0.011 | -0.008
655 | -0.001 | 0.009 | 0.008 | -0.011 | 0.003 | -0.004 | -0.006 | -0.005 | 0
656 | 0.004 | -0.026 | -0.018 | -0.02 | -0.015 | -0.014 | -0.013 | -0.018 | -0.023
657 | 0.005 | -0.009 | 0.014 | 0.01 | 0.011 | 0 | 0.006 | -0.001 | 0.006
658 | 0.016 | 0.017 | 0.015 | -0.005 | 0.008 | -0.003 | 0.003 | 0.009 | -0.003
659 | 0.012 | -0.008 | 0 | -0.008 | -0.012 | -0.009 | -0.008 | -0.01 | -0.002
660 | -0.014 | 0.001 | 0.007 | 0.004 | -0.002 | -0.018 | -0.004 | -0.007 | -0.011
661 | -0.012 | -0.01 | -0.016 | -0.018 | -0.006 | -0.009 | -0.009 | -0.014 | -0.018
662 | -0.01 | 0 | 0.012 | -0.015 | -0.01 | -0.002 | -0.001 | 0.001 | -0.006
663 | -0.012 | 0.006 | 0.003 | -0.014 | 0.005 | -0.001 | -0.004 | -0.005 | -0.003
664 | 0.011 | -0.01 | -0.015 | -0.009 | 0.002 | 0.001 | -0.007 | 0.004 | -0.007
665 | 0.002 | -0.017 | -0.026 | -0.029 | -0.027 | -0.01 | -0.013 | -0.017 | -0.018
666 | 0.015 | -0.009 | -0.016 | -0.018 | -0.002 | -0.009 | -0.008 | -0.004 | -0.017
667 | -0.004 | 0.007 | -0.007 | -0.01 | -0.005 | -0.004 | -0.004 | -0.012 | -0.01
668 | 0.018 | 0.002 | 0.001 | -0.007 | -0.001 | 0.018 | -0.006 | 0.019 | 0.008
669 | 0.014 | 0.005 | 0.011 | 0 | 0.005 | -0.001 | 0 | 0.003 | 0.008
670 | -0.003 | -0.003 | -0.021 | -0.016 | -0.008 | -0.006 | -0.01 | -0.009 | -0.016
671 | 0.004 | -0.008 | 0.006 | -0.009 | 0.007 | -0.001 | 0.002 | 0.007 | 0.004
672 | -0.006 | -0.014 | -0.005 | -0.006 | -0.012 | -0.011 | -0.007 | -0.01 | -0.007
673 | -0.005 | -0.016 | -0.018 | -0.019 | -0.015 | -0.005 | -0.007 | -0.004 | -0.004
674 | 0.015 | 0.008 | -0.003 | 0.006 | 0.004 | 0.001 | 0.001 | -0.001 | -0.002
675 | -0.007 | -0.004 | -0.006 | -0.004 | -0.005 | -0.009 | -0.011 | -0.005 | -0.001
676 | 0.022 | -0.002 | -0.003 | 0 | 0.003 | 0.014 | 0.003 | 0.012 | 0.004
677 | 0.006 | -0.01 | -0.003 | -0.004 | -0.009 | -0.007 | -0.008 | -0.007 | -0.012
678 | 0.004 | -0.003 | -0.01 | 0.003 | -0.001 | 0.001 | 0 | 0 | -0.005
679 | 0.01 | 0.015 | -0.002 | -0.001 | 0.002 | 0.012 | 0 | 0.002 | 0.007
680 | 0.009 | 0.003 | 0 | -0.001 | 0.001 | -0.002 | -0.004 | 0 | 0.004
681 | -0.013 | -0.009 | -0.001 | -0.004 | -0.015 | -0.008 | -0.007 | -0.011 | -0.005
682 | 0.003 | -0.002 | -0.004 | -0.001 | -0.007 | -0.006 | -0.01 | -0.007 | -0.006
683 | 0.004 | -0.008 | 0.003 | -0.007 | -0.005 | -0.005 | -0.005 | -0.003 | -0.012
684 | -0.004 | -0.009 | 0.006 | 0.01 | 0 | -0.002 | 0.005 | 0.001 | 0.001
685 | 0.01 | -0.016 | -0.004 | -0.011 | 0.002 | -0.005 | -0.006 | -0.006 | -0.005
686 | 0.011 | 0.007 | 0.003 | 0.002 | -0.005 | -0.002 | -0.004 | -0.004 | 0.005
687 | -0.008 | -0.009 | -0.01 | 0.002 | 0.008 | 0.001 | -0.01 | 0.007 | -0.002
688 | -0.009 | -0.004 | 0.003 | -0.008 | -0.007 | -0.005 | -0.009 | -0.003 | 0.002
689 | -0.012 | 0.001 | 0 | -0.008 | -0.002 | -0.003 | 0 | -0.004 | 0.003
690 | 0.004 | -0.011 | 0.003 | -0.006 | 0.001 | 0.002 | 0.004 | -0.004 | -0.002
691 | 0 | -0.001 | -0.023 | -0.008 | -0.014 | -0.008 | -0.011 | -0.007 | -0.007
692 | -0.012 | -0.01 | 0.001 | -0.011 | 0.002 | -0.006 | -0.007 | -0.004 | -0.008
693 | -0.012 | 0.006 | -0.013 | -0.003 | -0.001 | -0.004 | -0.002 | -0.007 | 0.003
694 | 0.006 | -0.005 | -0.007 | -0.009 | -0.005 | -0.002 | -0.003 | -0.006 | 0.002
695 | 0.008 | 0.008 | -0.009 | 0.007 | 0.006 | -0.013 | 0.007 | -0.002 | -0.005
696 | -0.014 | 0.003 | -0.016 | -0.003 | -0.007 | -0.004 | -0.009 | -0.007 | -0.002
697 | -0.012 | -0.001 | -0.017 | -0.003 | 0.004 | -0.005 | -0.002 | -0.002 | -0.01
698 | -0.007 | -0.003 | 0.012 | 0.01 | 0.005 | 0.007 | 0.007 | 0.005 | 0.004
699 | -0.018 | -0.02 | -0.019 | -0.012 | -0.007 | -0.009 | -0.01 | -0.007 | -0.002
700 | -0.01 | 0.005 | 0.005 | -0.004 | 0.008 | -0.007 | 0 | -0.003 | -0.001

## PegC11E4 NPs 80%EtOH
| 1.240769 | 1.240308 | 1.239308 | 1.185923 | 1.165846 | 1.153231 | 1.141077 | 1.139 | 1.123538
| 0.02566667 | 0.02360784 | 0.02492157 | 0.02721569 | 0.02909804 | 0.02837255 | 0.02947059 | 0.03576471 | 0.03115686
| 1.215103 | 1.2167 | 1.214386 | 1.158707 | 1.136748 | 1.124858 | 1.111606 | 1.103235 | 1.092382
light |  |  | 0 | 10 | 20 | 30 | 40 | 50 | 60
dark | 0 | 10 | 20
300 | 0.49 | 0.488 | 0.487 | 0.473 | 0.463 | 0.459 | 0.454 | 0.455 | 0.445
301 | 0.5 | 0.498 | 0.497 | 0.482 | 0.473 | 0.467 | 0.463 | 0.467 | 0.453
302 | 0.51 | 0.509 | 0.507 | 0.492 | 0.482 | 0.477 | 0.472 | 0.474 | 0.463
303 | 0.52 | 0.517 | 0.516 | 0.499 | 0.49 | 0.485 | 0.48 | 0.483 | 0.471
304 | 0.53 | 0.528 | 0.526 | 0.509 | 0.499 | 0.493 | 0.49 | 0.493 | 0.48
305 | 0.539 | 0.539 | 0.537 | 0.519 | 0.509 | 0.504 | 0.498 | 0.5 | 0.49
306 | 0.551 | 0.55 | 0.547 | 0.529 | 0.52 | 0.514 | 0.509 | 0.511 | 0.499
307 | 0.566 | 0.563 | 0.561 | 0.542 | 0.532 | 0.528 | 0.52 | 0.524 | 0.512
308 | 0.578 | 0.575 | 0.573 | 0.555 | 0.545 | 0.538 | 0.534 | 0.536 | 0.522
309 | 0.586 | 0.585 | 0.584 | 0.563 | 0.553 | 0.547 | 0.541 | 0.544 | 0.531
310 | 0.596 | 0.593 | 0.594 | 0.573 | 0.563 | 0.556 | 0.551 | 0.551 | 0.541
311 | 0.601 | 0.6 | 0.598 | 0.579 | 0.568 | 0.562 | 0.556 | 0.558 | 0.545
312 | 0.607 | 0.605 | 0.604 | 0.583 | 0.572 | 0.566 | 0.56 | 0.562 | 0.55
313 | 0.607 | 0.606 | 0.605 | 0.584 | 0.574 | 0.568 | 0.562 | 0.563 | 0.552
314 | 0.609 | 0.607 | 0.604 | 0.584 | 0.573 | 0.567 | 0.561 | 0.563 | 0.551
315 | 0.604 | 0.604 | 0.602 | 0.582 | 0.571 | 0.564 | 0.558 | 0.561 | 0.549
316 | 0.6 | 0.599 | 0.597 | 0.577 | 0.567 | 0.56 | 0.554 | 0.558 | 0.546
317 | 0.598 | 0.596 | 0.596 | 0.573 | 0.564 | 0.558 | 0.552 | 0.554 | 0.543
318 | 0.594 | 0.593 | 0.593 | 0.571 | 0.561 | 0.556 | 0.548 | 0.551 | 0.539
319 | 0.592 | 0.592 | 0.59 | 0.57 | 0.558 | 0.553 | 0.547 | 0.552 | 0.539
320 | 0.594 | 0.592 | 0.589 | 0.57 | 0.56 | 0.553 | 0.547 | 0.551 | 0.538
321 | 0.594 | 0.592 | 0.59 | 0.569 | 0.558 | 0.554 | 0.547 | 0.549 | 0.539
322 | 0.594 | 0.594 | 0.593 | 0.573 | 0.562 | 0.555 | 0.549 | 0.55 | 0.539
323 | 0.6 | 0.598 | 0.597 | 0.575 | 0.566 | 0.561 | 0.555 | 0.555 | 0.544
324 | 0.604 | 0.6 | 0.599 | 0.578 | 0.567 | 0.562 | 0.557 | 0.559 | 0.545
325 | 0.608 | 0.596 | 0.602 | 0.58 | 0.572 | 0.563 | 0.562 | 0.559 | 0.543
326 | 0.605 | 0.6 | 0.602 | 0.576 | 0.567 | 0.561 | 0.555 | 0.56 | 0.545
327 | 0.599 | 0.601 | 0.601 | 0.577 | 0.566 | 0.56 | 0.561 | 0.558 | 0.55
328 | 0.582 | 0.581 | 0.583 | 0.562 | 0.549 | 0.551 | 0.547 | 0.548 | 0.531
329 | 0.565 | 0.565 | 0.557 | 0.545 | 0.534 | 0.531 | 0.524 | 0.522 | 0.511
330 | 0.545 | 0.553 | 0.549 | 0.53 | 0.522 | 0.511 | 0.505 | 0.518 | 0.498
331 | 0.532 | 0.539 | 0.537 | 0.52 | 0.514 | 0.503 | 0.498 | 0.499 | 0.493
332 | 0.513 | 0.515 | 0.504 | 0.494 | 0.483 | 0.481 | 0.473 | 0.477 | 0.465
333 | 0.502 | 0.497 | 0.5 | 0.484 | 0.48 | 0.473 | 0.469 | 0.475 | 0.452
334 | 0.481 | 0.488 | 0.479 | 0.466 | 0.459 | 0.45 | 0.439 | 0.44 | 0.444
335 | 0.472 | 0.469 | 0.467 | 0.457 | 0.449 | 0.447 | 0.441 | 0.447 | 0.432
336 | 0.464 | 0.463 | 0.453 | 0.442 | 0.431 | 0.426 | 0.419 | 0.425 | 0.416
337 | 0.455 | 0.445 | 0.45 | 0.435 | 0.425 | 0.425 | 0.417 | 0.42 | 0.41
338 | 0.456 | 0.449 | 0.447 | 0.44 | 0.428 | 0.424 | 0.419 | 0.427 | 0.411
339 | 0.448 | 0.436 | 0.443 | 0.429 | 0.423 | 0.416 | 0.409 | 0.424 | 0.411
340 | 0.435 | 0.434 | 0.438 | 0.428 | 0.419 | 0.417 | 0.406 | 0.417 | 0.406
341 | 0.433 | 0.439 | 0.429 | 0.419 | 0.415 | 0.411 | 0.406 | 0.411 | 0.401
342 | 0.437 | 0.422 | 0.427 | 0.415 | 0.404 | 0.402 | 0.394 | 0.412 | 0.401
343 | 0.428 | 0.433 | 0.43 | 0.423 | 0.413 | 0.409 | 0.401 | 0.405 | 0.402
344 | 0.432 | 0.435 | 0.431 | 0.415 | 0.41 | 0.407 | 0.402 | 0.403 | 0.397
345 | 0.442 | 0.438 | 0.432 | 0.419 | 0.415 | 0.411 | 0.405 | 0.401 | 0.392
346 | 0.434 | 0.424 | 0.429 | 0.42 | 0.408 | 0.405 | 0.403 | 0.404 | 0.394
347 | 0.427 | 0.425 | 0.429 | 0.42 | 0.411 | 0.404 | 0.405 | 0.411 | 0.395
348 | 0.438 | 0.441 | 0.433 | 0.421 | 0.411 | 0.415 | 0.401 | 0.403 | 0.403
349 | 0.442 | 0.442 | 0.437 | 0.424 | 0.416 | 0.41 | 0.41 | 0.412 | 0.401
350 | 0.443 | 0.446 | 0.437 | 0.426 | 0.42 | 0.418 | 0.407 | 0.42 | 0.409
351 | 0.45 | 0.438 | 0.44 | 0.427 | 0.426 | 0.421 | 0.41 | 0.411 | 0.408
352 | 0.448 | 0.442 | 0.448 | 0.429 | 0.424 | 0.42 | 0.418 | 0.421 | 0.412
353 | 0.447 | 0.452 | 0.444 | 0.435 | 0.424 | 0.423 | 0.414 | 0.42 | 0.415
354 | 0.458 | 0.457 | 0.451 | 0.442 | 0.428 | 0.427 | 0.424 | 0.424 | 0.413
355 | 0.464 | 0.455 | 0.459 | 0.443 | 0.443 | 0.435 | 0.431 | 0.433 | 0.422
356 | 0.471 | 0.473 | 0.468 | 0.456 | 0.452 | 0.447 | 0.437 | 0.446 | 0.426
357 | 0.475 | 0.474 | 0.473 | 0.457 | 0.45 | 0.446 | 0.448 | 0.449 | 0.436
358 | 0.479 | 0.478 | 0.483 | 0.461 | 0.454 | 0.447 | 0.448 | 0.451 | 0.435
359 | 0.478 | 0.49 | 0.481 | 0.466 | 0.462 | 0.452 | 0.455 | 0.457 | 0.44
360 | 0.498 | 0.5 | 0.495 | 0.482 | 0.476 | 0.464 | 0.46 | 0.463 | 0.456
361 | 0.512 | 0.513 | 0.511 | 0.49 | 0.483 | 0.482 | 0.476 | 0.482 | 0.469
362 | 0.522 | 0.514 | 0.515 | 0.501 | 0.49 | 0.487 | 0.485 | 0.479 | 0.477
363 | 0.527 | 0.527 | 0.519 | 0.507 | 0.497 | 0.49 | 0.487 | 0.484 | 0.475
364 | 0.537 | 0.535 | 0.531 | 0.52 | 0.511 | 0.504 | 0.498 | 0.5 | 0.489
365 | 0.557 | 0.558 | 0.554 | 0.54 | 0.529 | 0.528 | 0.517 | 0.521 | 0.513
366 | 0.574 | 0.562 | 0.564 | 0.548 | 0.539 | 0.531 | 0.525 | 0.525 | 0.518
367 | 0.576 | 0.582 | 0.574 | 0.55 | 0.546 | 0.539 | 0.536 | 0.534 | 0.526
368 | 0.589 | 0.585 | 0.594 | 0.575 | 0.567 | 0.563 | 0.555 | 0.55 | 0.546
369 | 0.619 | 0.61 | 0.617 | 0.594 | 0.584 | 0.578 | 0.579 | 0.579 | 0.564
370 | 0.636 | 0.637 | 0.63 | 0.613 | 0.599 | 0.591 | 0.588 | 0.59 | 0.575
371 | 0.638 | 0.648 | 0.643 | 0.623 | 0.615 | 0.602 | 0.593 | 0.593 | 0.587
372 | 0.655 | 0.664 | 0.657 | 0.639 | 0.626 | 0.616 | 0.606 | 0.609 | 0.597
373 | 0.681 | 0.687 | 0.681 | 0.654 | 0.647 | 0.641 | 0.628 | 0.64 | 0.618
374 | 0.699 | 0.691 | 0.691 | 0.667 | 0.654 | 0.648 | 0.635 | 0.64 | 0.635
375 | 0.718 | 0.713 | 0.715 | 0.691 | 0.679 | 0.671 | 0.664 | 0.669 | 0.656
376 | 0.736 | 0.745 | 0.733 | 0.71 | 0.698 | 0.688 | 0.684 | 0.682 | 0.672
377 | 0.76 | 0.761 | 0.756 | 0.731 | 0.722 | 0.714 | 0.705 | 0.707 | 0.689
378 | 0.763 | 0.759 | 0.765 | 0.737 | 0.726 | 0.717 | 0.707 | 0.707 | 0.694
379 | 0.793 | 0.796 | 0.788 | 0.762 | 0.749 | 0.74 | 0.731 | 0.734 | 0.718
380 | 0.805 | 0.81 | 0.806 | 0.776 | 0.762 | 0.757 | 0.748 | 0.752 | 0.734
381 | 0.821 | 0.817 | 0.821 | 0.793 | 0.777 | 0.767 | 0.76 | 0.767 | 0.749
382 | 0.846 | 0.841 | 0.841 | 0.81 | 0.796 | 0.79 | 0.78 | 0.784 | 0.768
383 | 0.875 | 0.873 | 0.87 | 0.836 | 0.823 | 0.812 | 0.81 | 0.805 | 0.795
384 | 0.886 | 0.89 | 0.887 | 0.85 | 0.838 | 0.829 | 0.819 | 0.821 | 0.805
385 | 0.914 | 0.918 | 0.914 | 0.879 | 0.862 | 0.852 | 0.85 | 0.843 | 0.837
386 | 0.938 | 0.934 | 0.933 | 0.901 | 0.883 | 0.872 | 0.865 | 0.866 | 0.852
387 | 0.958 | 0.957 | 0.95 | 0.916 | 0.902 | 0.893 | 0.883 | 0.883 | 0.866
388 | 0.975 | 0.972 | 0.973 | 0.935 | 0.917 | 0.91 | 0.901 | 0.903 | 0.883
389 | 1.004 | 1.002 | 1.002 | 0.962 | 0.945 | 0.939 | 0.924 | 0.923 | 0.912
390 | 1.013 | 1.011 | 1.01 | 0.973 | 0.952 | 0.944 | 0.934 | 0.936 | 0.919
391 | 1.03 | 1.032 | 1.025 | 0.987 | 0.971 | 0.959 | 0.951 | 0.947 | 0.933
392 | 1.047 | 1.048 | 1.045 | 1.004 | 0.985 | 0.977 | 0.965 | 0.964 | 0.952
393 | 1.058 | 1.058 | 1.056 | 1.012 | 0.995 | 0.986 | 0.974 | 0.973 | 0.959
394 | 1.075 | 1.074 | 1.072 | 1.029 | 1.012 | 1.001 | 0.99 | 0.99 | 0.974
395 | 1.093 | 1.091 | 1.091 | 1.047 | 1.029 | 1.016 | 1.005 | 1.007 | 0.989
396 | 1.105 | 1.103 | 1.102 | 1.058 | 1.038 | 1.028 | 1.016 | 1.016 | 1.001
397 | 1.129 | 1.129 | 1.13 | 1.084 | 1.064 | 1.053 | 1.042 | 1.041 | 1.024
398 | 1.141 | 1.14 | 1.14 | 1.094 | 1.074 | 1.064 | 1.053 | 1.05 | 1.034
399 | 1.153 | 1.155 | 1.152 | 1.104 | 1.085 | 1.074 | 1.063 | 1.062 | 1.047
400 | 1.168 | 1.169 | 1.167 | 1.119 | 1.1 | 1.088 | 1.076 | 1.076 | 1.06
401 | 1.185 | 1.185 | 1.181 | 1.134 | 1.114 | 1.103 | 1.092 | 1.089 | 1.072
402 | 1.2 | 1.197 | 1.198 | 1.149 | 1.129 | 1.116 | 1.105 | 1.105 | 1.089
403 | 1.212 | 1.21 | 1.21 | 1.16 | 1.138 | 1.127 | 1.115 | 1.112 | 1.098
404 | 1.219 | 1.224 | 1.218 | 1.168 | 1.149 | 1.136 | 1.126 | 1.124 | 1.106
405 | 1.237 | 1.236 | 1.231 | 1.182 | 1.159 | 1.147 | 1.136 | 1.135 | 1.118
406 | 1.235 | 1.233 | 1.232 | 1.183 | 1.162 | 1.147 | 1.138 | 1.136 | 1.118
407 | 1.245 | 1.244 | 1.244 | 1.19 | 1.169 | 1.159 | 1.145 | 1.144 | 1.129
408 | 1.249 | 1.25 | 1.25 | 1.198 | 1.176 | 1.163 | 1.152 | 1.15 | 1.134
409 | 1.258 | 1.254 | 1.253 | 1.201 | 1.182 | 1.169 | 1.155 | 1.155 | 1.137
410 | 1.253 | 1.252 | 1.252 | 1.199 | 1.179 | 1.164 | 1.154 | 1.152 | 1.135
411 | 1.259 | 1.259 | 1.259 | 1.206 | 1.185 | 1.173 | 1.16 | 1.16 | 1.142
412 | 1.256 | 1.26 | 1.255 | 1.201 | 1.182 | 1.168 | 1.157 | 1.153 | 1.139
413 | 1.265 | 1.265 | 1.262 | 1.209 | 1.187 | 1.175 | 1.162 | 1.159 | 1.144
414 | 1.256 | 1.251 | 1.25 | 1.195 | 1.177 | 1.165 | 1.151 | 1.149 | 1.133
415 | 1.241 | 1.238 | 1.238 | 1.184 | 1.163 | 1.15 | 1.137 | 1.135 | 1.122
416 | 1.235 | 1.236 | 1.235 | 1.179 | 1.16 | 1.146 | 1.136 | 1.132 | 1.118
417 | 1.215 | 1.219 | 1.216 | 1.163 | 1.143 | 1.131 | 1.12 | 1.116 | 1.102
418 | 1.207 | 1.205 | 1.206 | 1.153 | 1.134 | 1.123 | 1.109 | 1.108 | 1.093
419 | 1.191 | 1.191 | 1.191 | 1.139 | 1.119 | 1.106 | 1.096 | 1.094 | 1.078
420 | 1.178 | 1.177 | 1.175 | 1.125 | 1.105 | 1.094 | 1.082 | 1.08 | 1.064
421 | 1.16 | 1.158 | 1.157 | 1.108 | 1.088 | 1.078 | 1.066 | 1.064 | 1.05
422 | 1.143 | 1.143 | 1.142 | 1.09 | 1.072 | 1.061 | 1.05 | 1.048 | 1.035
423 | 1.123 | 1.123 | 1.122 | 1.072 | 1.053 | 1.043 | 1.032 | 1.03 | 1.015
424 | 1.111 | 1.11 | 1.111 | 1.062 | 1.042 | 1.031 | 1.021 | 1.019 | 1.005
425 | 1.094 | 1.094 | 1.092 | 1.046 | 1.026 | 1.016 | 1.004 | 1.004 | 0.99
426 | 1.078 | 1.077 | 1.078 | 1.031 | 1.013 | 1.003 | 0.99 | 0.989 | 0.976
427 | 1.067 | 1.067 | 1.068 | 1.021 | 1.003 | 0.993 | 0.983 | 0.981 | 0.968
428 | 1.047 | 1.049 | 1.048 | 1.001 | 0.984 | 0.974 | 0.964 | 0.961 | 0.95
429 | 1.032 | 1.03 | 1.029 | 0.985 | 0.967 | 0.958 | 0.949 | 0.949 | 0.935
430 | 1.015 | 1.015 | 1.015 | 0.97 | 0.952 | 0.942 | 0.933 | 0.933 | 0.918
431 | 1.008 | 1.003 | 1.004 | 0.959 | 0.943 | 0.931 | 0.921 | 0.921 | 0.909
432 | 0.979 | 0.981 | 0.979 | 0.937 | 0.922 | 0.911 | 0.904 | 0.904 | 0.886
433 | 0.961 | 0.96 | 0.96 | 0.916 | 0.9 | 0.891 | 0.883 | 0.882 | 0.872
434 | 0.939 | 0.939 | 0.935 | 0.893 | 0.876 | 0.869 | 0.857 | 0.859 | 0.845
435 | 0.898 | 0.901 | 0.901 | 0.857 | 0.841 | 0.834 | 0.828 | 0.83 | 0.811
436 | 0.885 | 0.883 | 0.883 | 0.846 | 0.831 | 0.82 | 0.813 | 0.814 | 0.801
437 | 0.855 | 0.855 | 0.857 | 0.819 | 0.805 | 0.799 | 0.788 | 0.788 | 0.773
438 | 0.811 | 0.817 | 0.814 | 0.775 | 0.762 | 0.758 | 0.75 | 0.751 | 0.735
439 | 0.798 | 0.797 | 0.802 | 0.763 | 0.748 | 0.745 | 0.737 | 0.738 | 0.726
440 | 0.767 | 0.763 | 0.764 | 0.731 | 0.716 | 0.707 | 0.707 | 0.709 | 0.694
441 | 0.728 | 0.729 | 0.725 | 0.696 | 0.682 | 0.672 | 0.668 | 0.671 | 0.66
442 | 0.685 | 0.686 | 0.686 | 0.662 | 0.647 | 0.642 | 0.631 | 0.638 | 0.624
443 | 0.66 | 0.653 | 0.655 | 0.627 | 0.615 | 0.608 | 0.6 | 0.598 | 0.594
444 | 0.618 | 0.616 | 0.616 | 0.593 | 0.581 | 0.575 | 0.57 | 0.57 | 0.56
445 | 0.571 | 0.569 | 0.568 | 0.546 | 0.535 | 0.528 | 0.529 | 0.53 | 0.515
446 | 0.526 | 0.528 | 0.522 | 0.501 | 0.491 | 0.491 | 0.486 | 0.492 | 0.476
447 | 0.493 | 0.488 | 0.492 | 0.473 | 0.466 | 0.461 | 0.455 | 0.462 | 0.451
448 | 0.444 | 0.443 | 0.443 | 0.432 | 0.423 | 0.418 | 0.411 | 0.414 | 0.406
449 | 0.405 | 0.405 | 0.412 | 0.397 | 0.387 | 0.39 | 0.382 | 0.382 | 0.376
450 | 0.388 | 0.383 | 0.39 | 0.381 | 0.369 | 0.366 | 0.364 | 0.364 | 0.358
451 | 0.355 | 0.348 | 0.349 | 0.338 | 0.337 | 0.333 | 0.329 | 0.338 | 0.32
452 | 0.324 | 0.319 | 0.317 | 0.305 | 0.308 | 0.303 | 0.3 | 0.311 | 0.295
453 | 0.303 | 0.303 | 0.296 | 0.289 | 0.289 | 0.285 | 0.283 | 0.286 | 0.276
454 | 0.279 | 0.284 | 0.282 | 0.273 | 0.27 | 0.271 | 0.263 | 0.265 | 0.257
455 | 0.259 | 0.26 | 0.266 | 0.258 | 0.253 | 0.249 | 0.252 | 0.262 | 0.247
456 | 0.256 | 0.256 | 0.252 | 0.246 | 0.248 | 0.246 | 0.238 | 0.245 | 0.236
457 | 0.25 | 0.246 | 0.245 | 0.239 | 0.233 | 0.238 | 0.227 | 0.231 | 0.233
458 | 0.228 | 0.232 | 0.234 | 0.231 | 0.227 | 0.222 | 0.218 | 0.226 | 0.213
459 | 0.229 | 0.224 | 0.23 | 0.22 | 0.222 | 0.218 | 0.216 | 0.222 | 0.211
460 | 0.228 | 0.214 | 0.22 | 0.215 | 0.209 | 0.212 | 0.211 | 0.211 | 0.207
461 | 0.216 | 0.22 | 0.218 | 0.215 | 0.213 | 0.207 | 0.206 | 0.217 | 0.201
462 | 0.213 | 0.212 | 0.214 | 0.211 | 0.205 | 0.204 | 0.201 | 0.209 | 0.198
463 | 0.221 | 0.211 | 0.214 | 0.211 | 0.21 | 0.207 | 0.201 | 0.206 | 0.203
464 | 0.212 | 0.208 | 0.214 | 0.209 | 0.208 | 0.205 | 0.208 | 0.214 | 0.197
465 | 0.219 | 0.209 | 0.214 | 0.21 | 0.207 | 0.206 | 0.201 | 0.212 | 0.196
466 | 0.216 | 0.207 | 0.215 | 0.211 | 0.204 | 0.201 | 0.2 | 0.214 | 0.205
467 | 0.22 | 0.218 | 0.214 | 0.209 | 0.208 | 0.207 | 0.201 | 0.214 | 0.199
468 | 0.214 | 0.208 | 0.215 | 0.208 | 0.207 | 0.204 | 0.207 | 0.206 | 0.198
469 | 0.205 | 0.212 | 0.212 | 0.208 | 0.202 | 0.196 | 0.199 | 0.203 | 0.202
470 | 0.21 | 0.205 | 0.211 | 0.202 | 0.206 | 0.202 | 0.199 | 0.207 | 0.195
471 | 0.213 | 0.206 | 0.211 | 0.207 | 0.207 | 0.201 | 0.197 | 0.212 | 0.198
472 | 0.221 | 0.216 | 0.213 | 0.211 | 0.208 | 0.203 | 0.202 | 0.214 | 0.206
473 | 0.215 | 0.21 | 0.209 | 0.204 | 0.208 | 0.206 | 0.203 | 0.209 | 0.199
474 | 0.222 | 0.221 | 0.213 | 0.208 | 0.21 | 0.209 | 0.198 | 0.215 | 0.199
475 | 0.216 | 0.225 | 0.223 | 0.215 | 0.217 | 0.214 | 0.211 | 0.218 | 0.212
476 | 0.218 | 0.218 | 0.213 | 0.209 | 0.213 | 0.208 | 0.207 | 0.211 | 0.203
477 | 0.218 | 0.215 | 0.222 | 0.217 | 0.217 | 0.216 | 0.208 | 0.221 | 0.214
478 | 0.218 | 0.221 | 0.221 | 0.215 | 0.21 | 0.206 | 0.206 | 0.211 | 0.201
479 | 0.231 | 0.224 | 0.225 | 0.225 | 0.222 | 0.217 | 0.213 | 0.218 | 0.212
480 | 0.224 | 0.222 | 0.22 | 0.217 | 0.216 | 0.207 | 0.204 | 0.21 | 0.204
481 | 0.224 | 0.219 | 0.226 | 0.221 | 0.217 | 0.218 | 0.213 | 0.215 | 0.215
482 | 0.229 | 0.231 | 0.232 | 0.226 | 0.221 | 0.219 | 0.219 | 0.223 | 0.213
483 | 0.23 | 0.227 | 0.233 | 0.226 | 0.22 | 0.217 | 0.217 | 0.226 | 0.214
484 | 0.233 | 0.229 | 0.232 | 0.224 | 0.222 | 0.22 | 0.217 | 0.223 | 0.213
485 | 0.237 | 0.234 | 0.234 | 0.229 | 0.227 | 0.223 | 0.222 | 0.226 | 0.217
486 | 0.239 | 0.236 | 0.237 | 0.23 | 0.227 | 0.226 | 0.219 | 0.227 | 0.214
487 | 0.239 | 0.242 | 0.239 | 0.231 | 0.231 | 0.226 | 0.223 | 0.229 | 0.222
488 | 0.238 | 0.241 | 0.239 | 0.233 | 0.231 | 0.225 | 0.226 | 0.233 | 0.224
489 | 0.243 | 0.246 | 0.241 | 0.237 | 0.234 | 0.23 | 0.229 | 0.234 | 0.219
490 | 0.245 | 0.243 | 0.239 | 0.24 | 0.237 | 0.23 | 0.229 | 0.234 | 0.224
491 | 0.245 | 0.244 | 0.248 | 0.243 | 0.24 | 0.235 | 0.234 | 0.237 | 0.226
492 | 0.25 | 0.258 | 0.252 | 0.246 | 0.242 | 0.238 | 0.235 | 0.246 | 0.232
493 | 0.252 | 0.25 | 0.253 | 0.242 | 0.245 | 0.239 | 0.236 | 0.241 | 0.232
494 | 0.254 | 0.262 | 0.257 | 0.25 | 0.249 | 0.238 | 0.237 | 0.243 | 0.235
495 | 0.263 | 0.268 | 0.262 | 0.259 | 0.253 | 0.244 | 0.242 | 0.246 | 0.244
496 | 0.261 | 0.262 | 0.262 | 0.259 | 0.248 | 0.244 | 0.242 | 0.247 | 0.238
497 | 0.282 | 0.28 | 0.27 | 0.265 | 0.269 | 0.251 | 0.249 | 0.262 | 0.245
498 | 0.285 | 0.283 | 0.276 | 0.268 | 0.262 | 0.265 | 0.26 | 0.26 | 0.249
499 | 0.284 | 0.285 | 0.278 | 0.266 | 0.265 | 0.258 | 0.26 | 0.266 | 0.255
500 | 0.275 | 0.284 | 0.275 | 0.266 | 0.267 | 0.262 | 0.255 | 0.273 | 0.262
501 | 0.282 | 0.283 | 0.282 | 0.28 | 0.275 | 0.269 | 0.262 | 0.274 | 0.259
502 | 0.288 | 0.284 | 0.292 | 0.287 | 0.281 | 0.276 | 0.269 | 0.274 | 0.272
503 | 0.304 | 0.291 | 0.291 | 0.287 | 0.289 | 0.277 | 0.269 | 0.287 | 0.272
504 | 0.302 | 0.304 | 0.304 | 0.3 | 0.293 | 0.286 | 0.284 | 0.285 | 0.273
505 | 0.298 | 0.306 | 0.297 | 0.286 | 0.284 | 0.288 | 0.272 | 0.278 | 0.27
506 | 0.303 | 0.313 | 0.301 | 0.299 | 0.305 | 0.285 | 0.28 | 0.297 | 0.292
507 | 0.322 | 0.313 | 0.312 | 0.319 | 0.31 | 0.3 | 0.298 | 0.303 | 0.291
508 | 0.325 | 0.313 | 0.316 | 0.308 | 0.305 | 0.297 | 0.295 | 0.306 | 0.294
509 | 0.325 | 0.312 | 0.32 | 0.312 | 0.306 | 0.307 | 0.296 | 0.3 | 0.3
510 | 0.331 | 0.334 | 0.33 | 0.324 | 0.317 | 0.313 | 0.305 | 0.313 | 0.302
511 | 0.319 | 0.314 | 0.318 | 0.313 | 0.306 | 0.301 | 0.292 | 0.296 | 0.303
512 | 0.328 | 0.337 | 0.328 | 0.318 | 0.314 | 0.304 | 0.302 | 0.305 | 0.293
513 | 0.335 | 0.328 | 0.327 | 0.329 | 0.316 | 0.316 | 0.306 | 0.316 | 0.309
514 | 0.336 | 0.331 | 0.336 | 0.327 | 0.32 | 0.312 | 0.311 | 0.327 | 0.319
515 | 0.335 | 0.344 | 0.337 | 0.327 | 0.321 | 0.313 | 0.32 | 0.322 | 0.316
516 | 0.347 | 0.354 | 0.347 | 0.34 | 0.334 | 0.328 | 0.333 | 0.329 | 0.318
517 | 0.342 | 0.34 | 0.342 | 0.335 | 0.33 | 0.316 | 0.326 | 0.325 | 0.322
518 | 0.343 | 0.347 | 0.338 | 0.328 | 0.327 | 0.318 | 0.316 | 0.324 | 0.309
519 | 0.344 | 0.34 | 0.343 | 0.335 | 0.331 | 0.322 | 0.323 | 0.324 | 0.312
520 | 0.348 | 0.351 | 0.343 | 0.335 | 0.326 | 0.329 | 0.322 | 0.334 | 0.326
521 | 0.352 | 0.352 | 0.346 | 0.332 | 0.331 | 0.327 | 0.323 | 0.327 | 0.316
522 | 0.348 | 0.354 | 0.349 | 0.345 | 0.34 | 0.335 | 0.325 | 0.34 | 0.329
523 | 0.349 | 0.345 | 0.353 | 0.344 | 0.343 | 0.339 | 0.328 | 0.33 | 0.327
524 | 0.352 | 0.345 | 0.35 | 0.335 | 0.336 | 0.329 | 0.329 | 0.331 | 0.319
525 | 0.352 | 0.35 | 0.353 | 0.344 | 0.337 | 0.328 | 0.334 | 0.336 | 0.328
526 | 0.352 | 0.352 | 0.35 | 0.346 | 0.342 | 0.342 | 0.332 | 0.343 | 0.324
527 | 0.363 | 0.359 | 0.357 | 0.357 | 0.347 | 0.343 | 0.339 | 0.344 | 0.336
528 | 0.354 | 0.355 | 0.352 | 0.345 | 0.337 | 0.336 | 0.336 | 0.335 | 0.332
529 | 0.354 | 0.354 | 0.346 | 0.342 | 0.336 | 0.33 | 0.333 | 0.332 | 0.329
530 | 0.348 | 0.351 | 0.348 | 0.343 | 0.334 | 0.333 | 0.328 | 0.334 | 0.324
531 | 0.349 | 0.348 | 0.349 | 0.343 | 0.336 | 0.334 | 0.334 | 0.341 | 0.326
532 | 0.357 | 0.35 | 0.348 | 0.343 | 0.339 | 0.332 | 0.333 | 0.332 | 0.333
533 | 0.355 | 0.355 | 0.35 | 0.344 | 0.338 | 0.333 | 0.33 | 0.335 | 0.33
534 | 0.346 | 0.346 | 0.349 | 0.341 | 0.334 | 0.331 | 0.332 | 0.342 | 0.33
535 | 0.352 | 0.353 | 0.348 | 0.345 | 0.339 | 0.334 | 0.335 | 0.337 | 0.329
536 | 0.344 | 0.346 | 0.34 | 0.334 | 0.329 | 0.329 | 0.319 | 0.333 | 0.315
537 | 0.343 | 0.342 | 0.336 | 0.334 | 0.334 | 0.322 | 0.322 | 0.327 | 0.321
538 | 0.343 | 0.337 | 0.341 | 0.334 | 0.334 | 0.331 | 0.327 | 0.328 | 0.324
539 | 0.335 | 0.339 | 0.332 | 0.328 | 0.326 | 0.322 | 0.325 | 0.32 | 0.31
540 | 0.336 | 0.322 | 0.33 | 0.323 | 0.318 | 0.323 | 0.322 | 0.323 | 0.307
541 | 0.321 | 0.32 | 0.317 | 0.317 | 0.318 | 0.309 | 0.307 | 0.313 | 0.305
542 | 0.324 | 0.331 | 0.323 | 0.319 | 0.321 | 0.319 | 0.316 | 0.315 | 0.312
543 | 0.313 | 0.322 | 0.318 | 0.313 | 0.308 | 0.313 | 0.303 | 0.309 | 0.303
544 | 0.327 | 0.329 | 0.323 | 0.324 | 0.319 | 0.314 | 0.315 | 0.32 | 0.311
545 | 0.302 | 0.315 | 0.31 | 0.305 | 0.307 | 0.309 | 0.303 | 0.299 | 0.304
546 | 0.313 | 0.316 | 0.306 | 0.306 | 0.302 | 0.306 | 0.297 | 0.308 | 0.295
547 | 0.303 | 0.302 | 0.299 | 0.303 | 0.297 | 0.294 | 0.292 | 0.299 | 0.292
548 | 0.305 | 0.289 | 0.296 | 0.295 | 0.289 | 0.299 | 0.29 | 0.286 | 0.278
549 | 0.302 | 0.298 | 0.303 | 0.309 | 0.301 | 0.301 | 0.303 | 0.304 | 0.298
550 | 0.287 | 0.283 | 0.289 | 0.288 | 0.291 | 0.294 | 0.291 | 0.299 | 0.276
551 | 0.288 | 0.285 | 0.278 | 0.28 | 0.275 | 0.286 | 0.286 | 0.29 | 0.271
552 | 0.274 | 0.271 | 0.262 | 0.272 | 0.271 | 0.272 | 0.269 | 0.274 | 0.264
553 | 0.285 | 0.287 | 0.272 | 0.275 | 0.273 | 0.282 | 0.28 | 0.272 | 0.278
554 | 0.268 | 0.284 | 0.276 | 0.275 | 0.273 | 0.277 | 0.267 | 0.288 | 0.272
555 | 0.258 | 0.253 | 0.262 | 0.264 | 0.257 | 0.264 | 0.261 | 0.268 | 0.261
556 | 0.278 | 0.273 | 0.263 | 0.267 | 0.274 | 0.274 | 0.261 | 0.262 | 0.268
557 | 0.262 | 0.247 | 0.255 | 0.25 | 0.253 | 0.259 | 0.246 | 0.251 | 0.252
558 | 0.268 | 0.255 | 0.269 | 0.272 | 0.266 | 0.267 | 0.264 | 0.273 | 0.266
559 | 0.241 | 0.245 | 0.251 | 0.253 | 0.263 | 0.264 | 0.242 | 0.246 | 0.244
560 | 0.238 | 0.238 | 0.248 | 0.248 | 0.256 | 0.255 | 0.253 | 0.256 | 0.241
561 | 0.24 | 0.245 | 0.247 | 0.249 | 0.251 | 0.251 | 0.25 | 0.263 | 0.258
562 | 0.246 | 0.229 | 0.239 | 0.233 | 0.246 | 0.231 | 0.232 | 0.259 | 0.233
563 | 0.228 | 0.224 | 0.227 | 0.237 | 0.238 | 0.242 | 0.237 | 0.248 | 0.24
564 | 0.214 | 0.219 | 0.223 | 0.226 | 0.224 | 0.233 | 0.239 | 0.232 | 0.221
565 | 0.21 | 0.228 | 0.211 | 0.22 | 0.232 | 0.229 | 0.24 | 0.239 | 0.212
566 | 0.214 | 0.213 | 0.211 | 0.212 | 0.221 | 0.226 | 0.226 | 0.24 | 0.228
567 | 0.202 | 0.216 | 0.211 | 0.215 | 0.212 | 0.208 | 0.229 | 0.229 | 0.228
568 | 0.191 | 0.214 | 0.204 | 0.207 | 0.209 | 0.215 | 0.222 | 0.214 | 0.205
569 | 0.197 | 0.191 | 0.186 | 0.2 | 0.205 | 0.204 | 0.202 | 0.212 | 0.206
570 | 0.187 | 0.202 | 0.194 | 0.199 | 0.197 | 0.195 | 0.194 | 0.207 | 0.213
571 | 0.191 | 0.18 | 0.188 | 0.198 | 0.198 | 0.2 | 0.208 | 0.206 | 0.193
572 | 0.182 | 0.173 | 0.182 | 0.176 | 0.189 | 0.194 | 0.193 | 0.194 | 0.195
573 | 0.193 | 0.194 | 0.177 | 0.19 | 0.188 | 0.19 | 0.195 | 0.21 | 0.203
574 | 0.167 | 0.18 | 0.171 | 0.171 | 0.18 | 0.185 | 0.189 | 0.188 | 0.187
575 | 0.167 | 0.187 | 0.178 | 0.187 | 0.185 | 0.184 | 0.187 | 0.203 | 0.183
576 | 0.17 | 0.153 | 0.16 | 0.169 | 0.168 | 0.185 | 0.169 | 0.193 | 0.171
577 | 0.162 | 0.155 | 0.153 | 0.162 | 0.167 | 0.168 | 0.171 | 0.182 | 0.172
578 | 0.17 | 0.176 | 0.153 | 0.163 | 0.177 | 0.168 | 0.167 | 0.174 | 0.174
579 | 0.144 | 0.172 | 0.162 | 0.167 | 0.159 | 0.184 | 0.171 | 0.189 | 0.176
580 | 0.142 | 0.146 | 0.146 | 0.16 | 0.16 | 0.164 | 0.165 | 0.176 | 0.166
581 | 0.134 | 0.15 | 0.15 | 0.155 | 0.154 | 0.152 | 0.156 | 0.169 | 0.165
582 | 0.161 | 0.156 | 0.143 | 0.152 | 0.159 | 0.171 | 0.151 | 0.181 | 0.158
583 | 0.129 | 0.155 | 0.134 | 0.158 | 0.155 | 0.155 | 0.151 | 0.164 | 0.154
584 | 0.139 | 0.146 | 0.147 | 0.149 | 0.162 | 0.146 | 0.154 | 0.168 | 0.155
585 | 0.116 | 0.145 | 0.133 | 0.136 | 0.151 | 0.148 | 0.134 | 0.155 | 0.144
586 | 0.111 | 0.115 | 0.121 | 0.136 | 0.131 | 0.133 | 0.134 | 0.15 | 0.134
587 | 0.136 | 0.135 | 0.121 | 0.129 | 0.128 | 0.152 | 0.137 | 0.157 | 0.155
588 | 0.127 | 0.135 | 0.13 | 0.148 | 0.146 | 0.14 | 0.149 | 0.156 | 0.14
589 | 0.136 | 0.126 | 0.124 | 0.131 | 0.136 | 0.129 | 0.133 | 0.141 | 0.152
590 | 0.105 | 0.121 | 0.12 | 0.126 | 0.123 | 0.125 | 0.136 | 0.158 | 0.147
591 | 0.115 | 0.106 | 0.107 | 0.118 | 0.122 | 0.126 | 0.13 | 0.134 | 0.126
592 | 0.12 | 0.114 | 0.113 | 0.122 | 0.12 | 0.131 | 0.137 | 0.149 | 0.128
593 | 0.113 | 0.106 | 0.107 | 0.107 | 0.112 | 0.108 | 0.123 | 0.121 | 0.109
594 | 0.111 | 0.114 | 0.119 | 0.122 | 0.13 | 0.126 | 0.123 | 0.138 | 0.13
595 | 0.102 | 0.117 | 0.11 | 0.114 | 0.114 | 0.13 | 0.111 | 0.128 | 0.112
596 | 0.097 | 0.11 | 0.102 | 0.108 | 0.12 | 0.121 | 0.13 | 0.136 | 0.133
597 | 0.098 | 0.12 | 0.104 | 0.106 | 0.121 | 0.12 | 0.126 | 0.129 | 0.13
598 | 0.088 | 0.102 | 0.104 | 0.106 | 0.119 | 0.126 | 0.111 | 0.135 | 0.121
599 | 0.111 | 0.099 | 0.107 | 0.116 | 0.119 | 0.124 | 0.126 | 0.128 | 0.124
600 | 0.095 | 0.085 | 0.096 | 0.1 | 0.112 | 0.111 | 0.115 | 0.121 | 0.108
601 | 0.071 | 0.076 | 0.089 | 0.094 | 0.099 | 0.105 | 0.103 | 0.117 | 0.113
602 | 0.101 | 0.104 | 0.098 | 0.122 | 0.117 | 0.116 | 0.122 | 0.129 | 0.123
603 | 0.082 | 0.104 | 0.092 | 0.096 | 0.112 | 0.112 | 0.107 | 0.118 | 0.117
604 | 0.085 | 0.096 | 0.085 | 0.089 | 0.089 | 0.091 | 0.086 | 0.11 | 0.1
605 | 0.09 | 0.081 | 0.088 | 0.099 | 0.107 | 0.106 | 0.107 | 0.113 | 0.105
606 | 0.096 | 0.093 | 0.082 | 0.087 | 0.094 | 0.086 | 0.095 | 0.102 | 0.109
607 | 0.089 | 0.083 | 0.075 | 0.085 | 0.092 | 0.098 | 0.092 | 0.092 | 0.102
608 | 0.079 | 0.084 | 0.081 | 0.072 | 0.083 | 0.091 | 0.089 | 0.098 | 0.088
609 | 0.066 | 0.058 | 0.076 | 0.075 | 0.078 | 0.098 | 0.096 | 0.086 | 0.076
610 | 0.075 | 0.087 | 0.075 | 0.08 | 0.088 | 0.096 | 0.093 | 0.103 | 0.091
611 | 0.066 | 0.084 | 0.069 | 0.078 | 0.085 | 0.085 | 0.085 | 0.106 | 0.096
612 | 0.082 | 0.061 | 0.073 | 0.079 | 0.082 | 0.1 | 0.082 | 0.113 | 0.08
613 | 0.064 | 0.068 | 0.052 | 0.075 | 0.066 | 0.069 | 0.075 | 0.087 | 0.074
614 | 0.078 | 0.085 | 0.077 | 0.075 | 0.077 | 0.073 | 0.077 | 0.096 | 0.091
615 | 0.065 | 0.044 | 0.067 | 0.064 | 0.078 | 0.092 | 0.09 | 0.094 | 0.068
616 | 0.053 | 0.053 | 0.061 | 0.07 | 0.066 | 0.071 | 0.068 | 0.074 | 0.068
617 | 0.049 | 0.053 | 0.061 | 0.057 | 0.056 | 0.072 | 0.061 | 0.059 | 0.055
618 | 0.078 | 0.079 | 0.063 | 0.062 | 0.07 | 0.09 | 0.086 | 0.098 | 0.076
619 | 0.056 | 0.046 | 0.058 | 0.043 | 0.075 | 0.07 | 0.065 | 0.078 | 0.072
620 | 0.048 | 0.068 | 0.062 | 0.068 | 0.08 | 0.064 | 0.066 | 0.088 | 0.067
621 | 0.063 | 0.074 | 0.066 | 0.062 | 0.068 | 0.072 | 0.07 | 0.088 | 0.072
622 | 0.047 | 0.058 | 0.055 | 0.046 | 0.058 | 0.072 | 0.06 | 0.065 | 0.059
623 | 0.042 | 0.065 | 0.058 | 0.058 | 0.067 | 0.066 | 0.057 | 0.063 | 0.057
624 | 0.057 | 0.048 | 0.065 | 0.066 | 0.066 | 0.07 | 0.073 | 0.082 | 0.069
625 | 0.044 | 0.072 | 0.051 | 0.066 | 0.069 | 0.061 | 0.075 | 0.064 | 0.074
626 | 0.048 | 0.06 | 0.057 | 0.063 | 0.064 | 0.079 | 0.069 | 0.065 | 0.074
627 | 0.047 | 0.043 | 0.036 | 0.062 | 0.057 | 0.055 | 0.055 | 0.065 | 0.06
628 | 0.053 | 0.045 | 0.05 | 0.056 | 0.061 | 0.054 | 0.068 | 0.078 | 0.059
629 | 0.048 | 0.051 | 0.057 | 0.058 | 0.059 | 0.069 | 0.061 | 0.081 | 0.068
630 | 0.036 | 0.046 | 0.041 | 0.031 | 0.048 | 0.049 | 0.047 | 0.055 | 0.049
631 | 0.064 | 0.056 | 0.056 | 0.056 | 0.067 | 0.061 | 0.052 | 0.074 | 0.06
632 | 0.049 | 0.057 | 0.057 | 0.052 | 0.057 | 0.056 | 0.066 | 0.062 | 0.059
633 | 0.032 | 0.029 | 0.041 | 0.041 | 0.052 | 0.059 | 0.046 | 0.066 | 0.049
634 | 0.039 | 0.04 | 0.045 | 0.051 | 0.045 | 0.056 | 0.052 | 0.075 | 0.07
635 | 0.058 | 0.066 | 0.06 | 0.06 | 0.063 | 0.063 | 0.065 | 0.068 | 0.069
636 | 0.045 | 0.036 | 0.04 | 0.048 | 0.048 | 0.042 | 0.05 | 0.051 | 0.051
637 | 0.059 | 0.034 | 0.043 | 0.049 | 0.044 | 0.044 | 0.057 | 0.051 | 0.066
638 | 0.055 | 0.046 | 0.062 | 0.062 | 0.056 | 0.066 | 0.066 | 0.07 | 0.066
639 | 0.038 | 0.061 | 0.049 | 0.05 | 0.06 | 0.068 | 0.063 | 0.068 | 0.049
640 | 0.032 | 0.04 | 0.041 | 0.043 | 0.052 | 0.05 | 0.057 | 0.05 | 0.057
641 | 0.063 | 0.044 | 0.063 | 0.053 | 0.062 | 0.071 | 0.065 | 0.084 | 0.062
642 | 0.051 | 0.026 | 0.046 | 0.048 | 0.044 | 0.046 | 0.046 | 0.071 | 0.045
643 | 0.057 | 0.062 | 0.044 | 0.06 | 0.058 | 0.061 | 0.051 | 0.052 | 0.061
644 | 0.036 | 0.06 | 0.049 | 0.04 | 0.051 | 0.071 | 0.059 | 0.077 | 0.057
645 | 0.056 | 0.057 | 0.044 | 0.045 | 0.034 | 0.037 | 0.057 | 0.066 | 0.049
646 | 0.062 | 0.062 | 0.058 | 0.041 | 0.057 | 0.059 | 0.059 | 0.063 | 0.062
647 | 0.033 | 0.034 | 0.033 | 0.034 | 0.043 | 0.036 | 0.029 | 0.04 | 0.057
648 | 0.042 | 0.033 | 0.039 | 0.042 | 0.037 | 0.037 | 0.055 | 0.066 | 0.058
649 | 0.019 | 0.026 | 0.012 | 0.037 | 0.038 | 0.034 | 0.032 | 0.041 | 0.036
650 | 0.046 | 0.029 | 0.036 | 0.041 | 0.05 | 0.033 | 0.053 | 0.04 | 0.051
651 | 0.051 | 0.034 | 0.039 | 0.035 | 0.055 | 0.059 | 0.042 | 0.046 | 0.045
652 | 0.014 | 0.015 | 0.022 | 0.034 | 0.027 | 0.025 | 0.029 | 0.028 | 0.027
653 | 0.047 | 0.031 | 0.03 | 0.033 | 0.035 | 0.024 | 0.046 | 0.033 | 0.05
654 | 0.026 | 0.019 | 0.028 | 0.033 | 0.03 | 0.035 | 0.034 | 0.031 | 0.038
655 | 0.025 | 0.031 | 0.036 | 0.027 | 0.044 | 0.049 | 0.029 | 0.041 | 0.048
656 | 0.008 | 0.033 | 0.023 | 0.025 | 0.014 | 0.036 | 0.019 | 0.039 | 0.025
657 | 0.04 | 0.047 | 0.025 | 0.028 | 0.046 | 0.045 | 0.046 | 0.051 | 0.044
658 | 0.026 | 0.034 | 0.039 | 0.045 | 0.041 | 0.036 | 0.04 | 0.053 | 0.047
659 | 0.038 | 0.018 | 0.028 | 0.032 | 0.035 | 0.034 | 0.043 | 0.029 | 0.043
660 | 0.032 | 0.033 | 0.035 | 0.021 | 0.032 | 0.028 | 0.032 | 0.033 | 0.031
661 | 0.029 | 0.02 | 0.024 | 0.029 | 0.021 | 0.018 | 0.019 | 0.03 | 0.019
662 | 0.036 | 0.032 | 0.029 | 0.039 | 0.034 | 0.046 | 0.035 | 0.052 | 0.03
663 | 0.035 | 0.043 | 0.039 | 0.042 | 0.04 | 0.041 | 0.029 | 0.036 | 0.039
664 | 0.05 | 0.014 | 0.032 | 0.033 | 0.028 | 0.048 | 0.048 | 0.059 | 0.034
665 | 0.03 | 0.031 | 0.021 | 0.018 | 0.016 | 0.012 | 0.02 | 0.036 | 0.026
666 | 0.016 | 0.007 | 0.023 | 0.028 | 0.023 | 0.017 | 0.02 | 0.045 | 0.018
667 | 0.017 | 0.026 | 0.025 | 0.032 | 0.025 | 0.02 | 0.022 | 0.033 | 0.038
668 | 0.037 | 0.03 | 0.049 | 0.047 | 0.041 | 0.04 | 0.046 | 0.047 | 0.04
669 | 0.028 | 0.024 | 0.029 | 0.028 | 0.041 | 0.023 | 0.045 | 0.042 | 0.037
670 | 0.012 | 0.01 | 0.021 | 0.025 | 0.023 | 0.035 | 0.033 | 0.027 | 0.025
671 | 0.025 | 0.03 | 0.023 | 0.037 | 0.039 | 0.036 | 0.037 | 0.044 | 0.035
672 | 0.011 | 0.028 | 0.019 | 0.02 | 0.019 | 0.015 | 0.022 | 0.019 | 0.028
673 | 0.014 | 0.026 | 0.022 | 0.027 | 0.025 | 0.03 | 0.025 | 0.035 | 0.03
674 | 0.032 | 0.032 | 0.026 | 0.025 | 0.028 | 0.03 | 0.034 | 0.034 | 0.027
675 | 0.016 | 0.016 | 0.019 | 0.021 | 0.026 | 0.035 | 0.021 | 0.037 | 0.031
676 | 0.032 | 0.028 | 0.03 | 0.045 | 0.043 | 0.039 | 0.038 | 0.045 | 0.039
677 | 0.022 | 0.008 | 0.023 | 0.023 | 0.02 | 0.021 | 0.018 | 0.039 | 0.031
678 | 0.035 | 0.033 | 0.028 | 0.028 | 0.03 | 0.036 | 0.035 | 0.038 | 0.039
679 | 0.034 | 0.031 | 0.04 | 0.027 | 0.042 | 0.035 | 0.037 | 0.047 | 0.038
680 | 0.019 | 0.027 | 0.026 | 0.027 | 0.034 | 0.024 | 0.033 | 0.037 | 0.025
681 | 0.026 | 0.025 | 0.014 | 0.021 | 0.021 | 0.02 | 0.023 | 0.028 | 0.015
682 | 0.022 | 0.016 | 0.013 | 0.025 | 0.021 | 0.025 | 0.021 | 0.022 | 0.019
683 | 0.011 | 0.018 | 0.02 | 0.023 | 0.02 | 0.031 | 0.031 | 0.031 | 0.015
684 | 0.021 | 0.032 | 0.029 | 0.028 | 0.031 | 0.027 | 0.026 | 0.042 | 0.029
685 | 0.031 | 0.026 | 0.018 | 0.021 | 0.019 | 0.019 | 0.017 | 0.038 | 0.033
686 | 0.029 | 0.008 | 0.02 | 0.024 | 0.033 | 0.023 | 0.029 | 0.034 | 0.025
687 | 0.02 | 0.023 | 0.02 | 0.016 | 0.023 | 0.026 | 0.03 | 0.036 | 0.028
688 | 0.013 | 0.014 | 0.019 | 0.018 | 0.018 | 0.022 | 0.014 | 0.024 | 0.031
689 | 0.015 | 0.011 | 0.026 | 0.027 | 0.03 | 0.02 | 0.019 | 0.04 | 0.031
690 | 0.016 | 0.033 | 0.022 | 0.031 | 0.028 | 0.023 | 0.032 | 0.033 | 0.019
691 | 0.013 | 0.02 | 0.012 | 0.017 | 0.026 | 0.017 | 0.028 | 0.021 | 0.025
692 | 0.01 | 0.02 | 0.023 | 0.015 | 0.02 | 0.015 | 0.018 | 0.033 | 0.017
693 | 0.035 | 0.007 | 0.021 | 0.023 | 0.031 | 0.019 | 0.034 | 0.044 | 0.033
694 | 0.04 | 0.03 | 0.022 | 0.021 | 0.032 | 0.019 | 0.016 | 0.038 | 0.031
695 | 0.029 | 0.012 | 0.01 | 0.034 | 0.027 | 0.026 | 0.025 | 0.031 | 0.026
696 | 0.021 | 0.025 | 0.016 | 0.015 | 0.008 | 0.006 | 0.03 | 0.019 | 0.029
697 | 0.008 | 0.025 | 0.016 | 0.018 | 0.027 | 0.026 | 0.013 | 0.038 | 0.03
698 | 0.033 | 0.019 | 0.018 | 0.017 | 0.027 | 0.03 | 0.029 | 0.029 | 0.027
699 | 0.003 | 0.003 | 0.012 | 0.013 | 0.011 | 0.025 | 0.013 | 0.011 | 0.026
700 | 0.03 | 0.017 | 0.031 | 0.026 | 0.024 | 0.023 | 0.025 | 0.026 | 0.022