## All processed data viscoelastic
Notice: | All these results have been processed using relaxation time after subtracting solvent effect as: G'/[ω(G"PAA - μsω)]
[9 empty] | (Results for PAA + Sucrose solution Data) | [20 empty] | (Results for PAA + (90%GLY+10%H2O) solution Data)
|  | (80ppm PAA in Sucrose solution Data) | [12 empty] | G'/[ω(G"PAA - μsω)] | [5 empty] | (50ppm PAA in (10%H2O+90%GLY) solution Data) | [14 empty] | G'/[ω(G"PAA - μsω)]
[15 empty] | λₒ at 20⁰C | λₒ at 26⁰C |  |  | λₒ at 26⁰C | λₒ at 20⁰C | [15 empty] | 20oC | 26oC |  |  | λₒ at 26⁰C | λₒ at 20⁰C
Flow rate | Re | ΔP | f (Exp.) | Un (f(Exp.)) | f (Theo.) | Po*=fRe | Un (fRe) | Po*/P | Un (Po*/P) | Nu | Un(Nu) | Nu/2.98 | Pr | Gz | Wi | Wi | Shear rate |  | Wi* | Wi* | Flow rate | Re | ΔP | f (Exp.) | Un (f(Exp.)) | f (Theo.) | Po*=fRe | Un (fRe) | Po*/P | Un (Po*/P) | Nu | Un(Nu) | Nu/2.98 | Pr | Gz | Wi | Wi | Shear rate |  | Wi* | Wi*
(ml/min) |  | (bar) |  |  |  | Non-Newtonian |  | Non-New./New | [6 empty] | λ=2.58s | λ=1.25s | (1/s) |  |  |  | (ml/min) |  | (bar) |  |  |  | Non-Newtonian |  | Non-New./New | [6 empty] | λₒ=2.36s | λₒ=1.25s | (1/s)
1.897754 | 0.2566715 | 0.1699678 | 260.1261 | 29.02367 | 222.0737 | 66.76695 | 4.672478 | 1.17135 | 0.08197329 | 3.222453 | 2.473675 | 1.08136 | 999.7648 | 1.93875 | 65.6868 | 31.825 | 25.46 | Trial-2 | 240.3879 | 496.1606 | 0.5016723 | 0.05106579 | 0.04974669 | 1164.78 | 482.0889 | 1116.207 | 59.48042 | 14.59369 | 1.043516 | 0.2560297 | 2.919791 | 2.522997 | 0.9797957 | 1607.977 | 0.6203777 | 15.88384 | 8.413051 | 6.730441 | Trial-1 | 102.2068 | 192.9664
3.226783 | 0.4183163 | 0.3401818 | 180.0814 | 11.81029 | 136.2605 | 75.33097 | 3.164537 | 1.321596 | 0.05551819 | 3.467699 | 1.24646 | 1.163657 | 1043.039 | 3.296488 | 111.68949 | 54.113125 | 43.2905 |  | 426.4316 | 880.1548 | 0.7653878 | 0.08145987 | 0.07891182 | 793.7778 | 215.4015 | 699.731 | 64.66104 | 10.32739 | 1.134404 | 0.1811822 | 3.063705 | 1.836167 | 1.028089 | 1537.898 | 0.9464934 | 24.23354 | 12.83556 | 10.26845 |  | 149.1382 | 281.5729
4.280465 | 0.5466003 | 0.4688088 | 141.0299 | 8.372676 | 104.281 | 77.08697 | 2.882233 | 1.352403 | 0.05056549 | 4.113352 | 1.257823 | 1.380319 | 1058.904 | 4.372932 | 148.15908 | 71.7825 | 57.426 |  | 574.277 | 1185.308 | 1.023683 | 0.1117737 | 0.1074398 | 604.1633 | 123.4307 | 509.9588 | 67.52959 | 8.107556 | 1.18473 | 0.1422378 | 3.182802 | 1.402554 | 1.068055 | 1499.047 | 1.265906 | 32.41162 | 17.16717 | 13.73374 |  | 194.4287 | 367.0814
5.31541 | 0.6786231 | 0.6147617 | 119.9307 | 6.316 | 83.9936 | 81.38777 | 2.735724 | 1.427856 | 0.04799517 | 5.001489 | 1.27879 | 1.678352 | 1059.116 | 5.430234 | 183.98367 | 89.139375 | 71.3115 |  | 713.2791 | 1472.208 | 1.403732 | 0.1569476 | 0.1505675 | 450.28 | 67.99791 | 363.1784 | 70.67039 | 6.276133 | 1.239831 | 0.1101076 | 3.216351 | 0.9633958 | 1.079312 | 1463.927 | 1.735883 | 44.44467 | 23.54061 | 18.83249 |  | 260.3654 | 491.5699
6.918878 | 0.8692818 | 0.825523 | 95.05066 | 4.545243 | 65.57137 | 82.62581 | 2.557991 | 1.449576 | 0.04487703 | 5.925439 | 1.172975 | 1.988402 | 1076.243 | 7.06834 | 239.48334 | 116.02875 | 92.823 |  | 943.4577 | 1947.297 | 1.638639 | 0.1850967 | 0.186117 | 408.4508 | 52.89166 | 307.9471 | 75.6029 | 5.725342 | 1.326367 | 0.1004446 | 3.354972 | 0.8561445 | 1.12583 | 1449.019 | 2.026372 | 51.88222 | 27.47999 | 21.98399 |  | 300.841 | 567.9879
7.857248 | 0.9761004 | 0.9704882 | 86.64562 | 3.98632 | 58.39563 | 84.57483 | 2.535591 | 1.483769 | 0.04448406 | 6.336657 | 1.238715 | 2.126395 | 1088.457 | 8.02698 | 271.9578 | 131.7625 | 105.41 |  | 1083.551 | 2236.45 | 1.858115 | 0.2154971 | 0.2103786 | 359.0676 | 41.66672 | 264.5048 | 77.37801 | 5.273336 | 1.357509 | 0.09251467 | 3.520075 | 0.8102605 | 1.181233 | 1411.306 | 2.297781 | 58.83124 | 31.16062 | 24.92849 |  | 332.2564 | 627.3001
0.5886792 | 0.06447138 | 0.05972472 | 944.9165 | 311.8069 | 884.1132 | 60.92008 | 12.08833 | 1.068773 | 0.2120759 | 2.78137 | 11.0917 | 0.9333458 | 1241.217 | 0.60459 | 20.37613 | 9.872158 | 7.897726 | Trial-4 | 92.57763 | 191.0802 | 0.7087753 | 0.07610585 | 0.06776067 | 794.8416 | 234.2221 | 748.9569 | 60.4921 | 10.68876 | 1.061265 | 0.1875221 | 3.001629 | 1.951995 | 1.007258 | 1524.334 | 0.8764852 | 22.44109 | 11.88617 | 9.508935 | Trial-2 | 136.889 | 258.4464
0.8603774 | 0.09588451 | 0.0887592941 | 657.4045 | 146.8371 | 594.4652 | 63.03491 | 8.492683 | 1.105876 | 0.1489944 | 2.934039 | 7.932227 | 0.9845768 | 1219.766 | 0.8836315 | 29.7805 | 14.42854 | 11.54283 |  | 132.9674 | 274.4447 | 1.714232 | 0.1930288 | 0.2082963 | 417.6979 | 52.1515 | 295.2928 | 80.62772 | 5.811006 | 1.414521 | 0.1019475 | 3.519855 | 0.917181 | 1.181159 | 1453.574 | 2.119852 | 54.27564 | 28.74769 | 22.99815 |  | 315.7087 | 596.058
1.200105 | 0.1331405 | 0.1312681 | 499.7966 | 66.05344 | 428.1191 | 66.54318 | 5.622716 | 1.167424 | 0.09864413 | 3.036291 | 5.324445 | 1.01889 | 1225.2 | 1.232433 | 41.53597 | 20.12401 | 16.09921 |  | 186.2807 | 384.4834 | 2.555159 | 0.2972234 | 0.325208 | 293.5252 | 25.4903 | 191.7749 | 87.24256 | 4.456336 | 1.530571 | 0.07818133 | 3.878991 | 0.6517594 | 1.301675 | 1407.099 | 3.159759 | 80.90089 | 42.85005 | 34.28004 |  | 455.5355 | 860.051
1.675472 | 0.1844507 | 0.1906816 | 372.4187 | 44.88763 | 309.0257 | 68.69288 | 4.913836 | 1.205138 | 0.08620765 | 3.062371 | 3.543082 | 1.027641 | 1234.789 | 1.720756 | 57.99361 | 28.09768 | 22.47814 |  | 262.1257 | 541.0274 | 3.333874 | 0.3972992 | 0.4460221 | 236.4711 | 16.77502 | 143.4687 | 93.94975 | 3.980434 | 1.648241 | 0.06983218 | 4.421009 | 0.6221803 | 1.48356 | 1373.477 | 4.122733 | 105.5564 | 55.90911 | 44.72729 |  | 580.1632 | 1095.348
2.182714 | 0.2660364 | 0.231528 | 266.4446 | 25.71106 | 214.2564 | 70.88394 | 4.15732 | 1.243578 | 0.07293544 | 3.141338 | 2.722092 | 1.05414 | 1115.3 | 2.241708 | 75.55093 | 36.60413 | 29.28331 |  | 308.4381 | 636.6163 | 4.258598 | 0.5114949 | 0.5871297 | 190.7747 | 11.62838 | 111.4381 | 97.58028 | 3.619799 | 1.711935 | 0.06350524 | 4.680972 | 0.5327794 | 1.570796 | 1362.747 | 5.266265 | 134.8348 | 71.41674 | 57.1334 |  | 735.2947 | 1388.236
2.841901 | 0.358396 | 0.3002542 | 203.83 | 15.15552 | 159.0419 | 73.05186 | 3.40687 | 1.281612 | 0.05976965 | 3.360165 | 1.637205 | 1.127572 | 1077.908 | 2.918711 | 98.36758 | 47.65871 | 38.12697 |  | 388.1237 | 801.0874 | 5.231992 | 0.6321807 | 0.7360371 | 158.4476 | 8.625623 | 90.16409 | 100.1675 | 3.387418 | 1.757324 | 0.05942839 | 5.427796 | 0.5882882 | 1.821408 | 1354.614 | 6.469983 | 165.6542 | 87.74057 | 70.19246 |  | 897.9711 | 1695.369
0.4660633 | 0.05054226 | 0.0441484447 | 1113.511 | 468.8727 | 1127.769 | 56.27938 | 14.49081 | 0.9873576 | 0.2542247 | 2.706204 | 4.174319 | 0.908122 | 1254.451 | 0.4790213 | 16.13199 | 7.815888 | 6.25271 | Trial-5 | 74.07616 | 152.8932 | 6.542961 | 0.7964057 | 0.9175542 | 126.2999 | 6.276157 | 71.57157 | 100.586 | 3.168563 | 1.764666 | 0.05558882 | 6.031222 | 0.5812561 | 2.0239 | 1344.713 | 8.091152 | 207.1618 | 109.7255 | 87.78042 |  | 1114.766 | 2104.678
0.8763731 | 0.09774086 | 0.08553606 | 610.1551 | 137.4218 | 583.1747 | 59.63709 | 8.171047 | 1.046265 | 0.1433517 | 2.936397 | 2.934834 | 0.9853682 | 1219.766 | 0.9007389 | 30.33417 | 14.69679 | 11.75743 |  | 135.4394 | 279.547 | 7.779292 | 0.9524935 | 1.105804 | 107.6758 | 5.045799 | 59.84293 | 102.5605 | 3.091071 | 1.799307 | 0.05422932 | 6.656034 | 0.5959389 | 2.233568 | 1336.804 | 9.620024 | 246.3063 | 130.4588 | 104.3671 |  | 1317.612 | 2487.652
1.134607 | 0.1259801 | 0.119638 | 509.152 | 88.57109 | 452.4524 | 64.14302 | 6.677552 | 1.125316 | 0.11715 | 3.028665 | 2.061035 | 1.016331 | 1225.2 | 1.166152 | 39.27248 | 19.02737 | 15.22189 |  | 176.1294 | 363.5311 | 8.934915 | 1.110669 | 1.279652 | 94.4563 | 4.252694 | 51.32042 | 104.9097 | 3.071899 | 1.840521 | 0.05389296 | 7.380267 | 0.6551153 | 2.4766 | 1316.726 | 11.04909 | 282.8953 | 149.8386 | 119.8709 |  | 1490.615 | 2814.282
1.3403 | 0.1469504 | 0.1475392 | 449.9584 | 66.2232 | 387.886 | 66.12156 | 5.793906 | 1.160027 | 0.1016475 | 3.067823 | 1.583229 | 1.029471 | 1240.78 | 1.377565 | 46.39223 | 22.47685 | 17.98148 |  | 210.7059 | 434.8971 | 9.91087 | 1.248223 | 1.415335 | 84.90939 | 3.734762 | 45.66492 | 105.9858 | 3.052698 | 1.859401 | 0.05355611 | 7.844001 | 0.6564895 | 2.632215 | 1299.599 | 12.25597 | 313.7958 | 166.2054 | 132.9643 |  | 1631.927 | 3081.079
1.635691 | 0.1883394 | 0.1804072 | 369.4199 | 45.54332 | 302.6451 | 69.57633 | 5.122622 | 1.220637 | 0.08987057 | 3.11843 | 1.234694 | 1.046453 | 1181.473 | 1.681169 | 56.61669 | 27.43057 | 21.94445 |  | 244.8526 | 505.3758
2.226188 | 0.2721722 | 0.2389878 | 264.1929 | 25.06037 | 209.4262 | 71.90596 | 4.138774 | 1.261508 | 0.07261006 | 3.193269 | 0.8127213 | 1.071567 | 1112.709 | 2.288083 | 77.05573 | 37.3332 | 29.86656 |  | 313.8508 | 647.788
(100ppm PAA in (10%H2O+90%GLY) solution Data)
G'/[ω(G"PAA - μsω)]
[36 empty] | 20oC | 26oC |  |  | λₒ at 26⁰C | λₒ at 20⁰C
|  | (120ppm PAA in Sucrose solution Data) | [12 empty] | G'/[ω(G"PAA - μsω)] | [5 empty] | Flow rate | Re | ΔP | f (Exp.) | Un (f(Exp.)) | f (Theo.) | Po*=fRe | Un (fRe) | Po*/P | Un (Po*/P) | Nu | Un(Nu) | Nu/2.98 | Pr | Gz | Wi | Wi | Shear rate |  | Wi* | Wi*
[15 empty] | λₒ at 20⁰C | λₒ at 26⁰C |  |  |  |  | (ml/min) |  | (bar) |  |  |  | Non-Newtonian |  | Non-New./New | [6 empty] | λₒ=3.36s | λₒ=2.68s | (1/s)
Flow rate | Re | ΔP | f (Exp.) | Un (f(Exp.)) | f (Theo.) | Po*=fRe | Un (fRe) | Po*/P | Un (Po*/P) | Nu | Un(Nu) | Nu/2.98 | Pr | Gz | Wi | Wi | Shear rate |  | λₒ at 26⁰C | λₒ at 20⁰C | 0.3203378 | 0.02216658 | 0.05864999 | 3359.821 | 2056.407 | 2571.439 | 74.47575 | 24.27535 | 1.306592 | 0.4258833 | 2.963238 | 4.246247 | 0.9943751 | 2371.127 | 0.3970999 | 14.44012 | 11.51771 | 4.297654 | Trial-1 | 206.3323 | 258.6853
(ml/min) |  | (bar) |  |  |  | Non-Newtonian |  | Non-New./New | [6 empty] | λ=3.46s | λ=1.99s | (1/s) |  | Wi* | Wi* | 0.4644868 | 0.03407212 | 0.09131218 | 2487.977 | 1051.519 | 1672.922 | 84.77066 | 18.96303 | 1.487205 | 0.3326847 | 3.105967 | 3.057041 | 1.042271 | 2236.761 | 0.5757912 | 20.93804 | 16.70058 | 6.23156 |  | 282.2262 | 353.8359
0.4228594 | 0.03500751 | 0.08744601031 | 2681.296 | 1161.946 | 1628.222 | 93.8655 | 21.5667 | 1.466648 | 0.3369796 | 2.607645 | 2.622369 | 0.8750487 | 1641.991 | 0.4342884 | 19.62888 | 11.28944 | 5.673086 | Trial-1 | 140.052 | 243.5076 | 0.5638785 | 0.04325589 | 0.1146732 | 2120.095 | 737.8584 | 1317.74 | 91.7066 | 16.86365 | 1.608888 | 0.2958535 | 3.214368 | 2.870878 | 1.078647 | 2138.876 | 0.699 | 25.4184 | 20.2742 | 7.565 |  | 327.6239 | 410.7524
0.8223665 | 0.08226587 | 0.2049708 | 1661.721 | 372.8903 | 692.8755 | 136.7029 | 16.12739 | 2.135983 | 0.2519905 | 3.028877 | 1.83695 | 1.016402 | 1358.882 | 0.8445933 | 38.17375 | 21.95542 | 11.03288 |  | 225.4082 | 391.9158 | 0.7232436 | 0.06218058 | 0.1439171 | 1617.364 | 441.3849 | 916.685 | 100.5686 | 14.56713 | 1.764361 | 0.2555637 | 3.491022 | 2.522479 | 1.171484 | 1908.425 | 0.8965535 | 32.60222 | 26.00415 | 9.703043 |  | 374.9421 | 470.0766
1.183135 | 0.1431456 | 0.3234695 | 1266.956 | 199.2943 | 398.1959 | 181.3591 | 15.08013 | 2.833736 | 0.235627 | 3.322276 | 1.54322 | 1.114858 | 1123.55 | 1.215113 | 54.92041 | 31.58717 | 15.87295 |  | 268.1324 | 466.2001 | 0.9467551 | 0.08323373 | 0.212011 | 1390.425 | 289.1735 | 684.8186 | 115.7302 | 12.71813 | 2.030355 | 0.2231252 | 3.713677 | 2.021629 | 1.2462 | 1866.309 | 1.173625 | 42.67763 | 34.04049 | 12.70168 |  | 479.9829 | 601.7696
1.535079 | 0.1843597 | 0.4415792 | 1027.41 | 127.4851 | 309.1781 | 189.413 | 12.55057 | 2.959578 | 0.1961027 | 3.672792 | 1.331167 | 1.23248 | 1131.881 | 1.576569 | 71.25746 | 40.98334 | 20.59464 |  | 350.4728 | 609.3648 | 1.213107 | 0.1081341 | 0.2815435 | 1124.636 | 185.4702 | 527.1234 | 121.6114 | 10.6411 | 2.133534 | 0.186686 | 3.934621 | 1.658751 | 1.320343 | 1840.695 | 1.503802 | 54.68418 | 43.61714 | 16.27505 |  | 606.5761 | 760.4835
1.88116 | 0.2256603 | 0.5641937 | 874.1248 | 90.61713 | 252.592 | 197.2553 | 11.0605 | 3.082114 | 0.1728203 | 4.415139 | 1.571852 | 1.48159 | 1133.2 | 1.932004 | 87.32232 | 50.22295 | 25.23766 |  | 429.9867 | 747.6151 | 0.5299544 | 0.03836969 | 0.1189102 | 2488.895 | 920.2564 | 1485.548 | 95.49811 | 18.48976 | 1.675405 | 0.3243818 | 3.17108 | 2.816623 | 1.064121 | 2266.186 | 0.6569467 | 23.88917 | 19.05446 | 7.109873 | Trial-2 | 326.241 | 409.0185
2.476606 | 0.2945574 | 0.7535418 | 673.5819 | 55.64701 | 193.5107 | 198.4085 | 9.10394 | 3.100133 | 0.1422491 | 5.306099 | 1.524802 | 1.78057 | 1142.939 | 2.543543 | 114.9625 | 66.12007 | 33.22617 |  | 570.9559 | 992.7172 | 0.7315221 | 0.05480193 | 0.1753616 | 1926.389 | 513.2203 | 1040.109 | 105.5698 | 14.71974 | 1.852103 | 0.258241 | 3.356603 | 2.314215 | 1.126377 | 2190.165 | 0.9068158 | 32.9754 | 26.30181 | 9.814108 |  | 435.22 | 545.6489
2.968844 | 0.3552763 | 0.9350995 | 581.6741 | 42.12378 | 160.4385 | 206.655 | 8.480954 | 3.228985 | 0.1325149 | 6.203123 | 1.73379 | 2.081585 | 1135.945 | 3.049086 | 137.812 | 79.26179 | 39.83005 |  | 680.2481 | 1182.743 | 0.9710309 | 0.075948 | 0.2363589 | 1473.568 | 291.3648 | 750.5135 | 111.9146 | 11.65958 | 1.963413 | 0.204554 | 3.535232 | 1.854071 | 1.18632 | 2097.79 | 1.203718 | 43.77193 | 34.91332 | 13.02736 |  | 553.3495 | 693.7517
3.588405 | 0.4268863 | 1.112209 | 473.5656 | 28.81856 | 133.525 | 202.1587 | 7.246168 | 3.158729 | 0.1132214 | 7.236561 | 1.800234 | 2.428376 | 1142.681 | 3.685392 | 166.5716 | 95.80272 | 48.14207 |  | 827.0833 | 1438.044 | 1.29062 | 0.1050028 | 0.3348217 | 1181.629 | 183.4134 | 542.8428 | 124.0743 | 10.17452 | 2.176742 | 0.1785004 | 3.791019 | 1.457633 | 1.272154 | 2016.708 | 1.59989 | 58.17832 | 46.40413 | 17.31498 |  | 707.0434 | 886.4424
4.191495 | 0.4992478 | 1.286067 | 401.3493 | 23.08257 | 114.1718 | 200.3728 | 6.875141 | 3.130825 | 0.1074241 | 7.953026 | 1.893884 | 2.668801 | 1141.271 | 4.304782 | 194.5667 | 111.9039 | 56.23314 |  | 964.8958 | 1677.658 | 1.770719 | 0.1463966 | 0.4698167 | 880.8336 | 102.5583 | 389.3534 | 128.951 | 8.058328 | 2.262299 | 0.1413742 | 4.180146 | 1.117786 | 1.402733 | 1984.559 | 2.195034 | 79.82008 | 63.66602 | 23.75598 |  | 954.5923 | 1196.802
0.6588762 | 0.06721605 | 0.1590657 | 2008.934 | 562.9308 | 848.0118 | 135.0326 | 19.85584 | 2.109884 | 0.3102475 | 2.912182 | 2.106205 | 0.9772424 | 1332.499 | 0.6766843 | 30.58463 | 17.59058 | 8.83949 | Trial-2 | 177.0897 | 307.9048 | 2.305873 | 0.2077373 | 0.590859 | 653.2471 | 60.49622 | 274.385 | 135.7038 | 6.905967 | 2.380768 | 0.1211573 | 5.111194 | 1.034857 | 1.715166 | 1821.236 | 2.858427 | 103.9437 | 82.90746 | 30.93562 |  | 1140.791 | 1430.246
1.226648 | 0.1359488 | 0.3352605 | 1221.629 | 186.7361 | 419.2754 | 166.0791 | 13.43252 | 2.594985 | 0.2098831 | 3.257224 | 1.260567 | 1.093028 | 1226.536 | 1.259801 | 56.94024 | 32.74887 | 16.45672 |  | 303.475 | 527.65 | 2.938141 | 0.2679514 | 0.7569209 | 515.4299 | 39.53461 | 212.7251 | 138.1102 | 5.971268 | 2.422986 | 0.1047591 | 5.69003 | 1.083709 | 1.909406 | 1799.127 | 3.642204 | 132.4449 | 105.6406 | 39.41813 |  | 1435.949 | 1800.294
1.743467 | 0.2109392 | 0.4963096 | 895.2042 | 99.41837 | 270.22 | 188.8337 | 11.29777 | 2.950526 | 0.1765276 | 3.994626 | 1.24568 | 1.340479 | 1123.55 | 1.790589 | 80.93067 | 46.54683 | 23.39037 |  | 395.1196 | 686.9919 | 3.520101 | 0.3227262 | 0.9195204 | 436.2301 | 29.46879 | 176.6203 | 140.7829 | 5.480828 | 2.469875 | 0.09615488 | 6.067484 | 1.049274 | 2.036068 | 1789.642 | 4.363618 | 158.6784 | 126.5649 | 47.22571 |  | 1711.299 | 2145.509
2.345884 | 0.2817356 | 0.6855518 | 683.005 | 58.70854 | 202.3173 | 192.4268 | 9.151415 | 3.006669 | 0.1429909 | 4.485946 | 1.063397 | 1.505351 | 1131.881 | 2.409288 | 108.8945 | 62.63009 | 31.47241 |  | 535.587 | 931.2216 | 4.164817 | 0.396925 | 1.064597 | 360.7928 | 21.94382 | 143.604 | 143.2077 | 5.137336 | 2.512415 | 0.0901287 | 6.715973 | 1.054958 | 2.253682 | 1721.602 | 5.162827 | 187.7408 | 149.7456 | 55.87523 |  | 1947.75 | 2441.955
2.84312 | 0.3410552 | 0.8685327 | 589.1049 | 43.63632 | 167.1284 | 200.9173 | 8.410901 | 3.139332 | 0.1314203 | 5.914028 | 1.429712 | 1.984573 | 1133.2 | 2.919963 | 131.9759 | 75.90521 | 38.14332 |  | 649.8669 | 1129.919 | 4.585456 | 0.4410091 | 1.175287 | 328.5815 | 18.73412 | 129.249 | 144.9074 | 4.952557 | 2.542235 | 0.08688697 | 6.972484 | 1.106922 | 2.33976 | 1706.005 | 5.684263 | 206.7022 | 164.8696 | 61.51853 |  | 2125.041 | 2664.231
3.422878 | 0.4071031 | 0.9873161 | 462.0301 | 30.48394 | 140.0137 | 188.0939 | 7.178267 | 2.938966 | 0.1121604 | 6.604869 | 1.391638 | 2.216399 | 1142.939 | 3.515391 | 158.8879 | 91.3835 | 45.92136 |  | 789.1091 | 1372.019 | 2.186623 | 0.2077789 | 0.521095 | 640.669 | 62.20435 | 274.33 | 133.1175 | 7.090289 | 2.335395 | 0.124391 | 5.222802 | 1.373289 | 1.752618 | 1726.703 | 2.7106 | 98.56812 | 78.61981 | 29.33575 | Trial-3 | 1025.642 | 1285.88
4.428321 | 0.5299293 | 1.318658443 | 368.681 | 20.86282 | 107.5615 | 195.3749 | 6.624546 | 3.052733 | 0.1035085 | 8.073684 | 1.542362 | 2.70929 | 1135.945 | 4.54801 | 205.56 | 118.2267 | 59.4104 |  | 1014.656 | 1764.176 | 3.104689 | 0.2947087 | 0.7561391 | 461.1371 | 34.07932 | 193.4113 | 135.9011 | 5.707948 | 2.38423 | 0.1001394 | 6.085381 | 1.28729 | 2.042074 | 1728.504 | 3.848661 | 139.9525 | 111.6288 | 41.65253 |  | 1457.783 | 1827.668
4.796023 | 0.5705479 | 1.4762031 | 351.8684 | 18.76239 | 99.90396 | 200.7578 | 6.5209 | 3.136841 | 0.1018891 | 8.221657 | 1.557771 | 2.758945 | 1142.681 | 4.92565 | 222.6285 | 128.0436 | 64.3435 |  | 1105.425 | 1921.995 | 4.24627 | 0.4156525 | 1.037277 | 338.1769 | 20.38556 | 137.1338 | 140.5641 | 5.014262 | 2.466036 | 0.08796951 | 6.702465 | 1.032078 | 2.249149 | 1676.187 | 5.263797 | 191.4125 | 152.6742 | 56.96799 |  | 1933.457 | 2424.035
0.2590912 | 0.01762762 | 0.04858527 | 3925.266 | 2752.307 | 3233.561 | 69.19311 | 25.99206 | 1.213914 | 0.456001 | 2.494191 | 14.7406 | 0.8369769 | 2019.862 | 0.2690059 | 12.02686 | 6.917182 | 3.475971 | Trial-3 | 105.5595 | 183.5356 | 5.096625 | 0.5072028 | 1.263809 | 286.0096 | 15.60665 | 112.3811 | 145.0649 | 4.801777 | 2.544998 | 0.0842417 | 7.263145 | 0.954646 | 2.437297 | 1648.718 | 6.317922 | 229.7446 | 183.2487 | 68.37637 |  | 2282.619 | 2861.791
0.3916594 | 0.02859005 | 0.08445461 | 2985.907 | 1385.442 | 1993.701 | 85.36722 | 20.92144 | 1.49767 | 0.3670429 | 2.545402 | 11.13185 | 0.8541619 | 1882.593 | 0.406647 | 18.18059 | 10.45647 | 5.254506 |  | 148.7263 | 258.5894 | 6.188708 | 0.6176018 | 1.557623 | 239.071 | 11.93587 | 92.29247 | 147.6507 | 4.587663 | 2.590363 | 0.08048532 | 7.841761 | 0.9548634 | 2.631463 | 1644.132 | 7.6717 | 278.9733 | 222.5144 | 83.02777 |  | 2764.02 | 3465.339
0.5598409 | 0.04666489 | 0.1237223 | 2140.862 | 695.7519 | 1221.475 | 99.90308 | 17.15457 | 1.752686 | 0.3009573 | 2.828305 | 8.906785 | 0.9490957 | 1648.683 | 0.5812643 | 25.98747 | 14.94655 | 7.510831 |  | 186.1763 | 323.7036 | 7.282732 | 0.7321636 | 1.8516 | 205.2216 | 9.477314 | 77.85145 | 150.2558 | 4.432785 | 2.636067 | 0.07776816 | 8.365301 | 0.9746159 | 2.807148 | 1632.043 | 9.027883 | 328.2895 | 261.8499 | 97.7052 |  | 3228.719 | 4047.946
0.7953966 | 0.08702341 | 0.1869529 | 1602.635 | 368.8052 | 654.9962 | 139.4668 | 16.95035 | 2.446786 | 0.2973745 | 2.9767 | 4.780667 | 0.9988927 | 1256.06 | 0.825834 | 36.92183 | 21.23539 | 10.67105 |  | 201.5194 | 350.3804
1.006956 | 0.1202801 | 0.2485779 | 1329.569 | 242.1249 | 473.894 | 159.9207 | 15.42089 | 2.805627 | 0.2705419 | 3.185846 | 3.840308 | 1.069076 | 1150.482 | 1.04549 | 46.74231 | 26.88358 | 13.50934 |  | 233.6755 | 406.2901
1.56471 | 0.2158222 | 0.3754087 | 831.5854 | 101.1015 | 264.1063 | 179.4746 | 11.79552 | 3.148677 | 0.2069389 | 3.857942 | 2.451625 | 1.294611 | 996.3234 | 1.624586 | 72.63287 | 41.77439 | 20.99216 |  | 314.4538 | 546.7387 | (200ppm PAA in (10%H2O+90%GLY) solution Data) | [14 empty] | G'/[ω(G"PAA - μsω)]
[36 empty] | 20oC | 26oC |  |  | λₒ at 26⁰C | λₒ at 20⁰C
[21 empty] | Flow rate | Re | ΔP | f (Exp.) | Un (f(Exp.)) | f (Theo.) | Po*=fRe | Un (fRe) | Po*/P | Un (Po*/P) | Nu | Un(Nu) | Nu/2.98 | Pr | Gz | Wi | Wi | Shear rate |  | Wi* | Wi*
|  | (500ppm PAA in Sucrose solution Data) | [12 empty] | G'/[ω(G"PAA - μsω)] | [5 empty] | (ml/min) |  | (bar) |  |  |  | Non-Newtonian |  | Non-New./New | [6 empty] | λₒ=6.91s | λₒ=6.54s | (1/s)
[15 empty] | λₒ at 20⁰C | λₒ at 26⁰C |  |  |  |  | 0.2113145 | 0.007503714 | 0.0874933 | 11506.93 | 10265.61 | 7596.238 | 86.34468 | 39.07585 | 1.514819 | 0.6855412 | 2.801851 | 5.544038 | 0.9402184 | 4625.085 | 0.2622058 | 19.58983 | 18.54088 | 2.834997 | Trial-1 | 647.8827 | 684.5366
Flow rate | Re | ΔP | f (Exp.) | Un (f(Exp.)) | f (Theo.) | Po*=fRe | Un (fRe) | Po*/P | Un (Po*/P) | Nu | Un(Nu) | Nu/2.98 | Pr | Gz | Wi | Wi | Shear rate |  | λₒ at 26⁰C | λₒ at 20⁰C | 0.2907467 | 0.01224062 | 0.12211 | 8483.294 | 5625.215 | 4656.627 | 103.8408 | 34.91851 | 1.821768 | 0.6126055 | 3.260523 | 5.725154 | 1.094135 | 3901.02 | 0.3607679 | 26.95356 | 25.51032 | 3.90066 |  | 751.8659 | 794.4026
(ml/min) |  | (bar) |  |  |  | Non-Newtonian |  | Non-New./New | [6 empty] | λ=4.65s | λ=2.09s | (1/s) |  | Wi* | Wi* | 0.3637833 | 0.0180716 | 0.1612842 | 7157.298 | 3786.934 | 3154.119 | 129.3439 | 34.6906 | 2.269191 | 0.6086071 | 3.423832 | 5.15422 | 1.148937 | 3306.077 | 0.4513942 | 33.7244 | 31.91861 | 4.880521 |  | 797.2658 | 842.3711
0.4486985 | 0.02709569 | 0.2258979 | 6270.068 | 2546.481 | 2103.656 | 169.8918 | 34.97774 | 2.65456 | 0.5465273 | 3.133479 | 2.415376 | 1.051503 | 2208.604 | 0.4521311 | 27.99181 | 12.58126 | 6.019744 | Trial-1 | 209.9367 | 467.0841 | 0.4380561 | 0.02620956 | 0.191859 | 5871.724 | 2550.557 | 2174.779 | 153.8953 | 33.94163 | 2.699918 | 0.5954672 | 3.698727 | 5.086814 | 1.241184 | 2744.965 | 0.5435542 | 40.60983 | 38.43535 | 5.876965 |  | 797.1022 | 842.1982
0.6567713 | 0.04092363 | 0.3482958 | 4512.208 | 1252.927 | 1392.838 | 184.6559 | 26.08063 | 2.885249 | 0.4075098 | 3.931841 | 2.520844 | 1.31941 | 2140.442 | 0.6617956 | 40.97232 | 18.41551 | 8.811251 |  | 297.8061 | 662.583 | 0.342064 | 0.01881461 | 0.18261 | 9165.427 | 5176.963 | 3029.56 | 172.4439 | 49.1843 | 3.025332 | 0.8628825 | 3.085567 | 4.204158 | 1.035425 | 2985.925 | 0.4244441 | 31.71091 | 30.01293 | 4.589134 | Trial-2 | 677.0701 | 715.3753
0.9230769 | 0.05760742 | 0.4939954 | 3239.787 | 655.9693 | 989.4559 | 186.6357 | 19.34772 | 2.916183 | 0.3023082 | 5.477532 | 3.334853 | 1.838098 | 2137.09 | 0.9301384 | 57.58564 | 25.88258 | 12.38401 |  | 417.9042 | 929.7868 | 0.5862793 | 0.03752577 | 0.3188425 | 5447.66 | 1795.26 | 1518.956 | 204.4276 | 34.14013 | 3.58645 | 0.5989497 | 3.990237 | 4.149757 | 1.339006 | 2565.912 | 0.7274744 | 54.35081 | 51.44056 | 7.865529 |  | 997.2264 | 1053.644
1.153846 | 0.07275675 | 0.694495 | 2915.027 | 475.6356 | 783.4325 | 212.0879 | 17.83076 | 3.313873 | 0.2786057 | 6.921259 | 3.942253 | 2.32257 | 2115.135 | 1.162673 | 71.98205 | 32.35322 | 15.48001 |  | 517.0135 | 1150.293 | 0.8782937 | 0.06177956 | 0.4856449 | 3697.279 | 806.0125 | 922.6353 | 228.4163 | 25.41988 | 4.007303 | 0.4459628 | 4.984557 | 4.02132 | 1.67267 | 2334.865 | 1.089815 | 81.42189 | 77.0621 | 11.7832 |  | 1359.405 | 1436.313
1.453846 | 0.09843875 | 0.897367 | 2372.48 | 311.0127 | 579.0403 | 233.5439 | 15.96581 | 3.649124 | 0.2494657 | 9.089027 | 5.008094 | 3.050009 | 1969.771 | 1.464968 | 90.69738 | 40.76506 | 19.50481 |  | 606.6667 | 1349.761 | 1.31014 | 0.09994829 | 0.7263156 | 2485.038 | 376.7158 | 570.2949 | 248.3753 | 19.47806 | 4.357461 | 0.3417204 | 6.248589 | 3.897235 | 2.096842 | 2152.827 | 1.625664 | 121.456 | 114.9526 | 17.57685 |  | 1869.71 | 1975.489
1.730769 | 0.1292818 | 1.059392 | 1976.276 | 221.5665 | 440.8973 | 255.4965 | 15.12574 | 3.992133 | 0.2363396 | 10.53893 | 4.972049 | 3.536553 | 1785.522 | 1.74401 | 107.9731 | 48.52983 | 23.22002 |  | 654.6667 | 1456.555 | 1.47869 | 0.1153931 | 0.8206305 | 2204.124 | 299.212 | 493.9638 | 254.3407 | 17.97488 | 4.462117 | 0.3153489 | 7.250825 | 4.481886 | 2.433163 | 2104.575 | 1.834807 | 137.0814 | 129.7413 | 19.83813 |  | 2062.951 | 2179.663
2.053846 | 0.1627093 | 1.273426 | 1686.969 | 157.0457 | 350.3181 | 274.4855 | 13.77217 | 4.288836 | 0.2151902 | 11.46714 | 4.608634 | 3.848032 | 1683.523 | 2.069558 | 128.1281 | 57.58874 | 27.55442 |  | 732.4919 | 1629.707 | 1.793089 | 0.1448423 | 0.9990271 | 1824.805 | 207.9331 | 393.5315 | 264.3089 | 15.88755 | 4.636998 | 0.2787289 | 8.824635 | 5.144938 | 2.961287 | 2033.169 | 2.224923 | 166.2277 | 157.3269 | 24.0561 |  | 2416.7 | 2553.424
2.376923 | 0.2021841 | 1.439605 | 1423.91 | 121.2699 | 281.9213 | 287.8919 | 13.37559 | 4.498311 | 0.2089935 | 12.19625 | 4.291973 | 4.092701 | 1567.948 | 2.395106 | 148.283 | 66.64764 | 31.88882 |  | 789.5191 | 1756.585 | 2.224445 | 0.1864844 | 1.185927 | 1407.529 | 132.9685 | 305.6556 | 262.4822 | 13.3479 | 4.604951 | 0.2341737 | 9.904552 | 4.856044 | 3.323675 | 1959.052 | 2.760163 | 206.2163 | 195.1744 | 29.84318 |  | 2888.784 | 3052.217
2.653846 | 0.2289909 | 1.645061 | 1305.268 | 103.2457 | 248.9182 | 298.8945 | 13.04438 | 4.670226 | 0.2038184 | 12.65235 | 4.001659 | 4.245755 | 1545.685 | 2.674148 | 165.5587 | 74.41241 | 35.60403 |  | 868.9858 | 1933.389 | 2.725666 | 0.2360426 | 1.460374 | 1154.414 | 93.24194 | 241.4818 | 272.4909 | 12.11159 | 4.780543 | 0.212484 | 10.96117 | 4.705828 | 3.678246 | 1896.484 | 3.382095 | 252.6819 | 239.1519 | 36.56757 |  | 3426.646 | 3620.508
0.5665708 | 0.03541269 | 0.2899857 | 5048.211 | 1627.229 | 1609.593 | 178.7707 | 29.2671 | 2.793292 | 0.4572984 | 3.383324 | 2.190566 | 1.135344 | 2133.825 | 0.5709051 | 35.3452 | 15.88634 | 7.601119 | Trial-2 | 256.1114 | 569.8172 | 3.127661 | 0.2762259 | 1.65744 | 995.0421 | 71.55185 | 206.3529 | 274.8564 | 11.10682 | 4.822042 | 0.1948565 | 11.78497 | 4.724637 | 3.954689 | 1859.611 | 3.880903 | 289.9487 | 274.4232 | 41.96073 |  | 3855.576 | 4073.704
0.8538462 | 0.05498956 | 0.4286838 | 3285.845 | 707.3261 | 1036.56 | 180.6872 | 19.90772 | 2.823237 | 0.3110581 | 5.2489 | 3.696146 | 1.761376 | 2070.917 | 0.8603781 | 53.26672 | 23.94138 | 11.45521 |  | 374.5919 | 833.4221 | 1.093432 | 0.08018628 | 0.6147203 | 3019.516 | 539.9153 | 710.8448 | 242.1238 | 22.23012 | 4.247785 | 0.3900022 | 6.077875 | 4.504159 | 2.039555 | 2239.537 | 1.356765 | 101.3662 | 95.93845 | 14.66949 | Trial-3 | 1623.294 | 1715.132
1.153846 | 0.07438578 | 0.63339 | 2658.549 | 434.4629 | 766.2755 | 197.7583 | 16.6712 | 3.089973 | 0.2604874 | 6.588913 | 3.811237 | 2.211044 | 2068.814 | 1.162673 | 71.98205 | 32.35322 | 15.48001 |  | 505.691 | 1125.102 | 1.703216 | 0.1362827 | 0.9155843 | 1853.54 | 220.7093 | 418.2483 | 252.6054 | 15.81536 | 4.431674 | 0.2774624 | 8.155035 | 4.878869 | 2.736589 | 2052.56 | 2.113405 | 157.896 | 149.4413 | 22.85036 |  | 2317.463 | 2448.573
1.361538 | 0.09808825 | 0.7254813 | 2186.934 | 306.1162 | 581.1094 | 214.5125 | 15.62158 | 3.351758 | 0.2440871 | 7.754751 | 3.713719 | 2.602266 | 1851.298 | 1.371954 | 84.93882 | 38.1768 | 18.26641 |  | 533.9766 | 1188.034 | 1.97842 | 0.1625349 | 1.081828 | 1623.17 | 169.6373 | 350.6939 | 263.8217 | 14.66881 | 4.628452 | 0.2573476 | 8.938183 | 4.659737 | 2.99939 | 1999.119 | 2.454888 | 183.4087 | 173.588 | 26.54251 |  | 2621.831 | 2770.161
1.592308 | 0.1189393 | 0.9183573 | 2024.077 | 245.037 | 479.2362 | 240.7422 | 15.29962 | 3.761597 | 0.2390565 | 8.937469 | 4.218958 | 2.999151 | 1785.522 | 1.604489 | 99.33523 | 44.64745 | 21.36242 |  | 602.2934 | 1340.031 | 2.140828 | 0.1780013 | 1.155571 | 1480.73 | 144.1047 | 320.2224 | 263.5718 | 13.75699 | 4.624067 | 0.2413507 | 9.461044 | 4.492976 | 3.174847 | 1975.266 | 2.656409 | 198.4647 | 187.8378 | 28.72137 |  | 2803.205 | 2961.796
1.915385 | 0.1573049 | 1.102645 | 1679.551 | 173.0114 | 362.3537 | 264.2015 | 14.5007 | 4.128148 | 0.2265734 | 10.85028 | 5.101124 | 3.641033 | 1623.967 | 1.930037 | 119.4902 | 53.70635 | 25.69682 |  | 658.945 | 1466.074 | 2.433761 | 0.2068388 | 1.314214 | 1303.027 | 114.5552 | 275.5769 | 269.5165 | 12.8736 | 4.72836 | 0.2258526 | 10.24363 | 4.836052 | 3.437458 | 1932.47 | 3.019889 | 225.6209 | 213.5399 | 32.65136 |  | 3117.726 | 3294.111
2.164615 | 0.1930888 | 1.249131 | 1489.759 | 138.3126 | 295.2009 | 287.6558 | 14.40242 | 4.494622 | 0.2250378 | 11.51171 | 5.000613 | 3.862989 | 1495.158 | 2.181175 | 135.0383 | 60.69465 | 29.0405 |  | 685.6202 | 1525.423 | 3.047814 | 0.267671 | 1.621129 | 1024.905 | 75.41403 | 212.948 | 274.3375 | 11.29285 | 4.812938 | 0.1981201 | 11.5563 | 4.71284 | 3.877951 | 1870.053 | 3.781826 | 282.5464 | 267.4173 | 40.8895 |  | 3778.241 | 3991.995
2.471077 | 0.2258143 | 1.431559 | 1310.105 | 108.8188 | 252.4198 | 295.8404 | 13.46071 | 4.622507 | 0.2103237 | 12.20632 | 3.341184 | 4.096082 | 1459.481 | 2.489981 | 154.1568 | 69.28766 | 33.15199 |  | 764.0126 | 1699.837
0.1846154 | 0.008338164 | 0.07492945 | 12285.31 | 11771.89 | 6836.038 | 102.4369 | 49.90894 | 1.797139 | 0.8755955 | 2.892377 | 13.75366 | 0.9705963 | 2952.983 | 0.1860277 | 11.51713 | 5.176516 | 2.476802 | Trial-3 | 115.4901 | 256.9516
0.2607692 | 0.01300538 | 0.1090317 | 8960.025 | 6162.467 | 4382.802 | 116.5285 | 40.72363 | 2.04436 | 0.7144496 | 3.061112 | 16.1792 | 1.027219 | 2674.217 | 0.2627641 | 16.26794 | 7.311828 | 3.498482 |  | 147.7301 | 328.6818
0.3161538 | 0.01522825 | 0.1556281 | 8700.823 | 5002.993 | 3743.045 | 132.4983 | 38.56669 | 2.324531 | 0.6766086 | 3.159317 | 28.37592 | 1.060174 | 2768.93 | 0.3185724 | 19.72308 | 8.864783 | 4.241523 |  | 185.4498 | 412.6037
0.3946154 | 0.02051982 | 0.1921835 | 6896.636 | 3153.455 | 2777.802 | 141.5177 | 32.80509 | 2.482767 | 0.5755279 | 3.555476 | 29.73671 | 1.193113 | 2564.861 | 0.3976342 | 24.61786 | 11.0648 | 5.294164 |  | 214.4143 | 477.0462
0.4703077 | 0.02528855 | 0.2493976 | 6300.825 | 2461.244 | 2253.985 | 159.3387 | 31.52717 | 2.795416 | 0.5531083 | 3.513206 | 21.46506 | 1.178928 | 2480.399 | 0.4739055 | 29.33988 | 13.18717 | 6.309652 |  | 247.1267 | 549.8273
Nu number error bars
Solution | Error-bar | Error-bar |  |  | Pr= 600 |  |  | Theoretical solution
|  | /2.98 |  |  | Numerical study |  |  | Re | Nu |  | Re | f=64/Re | f=57/Re
W/GLY | 0.6 | 0.2013423 |  |  | Square duct |  |  | 0 | 2.98 |  | 0.002 | 32000 | 28500
50-W/GLY | 0.83 | 0.2785235 |  |  | 4WTC, Straght duct |  |  | 5 | 2.98 |  | 25 | 2.56 | 2.28
100-W/GLY | 1.25 | 0.4194631 |  |  | n=1 | n=0.5
200-W/GLY | 1.5 | 0.5033557 | Re | Gz | Nu | Nu |  |  |  |  | Re | fRe=64 | fRe=57 | Wi | fRe
W/SUC | 0.62 | 0.2080537 | 0 | 0 | 2.975 | 3.184 |  |  |  |  | 0 | 64 | 57 | 0 | 1
80-W/SUC | 0.85 | 0.2852349 | 2.205984 | 10 | 3.514 | 3.739 |  |  |  |  | 6 | 64 | 57 | 4500 | 1
120-W/SUC | 1.3 | 0.4362416 | 4.411969 | 20 | 4.024 | 4.263
500-W/SUC | 1.65 | 0.5536913 | 5.514961 | 25 | 4.253 | 4.499
|  |  | 8.823938 | 40 | 4.841 | 5.11 |  |  |  |  | Re | fRe/57 |  | Wi | Nu(Newt.) |  | Wi | Nu(Newt.)
|  |  | 11.02992 | 50 | 5.173 | 5.455 |  |  |  |  | 0 | 1 |  | 0 | 1 |  | 0 | 1
|  |  | 17.64788 | 80 | 5.989 | 6.304 |  |  |  |  | 1.5 | 1 |  | 350 | 1 |  | 4500 | 1
|  |  | 22.05984 | 100 | 6.435 | 6.768
|  |  | 29.40577 | 133.3 | 7.068 | 7.429
|  |  | 44.11969 | 200 | 8.084 | 8.488
Wi*= (DH/l)×Pr×Wi
Wi= λₒ×γ
Where, λₒ at 26°C for all viscoelastic solutions