## Sheet1
RAW DATA Supporting Information
Fig. S2a |  |  | Fig. S2b |  | Fig. S2c |  | Fig. S2d |  | Fig.3
Wavelength | Transmittance MAPI | Reflectance | Wavelength | Absorption coeff. MAPI 300nm | Energy | Tauc plot MAPI (αhv)^2 | Binding energy | Intensity | Wavelength | Transmittance Au 10nm on quartz glass | Transmittance Spiro on quartz glass | Transmittance Spiro+Au on quartz glass
nm | % | % | nm | cm^-1 | eV | cm^-2 eV^2 | eV | au | nm | % | % | %
300 | 0.07735 | 2.2366 | 300 | 237311.5 | 4.132806 | 86570557799887664 | 9.7117 | 168.772 | 250 | 0.06676 | 0.34526 | 1.7049
302 | 0.09653 | 2.27481 | 302 | 229901.7 | 4.105437 | 81248784774544800 | 9.6867 | 170.201 | 251 | 0.06626 | 0.34492 | 1.70177
304 | 0.13103 | 2.3185 | 304 | 219686.1 | 4.078427 | 74188709803839616 | 9.6617 | 170.476 | 252 | 0.06355 | 0.34193 | 1.6976
306 | 0.16779 | 2.34187 | 306 | 211427.3 | 4.051771 | 68715481002477320 | 9.6367 | 168.123 | 253 | 0.06101 | 0.33964 | 1.69523
308 | 0.21541 | 2.37161 | 308 | 203079.3 | 4.025461 | 63396297272125976 | 9.6117 | 167.064 | 254 | 0.06172 | 0.34121 | 1.69737
310 | 0.40044 | 2.3713 | 310 | 182412.1 | 3.99949 | 51149348982128416 | 9.5867 | 166.381 | 255 | 0.05849 | 0.33922 | 1.69853
312 | 0.60532 | 2.31924 | 312 | 168674.6 | 3.973852 | 43735274569711960 | 9.5617 | 165.239 | 256 | 0.05643 | 0.33683 | 1.69408
314 | 0.84043 | 2.29767 | 314 | 157750.7 | 3.948541 | 38253877009558168 | 9.5367 | 161.99 | 257 | 0.05796 | 0.33399 | 1.68869
316 | 0.96637 | 2.3149 | 316 | 153084.5 | 3.92355 | 36024282690280892 | 9.5117 | 163.334 | 258 | 0.05788 | 0.33034 | 1.68762
318 | 1.09979 | 2.33038 | 318 | 148763.1 | 3.898874 | 34019100149969272 | 9.4867 | 165.565 | 259 | 0.0543 | 0.32748 | 1.68246
320 | 1.24229 | 2.34561 | 320 | 144691.4 | 3.874506 | 32182382673322308 | 9.4617 | 162.447 | 260 | 0.05424 | 0.32204 | 1.679
322 | 1.37629 | 2.36294 | 322 | 141265.1 | 3.850441 | 30676253761562532 | 9.4367 | 164.424 | 261 | 0.05126 | 0.31623 | 1.67368
324 | 1.52077 | 2.4491 | 324 | 137878.7 | 3.826673 | 29223156791538796 | 9.4117 | 163.537 | 262 | 0.04791 | 0.3156 | 1.66861
326 | 1.6819 | 2.55417 | 326 | 134450 | 3.803196 | 27787791500093296 | 9.3867 | 156.981 | 263 | 0.04478 | 0.31508 | 1.66513
328 | 1.79994 | 2.67266 | 328 | 132107.9 | 3.780006 | 26828109857183296 | 9.3617 | 154.271 | 264 | 0.04522 | 0.31663 | 1.65946
330 | 1.92141 | 2.79791 | 330 | 129845.2 | 3.757097 | 25916968696374744 | 9.3367 | 154.894 | 265 | 0.04322 | 0.31572 | 1.65176
332 | 1.97377 | 2.91679 | 332 | 128867.4 | 3.734464 | 25528107002340568 | 9.3117 | 154.537 | 266 | 0.04473 | 0.31823 | 1.64899
334 | 2.06503 | 3.00442 | 334 | 127300.5 | 3.712102 | 24911108792159376 | 9.2867 | 158.011 | 267 | 0.04247 | 0.31616 | 1.65103
336 | 2.1207 | 3.12447 | 336 | 126331.3 | 3.690006 | 24533201608838796 | 9.2617 | 155.362 | 268 | 0.04322 | 0.31331 | 1.6428
338 | 2.17026 | 3.18 | 338 | 125523 | 3.668171 | 24220285686306700 | 9.2367 | 154.236 | 269 | 0.04361 | 0.30803 | 1.64759
340 | 2.21009 | 3.27814 | 340 | 124849.2 | 3.646594 | 23960950344565436 | 9.2117 | 151.455 | 270 | 0.04315 | 0.30651 | 1.65068
342 | 2.24254 | 3.3442 | 342 | 124317.8 | 3.625269 | 23757408174692544 | 9.1867 | 151.274 | 271 | 0.04303 | 0.30716 | 1.65244
344 | 2.26649 | 3.48871 | 344 | 123863.9 | 3.604192 | 23584259207191216 | 9.1617 | 146.709 | 272 | 0.04422 | 0.3074 | 1.6529
346 | 2.31267 | 3.58048 | 346 | 123128.1 | 3.583358 | 23304905000942240 | 9.1367 | 145.816 | 273 | 0.04256 | 0.30495 | 1.65684
348 | 2.33816 | 3.69314 | 348 | 122684.8 | 3.562764 | 23137386677393444 | 9.1117 | 148.044 | 274 | 0.04025 | 0.30419 | 1.65784
350 | 2.35111 | 3.75518 | 350 | 122457.8 | 3.542406 | 23051819243913800 | 9.0867 | 146.89 | 275 | 0.03978 | 0.29944 | 1.65529
352 | 2.32333 | 3.87006 | 352 | 122774.3 | 3.522278 | 23171161073422792 | 9.0617 | 144.682 | 276 | 0.0392 | 0.29382 | 1.65929
354 | 2.32826 | 3.98353 | 354 | 122624.9 | 3.502378 | 23114804670355016 | 9.0367 | 144.342 | 277 | 0.03863 | 0.29604 | 1.65753
356 | 2.33523 | 4.15342 | 356 | 122407.2 | 3.482702 | 23032803578179120 | 9.0117 | 142.153 | 278 | 0.03868 | 0.29759 | 1.6532
358 | 2.36122 | 4.2713 | 358 | 121956.3 | 3.463246 | 22863399505508268 | 8.9867 | 140.587 | 279 | 0.04177 | 0.29813 | 1.64399
360 | 2.36051 | 4.44358 | 360 | 121846.2 | 3.444005 | 22822151210346644 | 8.9617 | 140.979 | 280 | 0.04221 | 0.30097 | 1.63631
362 | 2.39234 | 4.59432 | 362 | 121294.5 | 3.424978 | 22615939640212824 | 8.9367 | 138.495 | 281 | 0.04176 | 0.30147 | 1.63625
364 | 2.39577 | 4.80063 | 364 | 121102.4 | 3.406159 | 22544369126767700 | 8.9117 | 140.157 | 282 | 0.04312 | 0.29795 | 1.63724
366 | 2.40209 | 4.94051 | 366 | 120916.5 | 3.387546 | 22475228626668188 | 8.8867 | 140.501 | 283 | 0.04557 | 0.3005 | 1.64693
368 | 2.39689 | 5.09316 | 368 | 120881.6 | 3.369136 | 22462254935014168 | 8.8617 | 138.654 | 284 | 0.04406 | 0.29843 | 1.64553
370 | 2.37692 | 5.21646 | 370 | 121073.9 | 3.350924 | 22533747283096772 | 8.8367 | 139.87 | 285 | 0.04777 | 0.30515 | 1.64525
372 | 2.36134 | 5.369 | 372 | 121185.7 | 3.332908 | 22575394168971392 | 8.8117 | 140.777 | 286 | 0.05217 | 0.31082 | 1.64055
374 | 2.34723 | 5.39774 | 374 | 121365.2 | 3.315085 | 22642331410692448 | 8.7867 | 139.302 | 287 | 0.06049 | 0.32333 | 1.6459
376 | 2.36603 | 5.45557 | 376 | 121058.5 | 3.297452 | 22528044082607024 | 8.7617 | 139.455 | 288 | 0.07111 | 0.3424 | 1.65605
378 | 2.36612 | 5.42145 | 378 | 121081.3 | 3.280005 | 22536525834267624 | 8.7367 | 137.514 | 289 | 0.08823 | 0.37565 | 1.66975
380 | 2.37109 | 5.39819 | 380 | 121027.8 | 3.262742 | 22516596313385236 | 8.7117 | 135.933 | 290 | 0.11548 | 0.41505 | 1.69718
382 | 2.3545 | 5.33418 | 382 | 121306.9 | 3.24566 | 22620580818627536 | 8.6867 | 137.297 | 291 | 0.15181 | 0.47396 | 1.73168
384 | 2.34824 | 5.29158 | 384 | 121425.7 | 3.228755 | 22664884896130460 | 8.6617 | 137.006 | 292 | 0.20034 | 0.54621 | 1.7655
386 | 2.3333 | 5.27621 | 386 | 121649.2 | 3.212026 | 22748423132036728 | 8.6367 | 134.216 | 293 | 0.26547 | 0.64334 | 1.80689
388 | 2.32614 | 5.24715 | 388 | 121772.1 | 3.195469 | 22794408648390156 | 8.6117 | 131.514 | 294 | 0.34934 | 0.77547 | 1.88862
390 | 2.32511 | 5.19797 | 390 | 121821.5 | 3.179082 | 22812890343248152 | 8.5867 | 131.457 | 295 | 0.4588 | 0.94957 | 1.9897
392 | 2.31984 | 5.15723 | 392 | 121925.8 | 3.162862 | 22851963317765560 | 8.5617 | 130.488 | 296 | 0.60366 | 1.16965 | 2.11523
394 | 2.29906 | 5.1135 | 394 | 122256.4 | 3.146807 | 22976079692511236 | 8.5367 | 129.883 | 297 | 0.79382 | 1.45699 | 2.28335
396 | 2.28787 | 5.08567 | 396 | 122438.6 | 3.130914 | 23044608679003976 | 8.5117 | 126.9 | 298 | 1.02752 | 1.81862 | 2.49545
398 | 2.26387 | 5.07577 | 398 | 122797.1 | 3.115181 | 23179744239579884 | 8.4867 | 127.871 | 299 | 1.32553 | 2.27282 | 2.7518
400 | 2.25499 | 5.06241 | 400 | 122937.5 | 3.099604825 | 23232775465091792 | 8.4617 | 130.503 | 300 | 1.67961 | 2.82832 | 3.05114
402 | 2.23293 | 5.07182 | 402 | 123258.5 | 3.084184 | 23354293015285512 | 8.4367 | 130.707 | 301 | 2.10841 | 3.49788 | 3.42224
404 | 2.23296 | 5.0724 | 404 | 123257.7 | 3.068916 | 23353968953000028 | 8.4117 | 129.596 | 302 | 2.59666 | 4.28861 | 3.85282
406 | 2.2266 | 5.09128 | 406 | 123339.5 | 3.053798 | 23384983103035084 | 8.3867 | 129.947 | 303 | 3.1614 | 5.17564 | 4.3415
408 | 2.23082 | 5.07536 | 408 | 123287.6 | 3.038828 | 23365294028315588 | 8.3617 | 128.876 | 304 | 3.78754 | 6.21239 | 4.89258
410 | 2.22231 | 5.02889 | 410 | 123447.6 | 3.024005 | 23425990585905484 | 8.3367 | 125.862 | 305 | 4.48466 | 7.3517 | 5.53036
412 | 2.2326 | 4.98926 | 412 | 123321.4 | 3.009325 | 23378128144313140 | 8.3117 | 128.687 | 306 | 5.25076 | 8.66694 | 6.24963
414 | 2.23844 | 4.9851 | 414 | 123237.3 | 2.994787 | 23346230469355684 | 8.2867 | 130.332 | 307 | 6.10172 | 10.07913 | 7.05507
416 | 2.25059 | 4.99451 | 416 | 123050.2 | 2.980389 | 23275416861474044 | 8.2617 | 130.106 | 308 | 7.04085 | 11.66481 | 7.93175
418 | 2.24719 | 5.01454 | 418 | 123086.6 | 2.966129 | 23289165995665036 | 8.2367 | 127.654 | 309 | 8.49435 | 13.80673 | 10.30723
420 | 2.24792 | 5.04146 | 420 | 123056.8 | 2.952005 | 23277919453881280 | 8.2117 | 127.848 | 310 | 10.07808 | 16.1405 | 12.72377
422 | 2.25748 | 5.07612 | 422 | 122891 | 2.938014 | 23215235712845512 | 8.1867 | 128.256 | 311 | 11.78662 | 18.49389 | 15.23676
424 | 2.26061 | 5.09589 | 424 | 122831 | 2.924155 | 23192545354333660 | 8.1617 | 128.995 | 312 | 13.56287 | 21.00776 | 17.81968
426 | 2.25411 | 5.10544 | 426 | 122920.2 | 2.910427 | 23226270281957824 | 8.1367 | 127.63 | 313 | 15.45627 | 23.66337 | 20.55006
428 | 2.23591 | 5.11541 | 428 | 123183.5 | 2.896827 | 23325851913908032 | 8.1117 | 126.417 | 314 | 16.99651 | 25.97788 | 21.98054
430 | 2.22535 | 5.13272 | 430 | 123329.1 | 2.883353 | 23381040895875268 | 8.0867 | 126.711 | 315 | 18.60259 | 28.37912 | 23.46681
432 | 2.21458 | 5.15941 | 432 | 123472.1 | 2.870004 | 23435276188466072 | 8.0617 | 127.141 | 316 | 20.20561 | 30.99679 | 25.0232
434 | 2.20249 | 5.19472 | 434 | 123629.7 | 2.856779 | 23495158716263716 | 8.0367 | 127.48 | 317 | 21.9497 | 33.58731 | 26.62109
436 | 2.19509 | 5.19674 | 436 | 123740.5 | 2.843674 | 23537277221363036 | 8.0117 | 125.357 | 318 | 23.67029 | 36.14283 | 28.20839
438 | 2.18431 | 5.20029 | 438 | 123902.1 | 2.830689 | 23598796906492388 | 7.9867 | 125.852 | 319 | 25.35353 | 38.71474 | 29.77066
440 | 2.17194 | 5.20471 | 440 | 124088.3 | 2.817823 | 23669778222943496 | 7.9617 | 125.991 | 320 | 27.01362 | 41.15562 | 31.34982
442 | 2.16368 | 5.22542 | 442 | 124200.7 | 2.805072 | 23712694835765640 | 7.9367 | 127.78 | 321 | 28.59878 | 43.53954 | 32.81154
444 | 2.15155 | 5.23784 | 444 | 124379.4 | 2.792437 | 23780964919040664 | 7.9117 | 129.462 | 322 | 30.03528 | 45.9344 | 34.34803
446 | 2.15056 | 5.28245 | 446 | 124363.3 | 2.779915 | 23774827924105244 | 7.8867 | 128.837 | 323 | 31.50796 | 48.241 | 35.71239
448 | 2.13598 | 5.33395 | 448 | 124553.8 | 2.767504 | 23847720059582332 | 7.8617 | 128.133 | 324 | 32.92373 | 50.50747 | 37.09836
450 | 2.13289 | 5.38421 | 450 | 124566.7 | 2.755204 | 23852641865103784 | 7.8367 | 128.091 | 325 | 34.3134 | 52.68178 | 38.4481
452 | 2.11152 | 5.42453 | 452 | 124873.9 | 2.743013 | 23970452280726528 | 7.8117 | 127.664 | 326 | 35.80431 | 54.87717 | 39.81831
454 | 2.1002 | 5.48254 | 454 | 125012.2 | 2.730929 | 24023568943903056 | 7.7867 | 127.294 | 327 | 37.3019 | 57.08117 | 41.19277
456 | 2.07991 | 5.55396 | 456 | 125285.4 | 2.718952 | 24128686891231992 | 7.7617 | 128.949 | 328 | 38.66447 | 59.27998 | 42.5986
458 | 2.06156 | 5.63773 | 458 | 125521.6 | 2.707078 | 24219764085106660 | 7.7367 | 128.888 | 329 | 39.99936 | 61.20274 | 43.8984
460 | 2.04405 | 5.71218 | 460 | 125753.4 | 2.695309 | 24309264325348052 | 7.7117 | 130.353 | 330 | 41.28381 | 63.19807 | 45.08261
462 | 2.03141 | 5.78745 | 462 | 125906.9 | 2.683641 | 24368656265707024 | 7.6867 | 132.534 | 331 | 42.41269 | 64.85523 | 46.24373
464 | 2.02632 | 5.83124 | 464 | 125959.5 | 2.672073125 | 24389034070596396 | 7.6617 | 130.836 | 332 | 43.46048 | 66.34241 | 47.12257
466 | 2.01403 | 5.85789 | 466 | 126143.4 | 2.660605 | 24460308994436652 | 7.6367 | 127.79 | 333 | 44.49373 | 67.78058 | 48.10108
468 | 2.00037 | 5.86058 | 468 | 126368.4 | 2.649235 | 24547624724094928 | 7.6117 | 127.172 | 334 | 45.53766 | 69.30264 | 49.03823
470 | 1.98034 | 5.85324 | 470 | 126709 | 2.637962 | 24680149325193600 | 7.5867 | 126.446 | 335 | 46.49208 | 70.6696 | 50.00703
472 | 1.96863 | 5.87172 | 472 | 126893.6 | 2.62678375 | 24752114586768024 | 7.5617 | 126.154 | 336 | 47.44291 | 72.13643 | 50.89601
474 | 1.96328 | 5.92324 | 474 | 126947.8 | 2.6157 | 24773268359127904 | 7.5367 | 128.777 | 337 | 48.29511 | 73.29871 | 51.73871
476 | 1.9738 | 5.99004 | 476 | 126722.4 | 2.60471 | 24685339966802492 | 7.5117 | 129.312 | 338 | 49.06901 | 74.38919 | 52.45213
478 | 1.9879 | 6.06933 | 478 | 126428.8 | 2.593812 | 24571115998464016 | 7.4867 | 123.848 | 339 | 49.7255 | 75.41255 | 53.16499
480 | 2.0087 | 6.15677 | 480 | 126019.8 | 2.583004 | 24412376203691756 | 7.4617 | 126.022 | 340 | 50.27815 | 76.3394 | 53.768
482 | 2.03697 | 6.27005 | 482 | 125473.4 | 2.572286 | 24201147667850340 | 7.4367 | 126.801 | 341 | 50.87354 | 77.20782 | 54.34224
484 | 2.05759 | 6.37875 | 484 | 125060.3 | 2.561657 | 24042056667726896 | 7.4117 | 127.575 | 342 | 51.38627 | 78.23827 | 55.01094
486 | 2.06689 | 6.46611 | 486 | 124847.7 | 2.551115 | 23960399717195416 | 7.3867 | 125.439 | 343 | 51.80262 | 79.10424 | 55.51656
488 | 2.05844 | 6.52807 | 488 | 124940.1 | 2.54066 | 23995870661225108 | 7.3617 | 122.409 | 344 | 52.30663 | 79.73895 | 55.94512
490 | 2.05109 | 6.57535 | 490 | 125025.6 | 2.53029 | 24028726013807560 | 7.3367 | 122.724 | 345 | 52.72567 | 80.45911 | 56.44273
492 | 2.04039 | 6.63788 | 492 | 125155.3 | 2.520004 | 24078610244783616 | 7.3117 | 123.413 | 346 | 53.01223 | 81.06174 | 56.82874
494 | 2.02309 | 6.68105 | 494 | 125408.3 | 2.509801 | 24176056852384592 | 7.2867 | 124.283 | 347 | 53.46391 | 81.60053 | 57.15812
496 | 2.00783 | 6.73639 | 496 | 125621.2 | 2.499681 | 24258187458397696 | 7.2617 | 126.78 | 348 | 53.83348 | 81.97006 | 57.49123
498 | 2.00293 | 6.77363 | 498 | 125676 | 2.489642 | 24279365138149432 | 7.2367 | 124.355 | 349 | 54.1018 | 82.55872 | 57.81727
500 | 1.99983 | 6.81271 | 500 | 125699.7 | 2.47968386 | 24288515052589500 | 7.2117 | 122.045 | 350 | 54.55664 | 82.94148 | 58.10814
502 | 1.99077 | 6.84872 | 502 | 125825.3 | 2.469805 | 24337073645072152 | 7.1867 | 122.554 | 351 | 54.89064 | 83.32476 | 58.44527
504 | 1.97202 | 6.88979 | 504 | 126111.3 | 2.460004 | 24447849802843828 | 7.1617 | 121.859 | 352 | 55.09884 | 83.6977 | 58.65052
506 | 1.96203 | 6.927 | 506 | 126253.9 | 2.45028 | 24503186800941036 | 7.1367 | 121.466 | 353 | 55.39008 | 84.28161 | 58.99731
508 | 1.95794 | 6.95399 | 508 | 126304.2 | 2.440634 | 24522685127082920 | 7.1117 | 123.072 | 354 | 55.74266 | 84.63941 | 59.13274
510 | 1.95705 | 6.96832 | 510 | 126309.1 | 2.431063 | 24524582963442880 | 7.0867 | 120.743 | 355 | 55.86808 | 84.90482 | 59.23195
512 | 1.9505 | 7.00255 | 512 | 126396.3 | 2.421566 | 24558462866317452 | 7.0617 | 120.554 | 356 | 56.06964 | 85.17783 | 59.32606
514 | 1.94599 | 7.03406 | 514 | 126450.8 | 2.412144 | 24579673539617088 | 7.0367 | 121.22 | 357 | 56.14023 | 85.36951 | 59.41885
516 | 1.9356 | 7.04881 | 516 | 126618.7 | 2.402794 | 24644978983011036 | 7.0117 | 122.558 | 358 | 56.28292 | 85.41305 | 59.4631
518 | 1.9249 | 7.06327 | 518 | 126793.1 | 2.393517 | 24712918296956528 | 6.9867 | 120.931 | 359 | 56.23067 | 85.54494 | 59.67618
520 | 1.91793 | 7.06679 | 520 | 126911.5 | 2.384311 | 24759091149303844 | 6.9617 | 121.35 | 360 | 56.39524 | 85.79751 | 59.77862
522 | 1.9188 | 7.08657 | 522 | 126882.2 | 2.375176 | 24747657128191048 | 6.9367 | 120.633 | 361 | 56.50657 | 85.96906 | 59.96148
524 | 1.92693 | 7.10251 | 524 | 126729.8 | 2.366111 | 24688253486668004 | 6.9117 | 118.632 | 362 | 56.80642 | 86.15751 | 60.15064
526 | 1.92669 | 7.13634 | 526 | 126709.7 | 2.357114 | 24680411000704004 | 6.8867 | 119.454 | 363 | 56.91246 | 86.27153 | 60.21696
528 | 1.92907 | 7.14233 | 528 | 126664.3 | 2.348185 | 24662708394841332 | 6.8617 | 119.039 | 364 | 57.13396 | 86.27431 | 60.28455
530 | 1.94275 | 7.1751 | 530 | 126405.2 | 2.339324 | 24561920879393772 | 6.8367 | 118.18 | 365 | 57.04866 | 86.33983 | 60.45196
532 | 1.95494 | 7.20475 | 532 | 126175.4 | 2.33053 | 24472697391572976 | 6.8117 | 118.485 | 366 | 57.027 | 86.4376 | 60.42826
534 | 1.96442 | 7.25493 | 534 | 125978.1 | 2.321801 | 24396217000616976 | 6.7867 | 117.475 | 367 | 56.92376 | 86.46449 | 60.50218
536 | 1.96355 | 7.24607 | 536 | 125999.2 | 2.313138 | 24404403193286960 | 6.7617 | 116.106 | 368 | 56.99922 | 86.55967 | 60.59328
538 | 1.96398 | 7.2232 | 538 | 126008.3 | 2.304539 | 24407942690512420 | 6.7367 | 116.825 | 369 | 56.96427 | 86.70844 | 60.56659
540 | 1.96628 | 7.21272 | 540 | 125976.9 | 2.296004 | 24395747501835992 | 6.7117 | 117.323 | 370 | 57.13977 | 86.76465 | 60.52872
542 | 1.96693 | 7.22031 | 542 | 125960.4 | 2.287531 | 24389368671680212 | 6.6867 | 115.383 | 371 | 57.1819 | 86.66988 | 60.59213
544 | 1.97921 | 7.24556 | 544 | 125734.8 | 2.279121 | 24302079719525136 | 6.6617 | 115.96 | 372 | 57.15274 | 86.70746 | 60.5987
546 | 1.9892 | 7.24351 | 546 | 125568.4 | 2.270773 | 24237816929122596 | 6.6367 | 114.714 | 373 | 57.08131 | 86.70781 | 60.57198
548 | 2.00588 | 7.25431 | 548 | 125282.3 | 2.262485 | 24127491397459176 | 6.6117 | 115.486 | 374 | 57.08323 | 86.69691 | 60.64263
550 | 2.01401 | 7.24921 | 550 | 125151.1 | 2.254258 | 24076997448067420 | 6.5867 | 113.859 | 375 | 57.00743 | 86.66141 | 60.67679
552 | 2.02917 | 7.25097 | 552 | 124899.9 | 2.24609 | 23980427812394444 | 6.5617 | 114.152 | 376 | 56.96449 | 86.74774 | 60.65274
554 | 2.04918 | 7.24638 | 554 | 124576.1 | 2.237982 | 23856252951839700 | 6.5367 | 116.421 | 377 | 57.03873 | 86.82031 | 60.68409
556 | 2.06344 | 7.26222 | 556 | 124333.6 | 2.229932 | 23763448820121228 | 6.5117 | 113.624 | 378 | 57.04598 | 86.86841 | 60.70086
558 | 2.07818 | 7.27342 | 558 | 124088.3 | 2.221939 | 23669767330719220 | 6.4867 | 114.328 | 379 | 57.0729 | 86.92704 | 60.74901
560 | 2.07619 | 7.28684 | 560 | 124110.5 | 2.214003 | 23678269839637736 | 6.4617 | 113.797 | 380 | 57.13684 | 86.96645 | 60.72959
562 | 2.08095 | 7.27434 | 562 | 124043.2 | 2.206124 | 23652579437948268 | 6.4367 | 111.643 | 381 | 57.24091 | 86.94186 | 60.73293
564 | 2.0843 | 7.27319 | 564 | 123990.4 | 2.198301 | 23632451160360632 | 6.4117 | 111.786 | 382 | 57.21107 | 86.90903 | 60.70354
566 | 2.10426 | 7.26793 | 566 | 123676.5 | 2.190533 | 23512940170230656 | 6.3867 | 113.948 | 383 | 57.29972 | 86.89953 | 60.67702
568 | 2.1387 | 7.26686 | 568 | 123136.1 | 2.18282 | 23307920906610988 | 6.3617 | 113.989 | 384 | 57.33528 | 86.9468 | 60.70466
570 | 2.18872 | 7.26874 | 570 | 122364.1 | 2.175161 | 23016588812248240 | 6.3367 | 111.875 | 385 | 57.39799 | 87.08487 | 60.77631
572 | 2.25669 | 7.258 | 572 | 121352.5 | 2.167556 | 22637567184179696 | 6.3117 | 112.543 | 386 | 57.50873 | 87.15416 | 60.80933
574 | 2.33535 | 7.2485 | 574 | 120217.2 | 2.160003 | 22215996861734060 | 6.2867 | 113.37 | 387 | 57.6485 | 87.31537 | 60.92572
576 | 2.41346 | 7.2311 | 576 | 119133 | 2.152503 | 21817104740146408 | 6.2617 | 116.14 | 388 | 57.74717 | 87.51505 | 61.05615
578 | 2.48522 | 7.22688 | 578 | 118159.4 | 2.145055 | 21461956920431156 | 6.2367 | 115.189 | 389 | 57.88274 | 87.60489 | 61.04873
580 | 2.54837 | 7.23252 | 580 | 117318.9 | 2.1376585 | 21157721318147752 | 6.2117 | 111.397 | 390 | 57.95507 | 87.71717 | 61.1488
582 | 2.58874 | 7.23924 | 582 | 116790.2 | 2.130313 | 20967441121651000 | 6.1867 | 111.649 | 391 | 57.98948 | 87.87424 | 61.20773
584 | 2.62047 | 7.25498 | 584 | 116372.8 | 2.123017 | 20817838789901660 | 6.1617 | 111.584 | 392 | 58.11103 | 87.88345 | 61.22779
586 | 2.62803 | 7.26294 | 586 | 116271.1 | 2.115771 | 20781450919315652 | 6.1367 | 113.976 | 393 | 58.15151 | 87.85439 | 61.29144
588 | 2.64697 | 7.26905 | 588 | 116027.3 | 2.108575 | 20694405871393612 | 6.1117 | 113.369 | 394 | 58.23267 | 87.95683 | 61.40968
590 | 2.65975 | 7.26006 | 590 | 115873.2 | 2.101427 | 20639476463310636 | 6.0867 | 113.764 | 395 | 58.34293 | 87.98042 | 61.44979
592 | 2.68929 | 7.2426 | 592 | 115517.6 | 2.094328 | 20512984127119368 | 6.0617 | 113.693 | 396 | 58.3869 | 88.00554 | 61.61157
594 | 2.72844 | 7.238 | 594 | 115039.1 | 2.087276 | 20343413530305820 | 6.0367 | 114.487 | 397 | 58.3862 | 88.04818 | 61.71175
596 | 2.77947 | 7.24401 | 596 | 114417.1 | 2.080272 | 20124022461201852 | 6.0117 | 113.548 | 398 | 58.51601 | 88.13868 | 61.77636
598 | 2.83917 | 7.24579 | 598 | 113707.5 | 2.073314 | 19875161583010772 | 5.9867 | 113.635 | 399 | 58.46641 | 88.19467 | 61.82817
600 | 2.89418 | 7.24491 | 600 | 113068.4 | 2.066403 | 19652392361637652 | 5.9617 | 113.971 | 400 | 58.47998 | 88.15574 | 61.88884
602 | 2.96022 | 7.25516 | 602 | 112309 | 2.059538 | 19389287569281264 | 5.9367 | 115.72 | 401 | 58.53561 | 88.18002 | 61.86702
604 | 3.02518 | 7.26869 | 604 | 111575.7 | 2.052718 | 19136919315782776 | 5.9117 | 120.82 | 402 | 58.58575 | 88.22089 | 61.86946
606 | 3.09396 | 7.28791 | 606 | 110812.5 | 2.045944 | 18876016295126220 | 5.8867 | 118.107 | 403 | 58.57855 | 88.22102 | 61.94263
608 | 3.15751 | 7.29057 | 608 | 110132.9 | 2.039214 | 18645182864821284 | 5.8617 | 117.52 | 404 | 58.73076 | 88.28545 | 62.00607
610 | 3.2286 | 7.29956 | 610 | 109384.3 | 2.032528 | 18392563513621484 | 5.8367 | 118.195 | 405 | 58.83397 | 88.30462 | 62.05645
612 | 3.30124 | 7.29217 | 612 | 108647.9 | 2.025886 | 18145772138129856 | 5.8117 | 116.201 | 406 | 58.96717 | 88.36927 | 62.16947
614 | 3.37715 | 7.2783 | 614 | 107900.1 | 2.019287 | 17896836030980352 | 5.7867 | 113.877 | 407 | 59.05341 | 88.39912 | 62.25464
616 | 3.45083 | 7.25955 | 616 | 107194.1 | 2.01273 | 17663420479589578 | 5.7617 | 115.381 | 408 | 59.11559 | 88.47527 | 62.28255
618 | 3.5313 | 7.26476 | 618 | 106422 | 2.006217 | 17409876924507790 | 5.7367 | 119.839 | 409 | 59.02302 | 88.42895 | 62.29949
620 | 3.60122 | 7.279 | 620 | 105758.2 | 1.999745 | 17193371329862760 | 5.7117 | 120.013 | 410 | 59.01614 | 88.53484 | 62.34456
622 | 3.67977 | 7.29154 | 622 | 105030 | 1.993315 | 16957393623666902 | 5.6867 | 121.583 | 411 | 59.0192 | 88.50196 | 62.37137
624 | 3.76459 | 7.30415 | 624 | 104261.3 | 1.986926 | 16710086808435762 | 5.6617 | 120.391 | 412 | 59.02767 | 88.51118 | 62.39538
626 | 3.85402 | 7.30951 | 626 | 103474.8 | 1.980578 | 16458947406850434 | 5.6367 | 118.405 | 413 | 59.00205 | 88.55202 | 62.43012
628 | 3.9395 | 7.33114 | 628 | 102728 | 1.974271 | 16222231103830266 | 5.6117 | 117.275 | 414 | 59.06968 | 88.62428 | 62.50784
630 | 4.01927 | 7.33375 | 630 | 102057.9 | 1.968003 | 16011286501500762 | 5.5867 | 116.855 | 415 | 59.0793 | 88.73091 | 62.6102
632 | 4.11043 | 7.33864 | 632 | 101306.8 | 1.961775 | 15776483245026190 | 5.5617 | 119.201 | 416 | 59.09795 | 88.86913 | 62.70124
634 | 4.18759 | 7.33953 | 634 | 100686.3 | 1.955587 | 15583794399904502 | 5.5367 | 122.014 | 417 | 59.17036 | 88.98421 | 62.84324
636 | 4.27437 | 7.35119 | 636 | 99994.18 | 1.949437 | 15370289914354690 | 5.5117 | 124.22 | 418 | 59.23422 | 89.09279 | 63.02853
638 | 4.34986 | 7.37624 | 638 | 99392.58 | 1.943326 | 15185902587323376 | 5.4867 | 126.045 | 419 | 59.33951 | 89.14143 | 63.1891
640 | 4.44311 | 7.3763 | 640 | 98685.51 | 1.937253 | 14970607614240502 | 5.4617 | 126.889 | 420 | 59.42134 | 89.24349 | 63.35824
642 | 4.53077 | 7.38631 | 642 | 98027.06 | 1.931218 | 14771500380067788 | 5.4367 | 127.03 | 421 | 59.48116 | 89.31287 | 63.59933
644 | 4.62115 | 7.38781 | 644 | 97367.59 | 1.92522 | 14573420684239792 | 5.4117 | 127.636 | 422 | 59.54406 | 89.40513 | 63.7472
646 | 4.71197 | 7.41931 | 646 | 96696.16 | 1.91926 | 14373122533244040 | 5.3867 | 129.152 | 423 | 59.61256 | 89.52792 | 63.93036
648 | 4.80267 | 7.43206 | 648 | 96051.45 | 1.913336 | 14182098489524280 | 5.3617 | 130.682 | 424 | 59.63568 | 89.70366 | 64.13158
650 | 4.89658 | 7.44402 | 650 | 95397.34 | 1.907449 | 13989595049862994 | 5.3367 | 132.488 | 425 | 59.71056 | 89.68417 | 64.24694
652 | 4.97807 | 7.47736 | 652 | 94823.14 | 1.901598 | 13821695853888750 | 5.3117 | 133.385 | 426 | 59.78637 | 89.75826 | 64.28486
654 | 5.07007 | 7.52208 | 654 | 94180.5 | 1.895783 | 13634983846573636 | 5.2867 | 135.284 | 427 | 59.85932 | 89.84739 | 64.48296
656 | 5.16119 | 7.58322 | 656 | 93542.66 | 1.890003 | 13450922189290210 | 5.2617 | 138.955 | 428 | 60.00935 | 89.91402 | 64.63626
658 | 5.26475 | 7.59631 | 658 | 92871 | 1.884258 | 13258453700024048 | 5.2367 | 136.943 | 429 | 60.11658 | 89.86677 | 64.73753
660 | 5.35374 | 7.56609 | 660 | 92334.07 | 1.878548 | 13105591918500486 | 5.2117 | 137.54 | 430 | 60.14089 | 89.94638 | 64.88722
662 | 5.43666 | 7.48823 | 662 | 91877.89 | 1.872873 | 12976412903736354 | 5.1867 | 141.085 | 431 | 60.22995 | 90.09188 | 65.09572
664 | 5.5118 | 7.40349 | 664 | 91481.38 | 1.867232 | 12864652981569608 | 5.1617 | 144.796 | 432 | 60.29064 | 90.19423 | 65.18017
666 | 5.58582 | 7.35332 | 666 | 91072.83 | 1.861625 | 12750002612736516 | 5.1367 | 147.004 | 433 | 60.30497 | 90.17499 | 65.20284
668 | 5.6696 | 7.34245 | 668 | 90584.4 | 1.856051 | 12613613014172346 | 5.1117 | 147.068 | 434 | 60.40071 | 90.24422 | 65.2715
670 | 5.77282 | 7.36857 | 670 | 89964.2 | 1.85051 | 12441482199085324 | 5.0867 | 147.781 | 435 | 60.49487 | 90.27029 | 65.33253
672 | 5.88655 | 7.4025 | 672 | 89289.47 | 1.845003 | 12255558330149638 | 5.0617 | 146.06 | 436 | 60.53931 | 90.20303 | 65.32491
674 | 6.00751 | 7.43408 | 674 | 88588.72 | 1.839528 | 12063948451481954 | 5.0367 | 145.996 | 437 | 60.62016 | 90.11703 | 65.37344
676 | 6.10991 | 7.47037 | 676 | 87999.19 | 1.834086 | 11903918848984114 | 5.0117 | 147.244 | 438 | 60.68918 | 90.11613 | 65.47782
678 | 6.21216 | 7.50628 | 678 | 87420.09 | 1.828675 | 11747761531883716 | 4.9867 | 145.427 | 439 | 60.77597 | 90.16083 | 65.52999
680 | 6.29997 | 7.5246 | 680 | 86939.01 | 1.823297 | 11618819628396416 | 4.9617 | 148.219 | 440 | 60.86221 | 90.2002 | 65.57179
682 | 6.39104 | 7.52348 | 682 | 86461.41 | 1.81795 | 11491514897948820 | 4.9367 | 150.777 | 441 | 60.94505 | 90.21092 | 65.64308
684 | 6.48876 | 7.52359 | 684 | 85955.52 | 1.812634 | 11357432415824298 | 4.9117 | 154.539 | 442 | 60.97716 | 90.23003 | 65.72742
686 | 6.57222 | 7.51016 | 686 | 85539.19 | 1.80735 | 11247679163933266 | 4.8867 | 157.108 | 443 | 61.02559 | 90.23297 | 65.80264
688 | 6.64765 | 7.51664 | 688 | 85154.13 | 1.802096 | 11146642287584002 | 4.8617 | 156.259 | 444 | 61.07349 | 90.25835 | 65.88169
690 | 6.71626 | 7.49973 | 690 | 84824.05 | 1.796872 | 11060395177777500 | 4.8367 | 154.63 | 445 | 61.18102 | 90.27295 | 66.00243
692 | 6.79978 | 7.50517 | 692 | 84408.17 | 1.791679 | 10952205751717758 | 4.8117 | 155.208 | 446 | 61.26989 | 90.33574 | 66.16195
694 | 6.88121 | 7.48963 | 694 | 84022.56 | 1.786516 | 10852366635885630 | 4.7867 | 155.55 | 447 | 61.36042 | 90.3712 | 66.19844
696 | 6.9574 | 7.49422 | 696 | 83652.21 | 1.781382 | 10756907975898274 | 4.7617 | 156.109 | 448 | 61.44816 | 90.37746 | 66.24796
698 | 7.03548 | 7.49532 | 698 | 83279.41 | 1.776278 | 10661245481740146 | 4.7367 | 158.804 | 449 | 61.56061 | 90.33693 | 66.30949
700 | 7.11754 | 7.52773 | 700 | 82869.51 | 1.771203 | 10556554056832794 | 4.7117 | 160.387 | 450 | 61.61155 | 90.33926 | 66.38323
702 | 7.19629 | 7.5355 | 702 | 82497.13 | 1.766157 | 10461893019154012 | 4.6867 | 160.916 | 451 | 61.69459 | 90.28046 | 66.41565
704 | 7.27305 | 7.54214 | 704 | 82138.67 | 1.761139 | 10371174592007532 | 4.6617 | 163.551 | 452 | 61.81524 | 90.30441 | 66.53106
706 | 7.34659 | 7.5215 | 706 | 81818.2 | 1.75615 | 10290404674990054 | 4.6367 | 165.076 | 453 | 61.94457 | 90.41316 | 66.66286
708 | 7.40955 | 7.53843 | 708 | 81521.54 | 1.751189 | 10215918653387352 | 4.6117 | 166.119 | 454 | 62.04528 | 90.44225 | 66.79697
710 | 7.46576 | 7.5374 | 710 | 81270.37 | 1.746256 | 10153063389961266 | 4.5867 | 162.648 | 455 | 62.15469 | 90.45924 | 66.93105
712 | 7.52602 | 7.55558 | 712 | 80989.29 | 1.741351 | 10082954541255500 | 4.5617 | 162.775 | 456 | 62.27814 | 90.52704 | 67.06572
714 | 7.58948 | 7.56421 | 714 | 80703.17 | 1.736473 | 10011839293910156 | 4.5367 | 167.129 | 457 | 62.42806 | 90.49179 | 67.14841
716 | 7.64848 | 7.60027 | 716 | 80419.03 | 1.731623 | 9941463746003130 | 4.5117 | 171.318 | 458 | 62.53724 | 90.45214 | 67.26272
718 | 7.70162 | 7.59568 | 718 | 80191.55 | 1.726799 | 9885300677798728 | 4.4867 | 173.742 | 459 | 62.68605 | 90.49869 | 67.43969
720 | 7.73563 | 7.61235 | 720 | 80032.65 | 1.722003 | 9846163358000518 | 4.4617 | 173.554 | 460 | 62.82475 | 90.55897 | 67.54982
722 | 7.78413 | 7.61058 | 722 | 79825.59 | 1.717233 | 9795281388143548 | 4.4367 | 172.139 | 461 | 62.92072 | 90.59763 | 67.67935
724 | 7.82326 | 7.64351 | 724 | 79634.68 | 1.712489 | 9748484995137700 | 4.4117 | 173.368 | 462 | 63.03439 | 90.66283 | 67.8241
726 | 7.88663 | 7.63357 | 726 | 79372.94 | 1.707771 | 9684507392457762 | 4.3867 | 175.387 | 463 | 63.16109 | 90.66425 | 67.93379
728 | 7.92845 | 7.64118 | 728 | 79191.16 | 1.70308 | 9640199076366612 | 4.3617 | 177.248 | 464 | 63.24304 | 90.61668 | 67.93375
730 | 7.97745 | 7.66253 | 730 | 78970.37 | 1.698414 | 9586519549382792 | 4.3367 | 175.72 | 465 | 63.34522 | 90.59644 | 67.99726
732 | 8.01128 | 7.70769 | 732 | 78796.7 | 1.693773 | 9544400740905802 | 4.3117 | 177.083 | 466 | 63.44118 | 90.55521 | 68.02653
734 | 8.06677 | 7.75414 | 734 | 78533.05 | 1.689158 | 9480637826775844 | 4.2867 | 177.74 | 467 | 63.49363 | 90.5658 | 68.0701
736 | 8.10899 | 7.77638 | 736 | 78342.97 | 1.684568 | 9434799700806784 | 4.2617 | 175.419 | 468 | 63.53748 | 90.6145 | 68.11617
738 | 8.15686 | 7.8126 | 738 | 78120.58 | 1.680003 | 9381311885103580 | 4.2367 | 175.414 | 469 | 63.57471 | 90.66516 | 68.17661
740 | 8.19959 | 7.86386 | 740 | 77909.34 | 1.675462 | 9330645446314502 | 4.2117 | 177.615 | 470 | 63.64457 | 90.6537 | 68.20004
742 | 8.26497 | 7.89571 | 742 | 77621.56 | 1.670946 | 9261841753108574 | 4.1867 | 178.428 | 471 | 63.74417 | 90.66637 | 68.22245
744 | 8.36897 | 7.90794 | 744 | 77195.88 | 1.666454 | 9160536382334126 | 4.1617 | 177.836 | 472 | 63.80314 | 90.67522 | 68.27566
746 | 8.50113 | 7.89716 | 746 | 76681.41 | 1.661987 | 9038842314195018 | 4.1367 | 179.672 | 473 | 63.89553 | 90.65276 | 68.2662
748 | 8.70033 | 7.9411 | 748 | 75877.53 | 1.657543 | 8850321793661388 | 4.1117 | 181.132 | 474 | 64.00627 | 90.64531 | 68.2771
750 | 8.97048 | 7.98281 | 750 | 74828.05 | 1.653123 | 8607191635879359 | 4.0867 | 177.013 | 475 | 64.09597 | 90.68213 | 68.33372
752 | 9.35232 | 8.03186 | 752 | 73402.99 | 1.648726 | 8282475879028276 | 4.0617 | 178.594 | 476 | 64.15577 | 90.71026 | 68.4205
754 | 9.83855 | 8.06042 | 754 | 71692.82 | 1.644353 | 7901035496408478 | 4.0367 | 179.471 | 477 | 64.27638 | 90.69001 | 68.48293
756 | 10.48061 | 8.10873 | 756 | 69550.5 | 1.640003 | 7435893286790172 | 4.0117 | 178.954 | 478 | 64.35992 | 90.72722 | 68.63258
758 | 11.28961 | 8.13805 | 758 | 67050.69 | 1.635675 | 6910972779658181 | 3.9867 | 178.995 | 479 | 64.48322 | 90.75505 | 68.77836
760 | 12.33897 | 8.17703 | 760 | 64059.74 | 1.631371 | 6308164334983760 | 3.9617 | 179.524 | 480 | 64.58945 | 90.7204 | 68.86306
762 | 13.581 | 8.18059 | 762 | 60860.18 | 1.627089 | 5693759825765122 | 3.9367 | 182.522 | 481 | 64.68079 | 90.71418 | 68.9807
764 | 15.10499 | 8.20761 | 764 | 57295.45 | 1.62283 | 5046297909285929 | 3.9117 | 185.844 | 482 | 64.76823 | 90.784 | 69.12877
766 | 16.80943 | 8.1879 | 766 | 53745.93 | 1.618593 | 4440417864438339.5 | 3.8867 | 187.28 | 483 | 64.95952 | 90.75717 | 69.20579
768 | 18.75161 | 8.17172 | 768 | 50113.03 | 1.614378 | 3860414323887783.5 | 3.8617 | 184.311 | 484 | 65.04501 | 90.76003 | 69.35648
770 | 20.80493 | 8.17528 | 770 | 46646.76 | 1.610184 | 3344842570455426 | 3.8367 | 184.908 | 485 | 65.14651 | 90.73665 | 69.50005
772 | 22.98627 | 8.22782 | 772 | 43285.04 | 1.606013 | 2880104480421048 | 3.8117 | 182.076 | 486 | 65.3242 | 90.73006 | 69.59988
774 | 25.17866 | 8.30936 | 774 | 40189.12 | 1.601863 | 2482845173063501.5 | 3.7867 | 180.175 | 487 | 65.44891 | 90.66199 | 69.68027
776 | 27.3339 | 8.40562 | 776 | 37381.4 | 1.597734 | 2148046754864625 | 3.7617 | 182.788 | 488 | 65.48257 | 90.65453 | 69.80052
778 | 29.45949 | 8.52317 | 778 | 34799.5 | 1.593627 | 1861567420176469.2 | 3.7367 | 185.514 | 489 | 65.60535 | 90.63185 | 69.86115
780 | 31.50611 | 8.67081 | 780 | 32452.97 | 1.589541 | 1618980600406351 | 3.7117 | 183.338 | 490 | 65.72543 | 90.65308 | 70.00326
782 | 33.44913 | 8.80475 | 782 | 30360.32 | 1.585476 | 1416920185603037.8 | 3.6867 | 183.768 | 491 | 65.79507 | 90.65073 | 70.13724
784 | 35.22091 | 8.98186 | 784 | 28510.25 | 1.581431 | 1249495565235814.8 | 3.6617 | 186.269 | 492 | 65.88438 | 90.63648 | 70.24545
786 | 36.93271 | 9.15007 | 786 | 26805.01 | 1.577407 | 1104496991240776.5 | 3.6367 | 188.855 | 493 | 66.00076 | 90.67194 | 70.33659
788 | 38.54008 | 9.36286 | 788 | 25228.64 | 1.573403 | 978408730925330.6 | 3.6117 | 186.573 | 494 | 66.07005 | 90.71316 | 70.46931
790 | 40.07081 | 9.49861 | 790 | 23830.4 | 1.56942 | 872962158497645 | 3.5867 | 186.444 | 495 | 66.11395 | 90.74757 | 70.51824
792 | 41.47441 | 9.64149 | 792 | 22577.45 | 1.565457 | 783578578982026.9 | 3.5617 | 185.444 | 496 | 66.195 | 90.73042 | 70.5713
794 | 42.68836 | 9.75097 | 794 | 21534.97 | 1.561514 | 712888082727135.5 | 3.5367 | 187.85 | 497 | 66.27341 | 90.79828 | 70.66745
796 | 43.80265 | 9.91872 | 796 | 20552.01 | 1.55759 | 649293664658215.6 | 3.5117 | 189.992 | 498 | 66.31168 | 90.76199 | 70.7434
798 | 44.78922 | 10.05916 | 798 | 19705.55 | 1.553687 | 596911387656369.4 | 3.4867 | 189.481 | 499 | 66.35863 | 90.78331 | 70.78721
800 | 45.71374 | 10.15426 | 800 | 18953.98 | 1.549802 | 552246953993840.9 | 3.4617 | 193.016 | 500 | 66.44553 | 90.78793 | 70.89368
802 | 46.43052 | 10.25587 | 802 | 18359.94 | 1.545938 | 518173174169235.2 | 3.4367 | 196.557 | 501 | 66.46694 | 90.86293 | 71.02281
804 | 47.00266 | 10.29076 | 804 | 17925.77 | 1.542092 | 493956136399201.4 | 3.4117 | 197.946 | 502 | 66.50575 | 90.85181 | 71.09348
806 | 47.5034 | 10.35728 | 806 | 17523.08 | 1.538265 | 472012727802958.9 | 3.3867 | 195.121 | 503 | 66.52159 | 90.91156 | 71.14789
808 | 47.9912 | 10.30654 | 808 | 17220.26 | 1.534458 | 455839714601194.7 | 3.3617 | 198.889 | 504 | 66.5166 | 90.95255 | 71.24142
810 | 48.395 | 10.36128 | 810 | 16900.27 | 1.530669 | 439055922888017.6 | 3.3367 | 197.57 | 505 | 66.4779 | 90.96438 | 71.28466
812 | 48.76444 | 10.34218 | 812 | 16660.98 | 1.526899 | 426710724885450.4 | 3.3117 | 200.677 | 506 | 66.48514 | 90.95526 | 71.28445
814 | 49.0475 | 10.3577 | 814 | 16456.51 | 1.523147 | 416301484103759.9 | 3.2867 | 201.788 | 507 | 66.50774 | 91.0218 | 71.30618
816 | 49.31739 | 10.2677 | 816 | 16340.49 | 1.519414 | 410452297022299.4 | 3.2617 | 200.494 | 508 | 66.49612 | 90.97472 | 71.33185
818 | 49.50167 | 10.19953 | 818 | 16266.79 | 1.515699 | 406758449758443.8 | 3.2367 | 198.352 | 509 | 66.52678 | 90.90094 | 71.31614
820 | 49.75936 | 10.1279 | 820 | 16146.88 | 1.512002 | 400783412684610.3 | 3.2117 | 198.954 | 510 | 66.58691 | 90.90255 | 71.29128
822 | 49.9487 | 10.07211 | 822 | 16061.65 | 1.508324 | 396563844201260.5 | 3.1867 | 199.209 | 511 | 66.58202 | 90.91337 | 71.31431
824 | 50.15423 | 9.99093 | 824 | 15984.93 | 1.504663 | 392784202248489.9 | 3.1617 | 201.406 | 512 | 66.52613 | 90.89071 | 71.35362
826 | 50.27098 | 9.97181 | 826 | 15921.58 | 1.501019 | 389677383139741.2 | 3.1367 | 205.529 | 513 | 66.56302 | 90.95911 | 71.39178
828 | 50.45546 | 9.90343 | 828 | 15850.1 | 1.497394 | 386186173121862.6 | 3.1117 | 205.85 | 514 | 66.57243 | 90.96468 | 71.39887
830 | 50.65733 | 9.85277 | 830 | 15754.48 | 1.493785 | 381540495376478.9 | 3.0867 | 200.775 | 515 | 66.50425 | 90.95951 | 71.41994
832 | 50.82616 | 9.68611 | 832 | 15766.71 | 1.490195 | 382133013553635.2 | 3.0617 | 201.424 | 516 | 66.46039 | 90.98345 | 71.43853
834 | 50.88173 | 9.528 | 834 | 15846.89 | 1.486621 | 386029730343290.4 | 3.0367 | 203.6 | 517 | 66.43256 | 90.99016 | 71.42987
836 | 50.95424 | 9.38693 | 836 | 15903.29 | 1.483065 | 388782506074207.5 | 3.0117 | 202.346 | 518 | 66.36115 | 90.96174 | 71.42175
838 | 51.04092 | 9.26605 | 838 | 15935.51 | 1.479525 | 390359413889302.1 | 2.9867 | 203.553 | 519 | 66.27787 | 90.95441 | 71.42031
840 | 51.20068 | 9.1376 | 840 | 15925.65 | 1.476002 | 389876503636797.8 | 2.9617 | 205.717 | 520 | 66.27711 | 91.03078 | 71.39551
842 | 51.38021 | 9.08708 | 842 | 15846.03 | 1.472496 | 385987947008878.8 | 2.9367 | 206.492 | 521 | 66.19061 | 90.97692 | 71.33661
844 | 51.59183 | 8.96284 | 844 | 15800.07 | 1.469007 | 383751906294449.9 | 2.9117 | 204.777 | 522 | 66.19413 | 90.93011 | 71.29616
846 | 51.69135 | 8.91486 | 846 | 15770.96 | 1.465534 | 382339110204896.4 | 2.8867 | 205.24 | 523 | 66.12706 | 90.88725 | 71.24194
848 | 51.79134 | 8.74979 | 848 | 15827.25 | 1.462078 | 385073354666999.9 | 2.8617 | 205.928 | 524 | 66.09956 | 90.94082 | 71.21716
850 | 51.8637 | 8.6393 | 850 | 15861.38 | 1.458638 | 386736153088419.2 | 2.8367 | 202.484 | 525 | 65.9906 | 90.88646 | 71.19109
852 | 52.12358 | 8.43262 | 852 | 15845.42 | 1.455214 | 385958035444987.9 | 2.8117 | 201.225 | 526 | 65.97877 | 90.9081 | 71.19446
854 | 52.28278 | 8.26408 | 854 | 15866.36 | 1.451806 | 386978834367783.9 | 2.7867 | 207.01 | 527 | 65.84481 | 90.93662 | 71.16491
856 | 52.3145 | 8.13081 | 856 | 15942.92 | 1.448413 | 390722570365068.8 | 2.7617 | 209.097 | 528 | 65.80831 | 90.98679 | 71.11668
858 | 52.01169 | 8.11829 | 858 | 16145.51 | 1.445037 | 400715515590446.8 | 2.7367 | 209.672 | 529 | 65.73859 | 91.0007 | 71.09577
860 | 51.98885 | 7.82799 | 860 | 16370.45 | 1.441677 | 411958972939022.3 | 2.7117 | 209.061 | 530 | 65.66979 | 90.96748 | 71.0627
862 | 51.93246 | 7.66866 | 862 | 16521.77 | 1.438332 | 419609859565700.7 | 2.6867 | 206.097 | 531 | 65.53897 | 90.95155 | 70.98692
864 | 52.18428 | 7.46626 | 864 | 16506.51 | 1.435002 | 418834987468747.9 | 2.6617 | 203.39 | 532 | 65.47864 | 90.99296 | 70.93848
866 | 52.37878 | 7.5525 | 866 | 16320.34 | 1.431688 | 409440560258306.4 | 2.6367 | 203.561 | 533 | 65.34238 | 91.01035 | 70.94908
868 | 52.46742 | 7.66636 | 868 | 16181.82 | 1.428389 | 402519724988545 | 2.6117 | 203.167 | 534 | 65.20583 | 90.99199 | 70.93346
870 | 52.70004 | 7.55125 | 870 | 16117.42 | 1.425106 | 399322202685459.6 | 2.5867 | 202.113 | 535 | 65.09576 | 91.05065 | 70.92802
872 | 52.79105 | 7.41738 | 872 | 16156.37 | 1.421837 | 401254640848395.4 | 2.5617 | 197.941 | 536 | 65.02455 | 91.1172 | 70.93523
874 | 52.93809 | 7.09869 | 874 | 16292.74 | 1.418583 | 408057041048641.8 | 2.5367 | 197.21 | 537 | 64.89156 | 91.05248 | 70.87968
876 | 53.06565 | 6.99832 | 876 | 16284.5 | 1.415345 | 407644586136969.4 | 2.5117 | 195.568 | 538 | 64.78707 | 91.07515 | 70.8236
878 | 53.03659 | 6.90846 | 878 | 16367.15 | 1.412121 | 411792616005246 | 2.4867 | 202.204 | 539 | 64.66838 | 91.09071 | 70.74346
880 | 53.36174 | 6.88572 | 880 | 16179.7 | 1.408911 | 402414312573508.6 | 2.4617 | 201.436 | 540 | 64.50912 | 91.06584 | 70.66051
882 | 53.40114 | 6.82271 | 882 | 16200.19 | 1.405716 | 403434441366488.8 | 2.4367 | 198.191 | 541 | 64.39876 | 91.05969 | 70.55569
884 | 53.42568 | 6.75907 | 884 | 16230.4 | 1.402536 | 404940149203029.2 | 2.4117 | 199.046 | 542 | 64.3123 | 91.10239 | 70.48883
886 | 53.14844 | 6.68409 | 886 | 16457.41 | 1.39937 | 416347165585833.4 | 2.3867 | 200.387 | 543 | 64.16902 | 91.05665 | 70.41615
888 | 53.04884 | 6.68717 | 888 | 16517.73 | 1.396218 | 419405004565843.3 | 2.3617 | 201.424 | 544 | 64.07758 | 91.02896 | 70.3405
890 | 53.1526 | 6.71628 | 890 | 16431.8 | 1.393081 | 415052383500973.5 | 2.3367 | 197.97 | 545 | 63.97715 | 91.03229 | 70.26836
892 | 53.32554 | 6.70946 | 892 | 16328.39 | 1.389957 | 409844980403751.4 | 2.3117 | 196.506 | 546 | 63.80651 | 90.97849 | 70.20415
894 | 53.27441 | 6.66281 | 894 | 16393.7 | 1.386848 | 413129846923796.9 | 2.2867 | 196.197 | 547 | 63.65116 | 90.95376 | 70.13401
896 | 53.48687 | 6.74663 | 896 | 16201.13 | 1.383752 | 403481327649146.6 | 2.2617 | 198.236 | 548 | 63.55209 | 90.94713 | 70.05827
898 | 53.5646 | 6.60017 | 898 | 16257.35 | 1.38067 | 406286210966055.1 | 2.2367 | 197.366 | 549 | 63.42952 | 90.91418 | 69.95904
900 | 54.20994 | 6.52676 | 900 | 15910.53 | 1.377602 | 389136487283084.6 | 2.2117 | 192.989 | 550 | 63.3045 | 90.93942 | 69.90025
902 | 54.58247 | 6.61247 | 902 | 15621.09 | 1.374548 | 375107111221548.3 | 2.1867 | 189.777 | 551 | 63.19973 | 90.98135 | 69.83078
904 | 55.07217 | 6.84732 | 904 | 15155.5 | 1.371507 | 353080113220032.1 | 2.1617 | 189.183 | 552 | 63.07877 | 90.99158 | 69.77182
906 | 54.95016 | 7.017 | 906 | 15107.89 | 1.368479 | 350864995948604.7 | 2.1367 | 187.86 | 553 | 62.93586 | 91.03545 | 69.71475
908 | 54.77301 | 6.83318 | 908 | 15347.19 | 1.365465 | 362067974834584.9 | 2.1117 | 185.172 | 554 | 62.80415 | 91.06826 | 69.62505
910 | 54.612 | 6.79526 | 910 | 15472.44 | 1.362464 | 368002273741492.5 | 2.0867 | 185.323 | 555 | 62.6858 | 91.0496 | 69.51931
912 | 54.61916 | 6.76499 | 912 | 15489.72 | 1.359476 | 368824615981240.9 | 2.0617 | 187 | 556 | 62.54434 | 90.99591 | 69.41674
914 | 54.56407 | 6.85255 | 914 | 15460.72 | 1.356501 | 367444847385455 | 2.0367 | 185.879 | 557 | 62.41235 | 90.96899 | 69.29955
916 | 54.63136 | 6.89782 | 916 | 15387.23 | 1.353539 | 363959951785785.1 | 2.0117 | 181.747 | 558 | 62.29591 | 90.95805 | 69.16805
918 | 54.67553 | 7.02928 | 918 | 15266.09 | 1.35059 | 358251812750901 | 1.9867 | 177.038 | 559 | 62.12448 | 90.94656 | 69.06205
920 | 54.7794 | 7.14193 | 920 | 15122 | 1.347654 | 351520863593518.4 | 1.9617 | 173.804 | 560 | 61.97035 | 90.95058 | 68.97384
922 | 54.66101 | 7.26997 | 922 | 15102.13 | 1.344731 | 350597676459761.2 | 1.9367 | 172.369 | 561 | 61.8321 | 90.9779 | 68.89352
924 | 54.5265 | 7.25833 | 924 | 15192.63 | 1.34182 | 354812002715810.8 | 1.9117 | 174.537 | 562 | 61.65263 | 90.99115 | 68.79159
926 | 54.45662 | 7.272 | 926 | 15225.54 | 1.338922 | 356351281994712.8 | 1.8867 | 173.732 | 563 | 61.4791 | 90.96364 | 68.66576
928 | 54.46437 | 7.2759 | 928 | 15218 | 1.336037 | 355998075620044.5 | 1.8617 | 172.621 | 564 | 61.30164 | 90.96992 | 68.57028
930 | 54.46513 | 7.40093 | 930 | 15127.58 | 1.333163 | 351780225268544.6 | 1.8367 | 171.72 | 565 | 61.11101 | 90.95744 | 68.44623
932 | 54.41766 | 7.48113 | 932 | 15098.88 | 1.3303025 | 350446694525348.2 | 1.8117 | 167.661 | 566 | 60.90727 | 90.94395 | 68.30089
934 | 54.39037 | 7.51747 | 934 | 15089.41 | 1.327454 | 350007222907301.8 | 1.7867 | 164.814 | 567 | 60.73135 | 90.97631 | 68.19276
936 | 54.40537 | 7.61764 | 936 | 15007.97 | 1.324617 | 346239376583807 | 1.7617 | 160.801 | 568 | 60.56715 | 90.9815 | 68.09928
938 | 54.34074 | 7.73124 | 938 | 14965.56 | 1.321793 | 344285440067027.1 | 1.7367 | 162.349 | 569 | 60.37038 | 90.95576 | 68.00099
940 | 54.36391 | 7.92472 | 940 | 14811.41 | 1.318981 | 337229422652159.1 | 1.7117 | 163.613 | 570 | 60.18424 | 90.9304 | 67.8837
942 | 54.35702 | 7.9419 | 942 | 14803.19 | 1.31618 | 336855427569327.6 | 1.6867 | 158.792 | 571 | 60.03053 | 90.93234 | 67.78072
944 | 54.387 | 7.97776 | 944 | 14758.84 | 1.313391875 | 334839861463817 | 1.6617 | 156.149 | 572 | 59.88318 | 90.89178 | 67.68334
946 | 54.35457 | 8.00397 | 946 | 14759.73 | 1.310615 | 334880297703415.7 | 1.6367 | 154.936 | 573 | 59.67716 | 90.94534 | 67.62457
948 | 54.26516 | 8.15624 | 948 | 14704.17 | 1.30785 | 332363852878990.1 | 1.6117 | 153.419 | 574 | 59.52629 | 90.96057 | 67.51412
950 | 54.24249 | 8.33324 | 950 | 14589.5 | 1.305097 | 327199999673057.9 | 1.5867 | 150.891 | 575 | 59.35887 | 90.96805 | 67.40227
952 | 54.21584 | 8.52144 | 952 | 14468.87 | 1.302355 | 321811510986514.2 | 1.5617 | 150.473 | 576 | 59.16161 | 90.94659 | 67.28278
954 | 54.28944 | 8.66941 | 954 | 14315.72 | 1.299625 | 315035225142316.4 | 1.5367 | 145.619 | 577 | 58.97381 | 90.96901 | 67.14985
956 | 54.28844 | 8.71358 | 956 | 14284.09 | 1.296906 | 313644400313518.6 | 1.5117 | 142.006 | 578 | 58.82815 | 90.91581 | 66.96198
958 | 54.34349 | 8.74497 | 958 | 14227.37 | 1.294198 | 311158827145006 | 1.4867 | 140.426 | 579 | 58.64266 | 90.94308 | 66.82281
960 | 54.29445 | 8.80476 | 960 | 14213.77 | 1.291502 | 310564224650053.6 | 1.4617 | 139.629 | 580 | 58.47675 | 90.98349 | 66.73264
962 | 54.32814 | 8.95616 | 962 | 14082.33 | 1.288817 | 304846659758014.9 | 1.4367 | 135.158 | 581 | 58.33604 | 90.99993 | 66.64323
964 | 54.2692 | 9.05426 | 964 | 14046.64 | 1.286143 | 303303436584418.5 | 1.4117 | 133.314 | 582 | 58.13854 | 91.00789 | 66.52352
966 | 54.3258 | 9.14538 | 966 | 13945.06 | 1.28348 | 298932770918483.8 | 1.3867 | 136.484 | 583 | 57.93769 | 91.02053 | 66.41957
968 | 54.30079 | 9.24088 | 968 | 13890.3 | 1.280828 | 296589533034315.2 | 1.3617 | 134.962 | 584 | 57.71416 | 91.01324 | 66.31934
970 | 54.31149 | 9.35526 | 970 | 13799.66 | 1.278188 | 292731507648385.9 | 1.3367 | 127.453 | 585 | 57.52139 | 90.97198 | 66.1628
972 | 54.32847 | 9.48691 | 972 | 13692.35 | 1.275558 | 288196275334358.4 | 1.3117 | 125.063 | 586 | 57.30401 | 90.98021 | 65.98683
974 | 54.3572 | 9.58163 | 974 | 13604.92 | 1.272938 | 284527807605324.4 | 1.2867 | 126.771 | 587 | 57.13272 | 90.93839 | 65.85403
976 | 54.40839 | 9.67778 | 976 | 13502.61 | 1.27033 | 280264693710470.9 | 1.2617 | 125.905 | 588 | 56.94938 | 90.95892 | 65.7473
978 | 54.39744 | 9.74432 | 978 | 13460.19 | 1.267732 | 278506412182052.7 | 1.2367 | 123.187 | 589 | 56.77562 | 90.9373 | 65.6171
980 | 54.40782 | 9.81785 | 980 | 13399.5 | 1.265145 | 276000401343405.2 | 1.2117 | 117.62 | 590 | 56.59026 | 90.91763 | 65.51414
982 | 54.42453 | 9.9451 | 982 | 13295.13 | 1.262568 | 271717507844417.7 | 1.1867 | 119.68 | 591 | 56.3781 | 90.8818 | 65.41174
984 | 54.47353 | 10.04309 | 984 | 13192.55 | 1.260002 | 267540836275980.4 | 1.1617 | 122.712 | 592 | 56.15181 | 90.88689 | 65.29402
986 | 54.49079 | 10.1436 | 986 | 13107.46 | 1.257446 | 264100800733475.5 | 1.1367 | 119.382 | 593 | 55.92952 | 90.85043 | 65.1899
988 | 54.47596 | 10.21523 | 988 | 13063.37 | 1.254901 | 262326973558791.1 | 1.1117 | 114.262 | 594 | 55.73227 | 90.85101 | 65.06875
990 | 54.52081 | 10.27412 | 990 | 12992.19 | 1.252366 | 259476288396890.0 | 1.0867 | 114.278 | 595 | 55.53035 | 90.83079 | 64.90524
992 | 54.5729 | 10.35527 | 992 | 12900.04 | 1.249841 | 255808397749816.9 | 1.0617 | 113.87 | 596 | 55.34357 | 90.86926 | 64.76692
994 | 54.65567 | 10.42219 | 994 | 12799.74 | 1.247326 | 251845823761162.7 | 1.0367 | 114.159 | 597 | 55.13656 | 90.84761 | 64.63179
996 | 54.66658 | 10.53489 | 996 | 12709.16 | 1.244821 | 248293924005392.9 | 1.0117 | 113.194 | 598 | 54.95845 | 90.87243 | 64.44419
998 | 54.69775 | 10.59146 | 998 | 12647.99 | 1.242327 | 245909633027597.4 | 0.9867 | 114.764 | 599 | 54.75745 | 90.83472 | 64.29437
1000 | 54.71485 | 10.65818 | 1000 | 12587.8 | 1.23984193 | 243574818972356.8 | 0.9617 | 114.98 | 600 | 54.55212 | 90.83497 | 64.16697
1002 | 54.77597 | 10.70163 | 1002 | 12518.16 | 1.237367 | 240887008960898.3 | 0.9367 | 111.89 | 601 | 54.38417 | 90.85023 | 64.08116
1004 | 54.85188 | 10.77895 | 1004 | 12414.24 | 1.234902 | 236904473398689.3 | 0.9117 | 107.039 | 602 | 54.20842 | 90.84823 | 63.95599
1006 | 54.90933 | 10.83141 | 1006 | 12340.14 | 1.232447 | 234084621130640.4 | 0.8867 | 109.869 | 603 | 53.9966 | 90.80984 | 63.85919
1008 | 54.96028 | 10.89975 | 1008 | 12258.11 | 1.230002 | 230982879326961.8 | 0.8617 | 108.427 | 604 | 53.81316 | 90.83067 | 63.72198
1010 | 55.00105 | 10.93912 | 1010 | 12203.93 | 1.227566 | 228945469732520.5 | 0.8367 | 105.389 | 605 | 53.63526 | 90.88404 | 63.61558
1012 | 55.05135 | 11.02591 | 1012 | 12108.46 | 1.22514 | 225377494673244.3 | 0.8117 | 104.493 | 606 | 53.4313 | 90.81323 | 63.43025
1014 | 55.11489 | 11.08831 | 1014 | 12023.24 | 1.222724 | 222216125643706.9 | 0.7867 | 107.36 | 607 | 53.18866 | 90.75793 | 63.28681
1016 | 55.16543 | 11.14466 | 1016 | 11950.42 | 1.220317 | 219532618483596.3 | 0.7617 | 107.532 | 608 | 52.9916 | 90.75877 | 63.12944
1018 | 55.26112 | 11.16345 | 1018 | 11878.55 | 1.217919 | 216900041538065.2 | 0.7367 | 108.616 | 609 | 52.78279 | 90.76781 | 63.01971
1020 | 55.3103 | 11.18813 | 1020 | 11830.38 | 1.215531 | 215144258482594.8 | 0.7117 | 108.471 | 610 | 52.56223 | 90.72476 | 62.86636
1022 | 55.39618 | 11.21693 | 1022 | 11757.04 | 1.213153 | 212485092275557.2 | 0.6867 | 106.642 | 611 | 52.33406 | 90.71444 | 62.71459
1024 | 55.45735 | 11.22083 | 1024 | 11717.32 | 1.210783 | 211051947385552.7 | 0.6617 | 104.784 | 612 | 52.14477 | 90.77883 | 62.56104
1026 | 55.5486 | 11.24138 | 1026 | 11647.09 | 1.208423 | 208529382533748.6 | 0.6367 | 103.598 | 613 | 51.92823 | 90.7622 | 62.40187
1028 | 55.60714 | 11.26728 | 1028 | 11592.52 | 1.206072 | 206580051816806.6 | 0.6117 | 105.415 | 614 | 51.74627 | 90.7458 | 62.22792
1030 | 55.66101 | 11.30896 | 1030 | 11528.92 | 1.20373 | 204319595074734.8 | 0.5867 | 104.469 | 615 | 51.5005 | 90.7674 | 62.11369
1032 | 55.69791 | 11.33223 | 1032 | 11489.34 | 1.201397 | 202918944406164.0 | 0.5617 | 105.833 | 616 | 51.29274 | 90.81091 | 62.00276
1034 | 55.77753 | 11.34855 | 1034 | 11429.45 | 1.199073 | 200809050220372.9 | 0.5367 | 103.975 | 617 | 51.1063 | 90.79899 | 61.85807
1036 | 55.84836 | 11.35155 | 1036 | 11384.89 | 1.196759 | 199246380896091.5 | 0.5117 | 102.14 | 618 | 50.9258 | 90.76128 | 61.73148
1038 | 55.9495 | 11.35518 | 1038 | 11321.85 | 1.194453 | 197045929105209.6 | 0.4867 | 101.981 | 619 | 50.67973 | 90.7577 | 61.58587
1040 | 56.03326 | 11.39016 | 1040 | 11245.67 | 1.192156 | 194403265672465.3 | 0.4617 | 102.787 | 620 | 50.50964 | 90.72152 | 61.38039
1042 | 56.14672 | 11.39355 | 1042 | 11175.7 | 1.189867 | 191991384511832.3 | 0.4367 | 102.862 | 621 | 50.29859 | 90.67891 | 61.22889
1044 | 56.23031 | 11.41278 | 1044 | 11111.64 | 1.187588 | 189796703800362.1 | 0.4117 | 100.884 | 622 | 50.07509 | 90.63416 | 61.10101
1046 | 56.33385 | 11.38913 | 1046 | 11068.11 | 1.185317 | 188312671005164.9 | 0.3867 | 100.091 | 623 | 49.85935 | 90.67108 | 60.95344
1048 | 56.43689 | 11.41052 | 1048 | 10991.1 | 1.183055 | 185701329069778.0 | 0.3617 | 100.516 | 624 | 49.67212 | 90.67242 | 60.81609
1050 | 56.52764 | 11.39779 | 1050 | 10947.12 | 1.180802 | 184218246641295.8 | 0.3367 | 99.9489 | 625 | 49.4966 | 90.66026 | 60.70273
1052 | 56.603 | 11.3946 | 1052 | 10905.11 | 1.178557 | 182807116008191.8 | 0.3117 | 99.1756 | 626 | 49.30382 | 90.71839 | 60.57718
1054 | 56.67366 | 11.381 | 1054 | 10873.76 | 1.176321 | 181757437527080.2 | 0.2867 | 99.0728 | 627 | 49.1257 | 90.74392 | 60.4288
1056 | 56.76191 | 11.37898 | 1056 | 10823.42 | 1.174093 | 180078263992170.0 | 0.2617 | 101.982 | 628 | 48.92588 | 90.70678 | 60.27477
1058 | 56.84371 | 11.36932 | 1058 | 10782.68 | 1.171873 | 178725302481538.0 | 0.2367 | 103.308 | 629 | 48.72186 | 90.67676 | 60.15703
1060 | 56.92839 | 11.35242 | 1060 | 10745.77 | 1.169662 | 177503848257748.3 | 0.2117 | 101.333 | 630 | 48.50635 | 90.69035 | 60.01081
1062 | 57.02755 | 11.31225 | 1062 | 10717.96 | 1.167459 | 176586342558268.6 | 0.1867 | 100.915 | 631 | 48.32163 | 90.62338 | 59.83758
1064 | 57.13054 | 11.27766 | 1064 | 10683.81 | 1.165265 | 175462894489271.2 | 0.1617 | 99.8866 | 632 | 48.10473 | 90.55769 | 59.66011
1066 | 57.22499 | 11.22743 | 1066 | 10666.48 | 1.163079 | 174894137296734.0 | 0.1367 | 100.785 | 633 | 47.89904 | 90.54353 | 59.49227
1068 | 57.32316 | 11.18526 | 1068 | 10641.01 | 1.160901 | 174059785888054.4 | 0.1117 | 101.21 | 634 | 47.71165 | 90.52052 | 59.29759
1070 | 57.42278 | 11.13243 | 1070 | 10622.78 | 1.158731 | 173463746940757.0 | 0.0867 | 100.361 | 635 | 47.47755 | 90.45788 | 59.11404
1072 | 57.52515 | 11.10262 | 1072 | 10585.76 | 1.156569 | 172257060796959.4 | 0.0617 | 99.1701 | 636 | 47.26254 | 90.46078 | 58.95721
1074 | 57.64625 | 11.10077 | 1074 | 10517.05 | 1.154415 | 170028112862892.0 | 0.0367 | 99.3968 | 637 | 47.06147 | 90.45466 | 58.82587
1076 | 57.73454 | 11.07394 | 1076 | 10486.16 | 1.152269 | 169030576671368.2 | 0.0117 | 101.943 | 638 | 46.88851 | 90.44788 | 58.68406
1078 | 57.82761 | 11.03764 | 1078 | 10459.67 | 1.150132 | 168177870907828.0 | -0.0133 | 100.991 | 639 | 46.6774 | 90.46602 | 58.57323
1080 | 57.90233 | 10.96798 | 1080 | 10468.81 | 1.148002 | 168471875440319.0 | -0.0383 | 100.58 | 640 | 46.47689 | 90.48134 | 58.44068
1082 | 58.01578 | 10.92628 | 1082 | 10434.78 | 1.14588 | 167378389393625.6 | -0.0633 | 100.226 | 641 | 46.27658 | 90.46989 | 58.30214
1084 | 58.13083 | 10.87068 | 1084 | 10410.35 | 1.143766 | 166595355080031.8 | -0.0883 | 100.371 | 642 | 46.08581 | 90.54162 | 58.1516
1086 | 58.234 | 10.82968 | 1086 | 10381.9 | 1.141659 | 165686124878388.7 | -0.1133 | 98.6772 | 643 | 45.85858 | 90.50447 | 58.01461
1088 | 58.31141 | 10.78517 | 1088 | 10370.89 | 1.139561 | 165334843974359.9 | -0.1383 | 97.0616 | 644 | 45.64628 | 90.48341 | 57.85338
1090 | 58.40194 | 10.73899 | 1090 | 10353.68 | 1.13747 | 164786529825455.9 | -0.1633 | 101.058 | 645 | 45.4858 | 90.46877 | 57.69897
1092 | 58.49347 | 10.65174 | 1092 | 10366.61 | 1.135386 | 165198443042483.8 | -0.1883 | 100.873 | 646 | 45.2982 | 90.45886 | 57.53319
1094 | 58.60254 | 10.59323 | 1094 | 10348.15 | 1.133311 | 164610794728887.2 | -0.2133 | 98.5861 | 647 | 45.10963 | 90.38725 | 57.36655
1096 | 58.70795 | 10.53374 | 1096 | 10332.59 | 1.131243 | 164116151337961.4 | -0.2383 | 99.4438 | 648 | 44.96293 | 90.39891 | 57.21379
1098 | 58.81544 | 10.51599 | 1098 | 10284.84 | 1.129182 | 162602801922100.8 | -0.2633 | 100.588 | 649 | 44.80177 | 90.39856 | 57.0687
1100 | 58.91414 | 10.44794 | 1100 | 10279.63 | 1.127129 | 162438040623477.3 | -0.2883 | 100.458 | 650 | 44.61015 | 90.40005 | 56.9562
1102 | 59.00419 | 10.4163 | 1102 | 10252.27 | 1.125083 | 161574483026150.0 | -0.3133 | 100.33 | 651 | 44.43186 | 90.37241 | 56.83624
1104 | 59.10275 | 10.36185 | 1104 | 10237.15 | 1.123045 | 161098106243160.4 | -0.3383 | 100.532 | 652 | 44.26726 | 90.40566 | 56.72797
1106 | 59.21973 | 10.3357 | 1106 | 10190.68 | 1.121014 | 159639034368806.3 | -0.3633 | 99.4871 | 653 | 44.07185 | 90.38535 | 56.6232
1108 | 59.32536 | 10.25575 | 1108 | 10190.7 | 1.118991 | 159639469529166.2 | -0.3883 | 98.8787 | 654 | 43.92874 | 90.35626 | 56.52096
1110 | 59.42444 | 10.19018 | 1110 | 10183.76 | 1.116975 | 159422330525153.6 | -0.4133 | 98.8739 | 655 | 43.77115 | 90.38063 | 56.41116
1112 | 59.52174 | 10.10874 | 1112 | 10189.65 | 1.114966 | 159606850898881.5 | -0.4383 | 100.924 | 656 | 43.6105 | 90.33897 | 56.27281
1114 | 59.62936 | 10.0618 | 1114 | 10164.24 | 1.112964 | 158811770551291.1 | -0.4633 | 101.706 | 657 | 43.43652 | 90.35161 | 56.1867
1116 | 59.72796 | 10.00475 | 1116 | 10151.44 | 1.110969 | 158412100868377.1 | -0.4883 | 100.536 | 658 | 43.2552 | 90.4002 | 56.0336
1118 | 59.8096 | 9.95163 | 1118 | 10145.25 | 1.108982 | 158218896225781.6 | -0.5133 | 100.644 | 659 | 43.02794 | 90.33815 | 55.82163
1120 | 59.90651 | 9.89749 | 1120 | 10131.36 | 1.107002 | 157785752556759.3 | -0.5383 | 100.931 | 660 | 42.80203 | 90.31161 | 55.593
1122 | 60.00568 | 9.84882 | 1122 | 10112.22 | 1.105028 | 157190339131174.5 | -0.5633 | 101.857 | 661 | 42.56659 | 90.31081 | 55.3601
1124 | 60.11408 | 9.79575 | 1124 | 10091.29 | 1.103062 | 156540360841717.8 | -0.5883 | 103.15 | 662 | 42.32504 | 90.27051 | 55.05617
1126 | 60.19812 | 9.74578 | 1126 | 10081.65 | 1.101103 | 156241208364273.2 | -0.6133 | 100.35 | 663 | 42.06878 | 90.21848 | 54.80449
1128 | 60.30494 | 9.69821 | 1128 | 10057.68 | 1.099151 | 155499193211178.8 | -0.6383 | 99.086 | 664 | 41.86975 | 90.25101 | 54.53349
1130 | 60.39702 | 9.64258 | 1130 | 10047.88 | 1.097205 | 155196278865046.4 | -0.6633 | 99.8712 | 665 | 41.63559 | 90.28558 | 54.28698
1132 | 60.49593 | 9.58252 | 1132 | 10037.63 | 1.095267 | 154879928989689.9 | -0.6883 | 98.2529 | 666 | 41.4026 | 90.36073 | 54.06819
1134 | 60.57563 | 9.51318 | 1134 | 10044.85 | 1.093335 | 155102827030010.5 | -0.7133 | 99.4363 | 667 | 41.18021 | 90.31554 | 53.80141
1136 | 60.67244 | 9.4659 | 1136 | 10026.45 | 1.09141 | 154534962951426.4 | -0.7383 | 100.324 | 668 | 40.95641 | 90.33773 | 53.56113
1138 | 60.74359 | 9.39732 | 1138 | 10037.86 | 1.089492 | 154887017673633.7 | -0.7633 | 100.837 | 669 | 40.71607 | 90.3342 | 53.35218
1140 | 60.8282 | 9.32395 | 1140 | 10045.43 | 1.087581 | 155120626005034.2 | -0.7883 | 100.146 | 670 | 40.54245 | 90.23637 | 53.13373
1142 | 60.89622 | 9.2571 | 1142 | 10057.31 | 1.085676 | 155487670562135.9 | -0.8133 | 97.5533 | 671 | 40.38516 | 90.19016 | 52.95169
1144 | 60.97809 | 9.20724 | 1144 | 10049.14 | 1.083778 | 155235371938521.9 | -0.8383 | 95.9987 | 672 | 40.24477 | 90.21218 | 52.85758
1146 | 61.06025 | 9.16522 | 1146 | 10035.11 | 1.081887 | 154802057935063.9 | -0.8633 | 98.432 | 673 | 40.11617 | 90.16888 | 52.74183
1148 | 61.14771 | 9.10233 | 1148 | 10033.54 | 1.080002 | 154753625836591.2 | -0.8883 | 101.724 | 674 | 40.02478 | 90.15397 | 52.63356
1150 | 61.22721 | 9.05707 | 1150 | 10023.41 | 1.078123 | 154441517730554.2 | -0.9133 | 101.56 | 675 | 39.89934 | 90.13345 | 52.53688
1152 | 61.29774 | 9.00149 | 1152 | 10025.77 | 1.076252 | 154514104262477.3 | -0.9383 | 100.331 | 676 | 39.78404 | 90.11841 | 52.49786
1154 | 61.37417 | 8.95726 | 1154 | 10016.63 | 1.074386 | 154232485822083.2 | -0.9633 | 98.3076 | 677 | 39.64459 | 90.07521 | 52.41486
1156 | 61.46062 | 8.89849 | 1156 | 10012.73 | 1.072528 | 154112452281767.1 | -0.9883 | 97.7771 | 678 | 39.51226 | 90.06207 | 52.34764
1158 | 61.52592 | 8.85709 | 1158 | 10007.62 | 1.070675 | 153955256305665.4 | -1.0133 | 97.0561 | 679 | 39.37072 | 90.04724 | 52.29064
1160 | 61.5875 | 8.79674 | 1160 | 10018.41 | 1.06882925 | 154287188920959.8 | -1.0383 | 99.9592 | 680 | 39.22701 | 90.13351 | 52.28584
1162 | 61.663 | 8.73775 | 1162 | 10020.67 | 1.06699 | 154357041247583.7 | -1.0633 | 102.418 | 681 | 39.08135 | 90.113 | 52.21618
1164 | 61.74369 | 8.6893 | 1164 | 10012.47 | 1.065156 | 154104300358218.7 | -1.0883 | 102.803 | 682 | 38.9751 | 90.14215 | 52.12917
1166 | 61.82185 | 8.6531 | 1166 | 9996.722 | 1.063329 | 153620023787695.8 | -1.1133 | 100.964 | 683 | 38.84247 | 90.10436 | 52.01976
1168 | 61.8796 | 8.61479 | 1168 | 9993.552 | 1.061509 | 153522617283202.6 | -1.1383 | 100.649 | 684 | 38.69307 | 90.08759 | 51.91652
1170 | 61.94265 | 8.57131 | 1170 | 9991.317 | 1.059694 | 153453960770524.7 | -1.1633 | 97.4811 | 685 | 38.57568 | 89.98627 | 51.75083
1172 | 62.0079 | 8.52805 | 1172 | 9987.758 | 1.057886 | 153344675365448.6 | -1.1883 | 98.1565 | 686 | 38.44749 | 89.9883 | 51.6092
1174 | 62.07393 | 8.48362 | 1174 | 9984.656 | 1.056083 | 153249409606009.2 | -1.2133 | 101.279 | 687 | 38.29731 | 89.91403 | 51.45478
1176 | 62.13438 | 8.42464 | 1176 | 9995.161 | 1.054287 | 153572071058086.4 | -1.2383 | 101.141 | 688 | 38.19905 | 89.94831 | 51.38711
1178 | 62.18525 | 8.37626 | 1178 | 10003.09 | 1.052497 | 153815915185733.8 | -1.2633 | 100.464 | 689 | 38.07488 | 89.98355 | 51.32295
1180 | 62.23056 | 8.32036 | 1180 | 10019.48 | 1.0507135 | 154320146307188.2 | -1.2883 | 100.046 | 690 | 37.98066 | 90.05899 | 51.29105
1182 | 62.28764 | 8.27516 | 1182 | 10021.78 | 1.048936 | 154390988774440.1 | -1.3133 | 100.849 | 691 | 37.84715 | 90.01338 | 51.20474
1184 | 62.34283 | 8.21706 | 1184 | 10034.47 | 1.047164 | 154782304413814.7 | -1.3383 | 100.898 | 692 | 37.73623 | 90.00137 | 51.16888
1186 | 62.39663 | 8.1683 | 1186 | 10041.12 | 1.045398 | 154987656130053.9 | -1.3633 | 97.6051 | 693 | 37.65266 | 89.93739 | 50.98866
1188 | 62.4546 | 8.12419 | 1188 | 10042.18 | 1.043638 | 155020395617511.8 | -1.3883 | 97.4863 | 694 | 37.55468 | 89.94495 | 50.87983
1190 | 62.51342 | 8.08889 | 1190 | 10036.41 | 1.041884 | 154842325386511.7 | -1.4133 | 97.0801 | 695 | 37.41388 | 89.95528 | 50.78399
1192 | 62.57784 | 8.07131 | 1192 | 10014.83 | 1.040136 | 154177103632073.6 | -1.4383 | 98.868 | 696 | 37.35166 | 89.93433 | 50.70135
1194 | 62.61894 | 8.04083 | 1194 | 10015.05 | 1.038394 | 154183719753309.5 | -1.4633 | 99.4527 | 697 | 37.22237 | 89.95689 | 50.55717
1196 | 62.65855 | 8.00891 | 1196 | 10017.1 | 1.036657 | 154247097503841.8 | -1.4883 | 99.7734 | 698 | 37.08776 | 89.94018 | 50.48221
1198 | 62.6923 | 7.96767 | 1198 | 10029.03 | 1.034926 | 154614741057027.5 | -1.5133 | 98.825 | 699 | 36.98245 | 89.92202 | 50.39195
1200 | 62.73801 | 7.92875 | 1200 | 10032.93 | 1.033202 | 154734767997747.9 | -1.5383 | 97.4129 | 700 | 36.84891 | 89.86975 | 50.28641
1202 | 62.79505 | 7.89982 | 1202 | 10023.58 | 1.031482 | 154446562691374.6 | -1.5633 | 98.3398 | 701 | 36.72959 | 89.9452 | 50.19289
1204 | 62.84596 | 7.87403 | 1204 | 10015.23 | 1.029769 | 154189412120966.1 | -1.5883 | 97.99 | 702 | 36.64632 | 89.89957 | 50.14476
1206 | 62.88268 | 7.84787 | 1206 | 10014.69 | 1.028061 | 154172705671727.1 | -1.6133 | 96.6553 | 703 | 36.49458 | 89.86437 | 50.08448
1208 | 62.89878 | 7.83561 | 1208 | 10015.02 | 1.026359 | 154183035124542.8 | -1.6383 | 98.6666 | 704 | 36.38387 | 89.77997 | 49.96185
1210 | 62.92288 | 7.81032 | 1210 | 10020.55 | 1.024663 | 154353090696413.2 | -1.6633 | 99.443 | 705 | 36.31939 | 89.80167 | 49.88368
1212 | 62.94703 | 7.8027 | 1212 | 10013.26 | 1.022972 | 154128869180625.2 | -1.6883 | 97.4645 | 706 | 36.20952 | 89.77655 | 49.78416
1214 | 62.97202 | 7.77481 | 1214 | 10020.2 | 1.021287 | 154342378860213.5 | -1.7133 | 97.8369 | 707 | 36.09672 | 89.83531 | 49.69274
1216 | 62.99887 | 7.77295 | 1216 | 10007.33 | 1.019607 | 153946307397172.7 | -1.7383 | 98.9868 | 708 | 36.05555 | 89.8916 | 49.62046
1218 | 63.03626 | 7.75202 | 1218 | 10002.68 | 1.017933 | 153803277215559.6 | -1.7633 | 98.989 | 709 | 35.96045 | 89.96857 | 49.54017
1220 | 63.06023 | 7.74567 | 1220 | 9994.598 | 1.016264 | 153554777882157.4 | -1.7883 | 98.8742 | 710 | 35.87253 | 89.89079 | 49.41508
1222 | 63.08949 | 7.72703 | 1222 | 9992.604 | 1.014601 | 153493499146493.2 | -1.8133 | 99.2002 | 711 | 35.76576 | 89.81366 | 49.29716
1224 | 63.09755 | 7.73073 | 1224 | 9985.672 | 1.012943 | 153280627145107.1 | -1.8383 | 99.0916 | 712 | 35.70488 | 89.76788 | 49.20954
1226 | 63.10992 | 7.72443 | 1226 | 9983.69 | 1.01129 | 153219770980051.3 | -1.8633 | 98.8228 | 713 | 35.59221 | 89.74077 | 49.10433
1228 | 63.12473 | 7.73327 | 1228 | 9969.482 | 1.009643 | 152783968879148.0 | -1.8883 | 96.9508 | 714 | 35.50159 | 89.66601 | 49.01877
1230 | 63.14319 | 7.71236 | 1230 | 9974.842 | 1.008002 | 152948304596727.5 | -1.9133 | 94.3994 | 715 | 35.38665 | 89.58183 | 48.92193
1232 | 63.17553 | 7.7184 | 1232 | 9953.41 | 1.006365 | 152291782474708.5 | -1.9383 | 95.6054 | 716 | 35.3171 | 89.59248 | 48.83038
1234 | 63.18423 | 7.70693 | 1234 | 9957.106 | 1.004734 | 152404893695555 | -1.9633 | 97.7548 | 717 | 35.23288 | 89.58157 | 48.77533
1236 | 63.20525 | 7.72165 | 1236 | 9935.385 | 1.003108 | 151740687512999 | -1.9883 | 98.454 | 718 | 35.15104 | 89.55086 | 48.70816
1238 | 63.20859 | 7.71738 | 1238 | 9936.708 | 1.001488 | 151781113750734.6 | -2.0133 | 99.1317 | 719 | 35.05119 | 89.52104 | 48.66648
1240 | 63.21693 | 7.72503 | 1240 | 9926.784 | 0.9998725 | 151478073562301.7 | -2.0383 | 98.8736 | 720 | 34.98093 | 89.54379 | 48.59757
1242 | 63.22828 | 7.73402 | 1242 | 9914.304 | 0.9982624 | 151097448994751.5 | -2.0633 | 96.9667 | 721 | 34.91758 | 89.54688 | 48.55927
1244 | 63.23468 | 7.75085 | 1244 | 9898.769 | 0.9966575 | 150624288631418.8 | -2.0883 | 94.6871 | 722 | 34.84485 | 89.58874 | 48.45714
1246 | 63.25021 | 7.7734 | 1246 | 9874.285 | 0.9950577 | 149880094146750.9 | -2.1133 | 94.4268 | 723 | 34.7833 | 89.5843 | 48.36905
1248 | 63.25323 | 7.78671 | 1248 | 9863.072 | 0.9934631 | 149539873366520.1 | -2.1383 | 95.7409 | 724 | 34.75814 | 89.53765 | 48.23666
1250 | 63.26793 | 7.78587 | 1250 | 9855.933 | 0.991873544 | 149323491005650.1 | -2.1633 | 97.0452 | 725 | 34.66311 | 89.56922 | 48.12624
1252 | 63.25835 | 7.7856 | 1252 | 9861.176 | 0.9902891 | 149482399542430.3 | -2.1883 | 97.2686 | 726 | 34.56434 | 89.51891 | 47.98563
1254 | 63.24842 | 7.8059 | 1254 | 9851.731 | 0.9887097 | 149196200205986.8 | -2.2133 | 97.7626 | 727 | 34.48716 | 89.40502 | 47.88424
1256 | 63.25469 | 7.83799 | 1256 | 9825.218 | 0.9871353 | 148394247355800.3 | -2.2383 | 95.274 | 728 | 34.42558 | 89.44494 | 47.84649
1258 | 63.26484 | 7.86291 | 1258 | 9801.841 | 0.9855659 | 147688943366773.7 | -2.2633 | 96.2177 | 729 | 34.33188 | 89.52243 | 47.79787
1260 | 63.2677 | 7.87583 | 1260 | 9790.986 | 0.9840015 | 147361982560590.3 | -2.2883 | 97.8344 | 730 | 34.26974 | 89.50584 | 47.76054
1262 | 63.24883 | 7.88641 | 1262 | 9793.272 | 0.9824421 | 147430820590291.3 | -2.3133 | 98.3037 | 731 | 34.19666 | 89.56921 | 47.7882
1264 | 63.2319 | 7.90692 | 1264 | 9787.35 | 0.9808876 | 147252570853749.8 | -2.3383 | 97.583 | 732 | 34.11082 | 89.65347 | 47.82133
1266 | 63.21183 | 7.93283 | 1266 | 9779.173 | 0.979338 | 147006617258051.2 | -2.3633 | 99.529 | 733 | 34.0666 | 89.64711 | 47.73913
1268 | 63.20214 | 7.9712 | 1268 | 9756.493 | 0.9777933 | 146325538427007.4 | -2.3883 | 99.2142 | 734 | 34.03863 | 89.6385 | 47.70286
1270 | 63.20082 | 7.99334 | 1270 | 9741.149 | 0.9762535 | 145865643086179.4 | -2.4133 | 96.5416 | 735 | 34.00904 | 89.69083 | 47.63969
1272 | 63.20334 | 8.02721 | 1272 | 9715.274 | 0.9747185 | 145091750189316.7 | -2.4383 | 95.6135 | 736 | 33.99337 | 89.62232 | 47.51579
1274 | 63.19563 | 8.05704 | 1274 | 9697.714 | 0.9731883 | 144567747403243.5 | -2.4633 | 94.6823 | 737 | 33.97322 | 89.49715 | 47.35859
1276 | 63.1818 | 8.10898 | 1276 | 9667.338 | 0.971663 | 143663509202894.0 | -2.4883 | 95.5073 | 738 | 33.87492 | 89.43825 | 47.2738
1278 | 63.1694 | 8.13807 | 1278 | 9652.773 | 0.9701424 | 143230929740593.9 | -2.5133 | 94.0627 | 739 | 33.78419 | 89.37395 | 47.20378
1280 | 63.15511 | 8.17582 | 1280 | 9632.912 | 0.9686265 | 142642146304247.0 | -2.5383 | 95.5525 | 740 | 33.80284 | 89.31956 | 47.15593
1282 | 63.15339 | 8.20903 | 1282 | 9609.705 | 0.9671154 | 141955660977417.9 | -2.5633 | 97.5304 | 741 | 33.7622 | 89.27113 | 47.04609
1284 | 63.13557 | 8.23218 | 1284 | 9602.296 | 0.965609 | 141736861421762.5 | -2.5883 | 98.5446 | 742 | 33.70876 | 89.32346 | 47.00616
1286 | 63.12953 | 8.25132 | 1286 | 9591.579 | 0.9641073 | 141420655123533.0 | -2.6133 | 96.4395 | 743 | 33.69523 | 89.3906 | 47.00004
1288 | 63.10646 | 8.27265 | 1288 | 9588.262 | 0.9626102 | 141322854775206.1 | -2.6383 | 93.1903 | 744 | 33.67664 | 89.38477 | 46.99882
1290 | 63.09419 | 8.31913 | 1290 | 9560.954 | 0.9611178 | 140519004803039.6 | -2.6633 | 93.3476 | 745 | 33.56612 | 89.35622 | 46.94886
1292 | 63.08125 | 8.3717 | 1292 | 9529.553 | 0.95963 | 139597516568361.7 | -2.6883 | 94.7408 | 746 | 33.50777 | 89.30827 | 46.91356
1294 | 63.06833 | 8.41341 | 1294 | 9506.027 | 0.9581468 | 138909098810640.6 | -2.7133 | 94.5424 | 747 | 33.43821 | 89.31756 | 46.8915
1296 | 63.06091 | 8.45112 | 1296 | 9482.493 | 0.9566682 | 138222181555290.8 | -2.7383 | 96.553 | 748 | 33.38396 | 89.21201 | 46.76439
1298 | 63.0287 | 8.48985 | 1298 | 9471.314 | 0.9551941 | 137896463149374.7 | -2.7633 | 95.1877 | 749 | 33.33423 | 89.25597 | 46.63403
1300 | 62.99214 | 8.5337 | 1300 | 9458.702 | 0.9537246 | 137529450407252.3 | -2.7883 | 96.4575 | 750 | 33.28067 | 89.28703 | 46.59369
1302 | 62.95819 | 8.59065 | 1302 | 9435.15 | 0.9522595 | 136845417296828.3 | -2.8133 | 95.7369 | 751 | 33.22211 | 89.30981 | 46.60785
1304 | 62.93851 | 8.64805 | 1304 | 9403.695 | 0.950799 | 135934508542667.5 | -2.8383 | 93.5661 | 752 | 33.21102 | 89.24694 | 46.52989
1306 | 62.93009 | 8.70549 | 1306 | 9366.223 | 0.949343 | 134853319722673.1 | -2.8633 | 96.9408 | 753 | 33.16886 | 89.22919 | 46.51788
1308 | 62.91192 | 8.75974 | 1308 | 9336.222 | 0.9478914 | 133990795089208.1 | -2.8883 | 99.6075 | 754 | 33.12421 | 89.11736 | 46.48975
1310 | 62.88789 | 8.80765 | 1310 | 9313.941 | 0.9464442 | 133352012753391.2 | -2.9133 | 98.9024 | 755 | 33.09724 | 88.90364 | 46.36622
1312 | 62.87256 | 8.87451 | 1312 | 9273.171 | 0.9450015 | 132187129419352.4 | -2.9383 | 93.9516 | 756 | 33.06843 | 88.92075 | 46.26085
1314 | 62.83944 | 8.94758 | 1314 | 9237.256 | 0.9435631 | 131165193177498.2 | -2.9633 | 90.7091 | 757 | 33.05703 | 89.01611 | 46.22314
1316 | 62.82168 | 9.00872 | 1316 | 9201.898 | 0.9421291 | 130162968943896.8 | -2.9883 | 91.2561 | 758 | 33.07642 | 89.03025 | 46.13928
1318 | 62.79567 | 9.06201 | 1318 | 9176.646 | 0.9406995 | 129449568400847.1 | -3.0133 | 90.9817 | 759 | 33.03792 | 89.08836 | 46.08895
1320 | 62.78732 | 9.09524 | 1320 | 9156.713 | 0.9392742 | 128887820902889.1 | -3.0383 | 93.6803 | 760 | 33.06398 | 89.17782 | 46.06028
1322 | 62.75856 | 9.14625 | 1322 | 9134.566 | 0.9378532 | 128265084570612.8 | -3.0633 | 93.8731 | 761 | 33.0638 | 89.16 | 46.05769
1324 | 62.72712 | 9.21133 | 1324 | 9103.497 | 0.9364365 | 127394059934063.5 | -3.0883 | 97.5148 | 762 | 33.00263 | 89.03426 | 45.98719
1326 | 62.69837 | 9.29389 | 1326 | 9058.127 | 0.9350241 | 126127395581157.9 | -3.1133 | 99.6123 | 763 | 32.97308 | 89.09646 | 46.03123
1328 | 62.67504 | 9.38455 | 1328 | 9003.866 | 0.9336159 | 124620850859120.2 | -3.1383 | 96.0976 | 764 | 32.99162 | 89.04587 | 45.94978
1330 | 62.63752 | 9.45605 | 1330 | 8971.203 | 0.932212 | 123718318783841.0 | -3.1633 | 96.446 | 765 | 32.9571 | 89.04771 | 45.90513
1332 | 62.61597 | 9.52804 | 1332 | 8929.646 | 0.9308123 | 122574792794522.8 | -3.1883 | 94.8659 | 766 | 32.942 | 88.96453 | 45.84797
1334 | 62.59203 | 9.60203 | 1334 | 8887.849 | 0.9294167 | 121430006132115.3 | -3.2133 | 95.167 | 767 | 32.90421 | 89.02811 | 45.84287
1336 | 62.57664 | 9.67391 | 1336 | 8843.015 | 0.9280254 | 120208004304893.2 | -3.2383 | 93.7409 | 768 | 32.83561 | 89.04501 | 45.76963
1338 | 62.53588 | 9.73555 | 1338 | 8819.224 | 0.9266382 | 119562070341918.4 | -3.2633 | 94.6592 | 769 | 32.7517 | 89.07598 | 45.75447
1340 | 62.5071 | 9.78076 | 1340 | 8801.169 | 0.9252552 | 119073026569166.7 | -3.2883 | 96.3854 | 770 | 32.71854 | 89.08684 | 45.81284
1342 | 62.48638 | 9.82359 | 1342 | 8780.564 | 0.9238763 | 118516137005121.1 | -3.3133 | 96.1487 | 771 | 32.69725 | 89.12042 | 45.77212
1344 | 62.47964 | 9.86941 | 1344 | 8750.277 | 0.9225014 | 117699937984588.3 | -3.3383 | 94.9389 | 772 | 32.71556 | 89.03537 | 45.7075
1346 | 62.45551 | 9.91577 | 1346 | 8728.853 | 0.9211307 | 117124300831540.1 | -3.3633 | 95.3285 | 773 | 32.73903 | 88.8465 | 45.65524
1348 | 62.44429 | 9.96676 | 1348 | 8697.096 | 0.919764 | 116273617938313.5 | -3.3883 | 93.8346 | 774 | 32.81647 | 88.72974 | 45.62505
1350 | 62.4165 | 10.00763 | 1350 | 8681.664 | 0.9184014 | 115861358023387.8 | -3.4133 | 94.196 | 775 | 32.79602 | 88.60743 | 45.53049
1352 | 62.40782 | 10.05017 | 1352 | 8654.779 | 0.9170428 | 115144870064933.6 | -3.4383 | 94.5697 | 776 | 32.78229 | 88.66095 | 45.52735
1354 | 62.37316 | 10.08712 | 1354 | 8645.905 | 0.9156883 | 114908882004707.3 | -3.4633 | 95.6803 | 777 | 32.75201 | 88.72966 | 45.49419
1356 | 62.34864 | 10.13948 | 1356 | 8620.178 | 0.9143377 | 114226032103741.0 | -3.4883 | 97.5299 | 778 | 32.73792 | 88.75079 | 45.41053
1358 | 62.31719 | 10.18922 | 1358 | 8600.084 | 0.9129911 | 113694133086864.2 | -3.5133 | 98.2987 | 779 | 32.65104 | 88.85047 | 45.37294
1360 | 62.29041 | 10.25022 | 1360 | 8569.116 | 0.9116485 | 112876802751282.8 | -3.5383 | 96.7161 | 780 | 32.68046 | 88.90314 | 45.28883
1362 | 62.2774 | 10.3266 | 1362 | 8519.319 | 0.9103098 | 111568713096485.3 | -3.5633 | 94.8422 | 781 | 32.67026 | 88.86744 | 45.24377
1364 | 62.26825 | 10.40899 | 1364 | 8462.937 | 0.908975 | 110096839545184.7 | -3.5883 | 97.9914 | 782 | 32.70407 | 88.84596 | 45.18144
1366 | 62.24897 | 10.48638 | 1366 | 8415.647 | 0.9076442 | 108869858835958.9 | -3.6133 | 98.5725 | 783 | 32.67167 | 88.92151 | 45.20472
1368 | 62.2207 | 10.54786 | 1368 | 8384.985 | 0.9063172 | 108077971030040.7 | -3.6383 | 98.3976 | 784 | 32.71933 | 88.86089 | 45.19035
1370 | 62.19781 | 10.62393 | 1370 | 8340.532 | 0.9049941 | 106935075209599.0 | -3.6633 | 96.2761 | 785 | 32.66016 | 88.89072 | 45.1371
1372 | 62.17909 | 10.68353 | 1372 | 8306.095 | 0.9036749 | 106053851491615.6 | -3.6883 | 95.9239 | 786 | 32.60929 | 88.78151 | 45.06581
1374 | 62.15216 | 10.72372 | 1374 | 8290.53 | 0.9023595 | 105656749182428.4 | -3.7133 | 97.026 | 787 | 32.59993 | 88.68085 | 45.13976
1376 | 62.11946 | 10.74851 | 1376 | 8289.558 | 0.9010479 | 105631971347924.0 | -3.7383 | 95.0662 | 788 | 32.57909 | 88.57287 | 45.09868
1378 | 62.11543 | 10.79262 | 1378 | 8258.764 | 0.8997402 | 104848635383703.7 | -3.7633 | 96.6457 | 789 | 32.53401 | 88.64412 | 45.08615
1380 | 62.1003 | 10.87506 | 1380 | 8205.247 | 0.8984362 | 103494182958818.2 | -3.7883 | 98.9938 | 790 | 32.52767 | 88.66839 | 45.15409
1382 | 62.08118 | 10.95618 | 1382 | 8154.805 | 0.897136 | 102225628400958.4 | -3.8133 | 98.9186 | 791 | 32.53822 | 88.75062 | 45.15606
1384 | 62.04873 | 11.05094 | 1384 | 8101.249 | 0.8958395 | 100887317423008.8 | -3.8383 | 97.183 | 792 | 32.54375 | 88.79784 | 45.09839
1386 | 62.04999 | 11.13769 | 1386 | 8035.522 | 0.8945468 | 99256919211166.9 | -3.8633 | 97.0726 | 793 | 32.58041 | 88.86263 | 45.07609
1388 | 62.03838 | 11.21716 | 1388 | 7982.112 | 0.8932579 | 97941846967701.9 | -3.8883 | 97.1075 | 794 | 32.56864 | 88.73991 | 45.0119
1390 | 62.03191 | 11.27063 | 1390 | 7945.426 | 0.8919726 | 97043629829854.6 | -3.9133 | 96.4239 | 795 | 32.60025 | 88.71088 | 45.02308
1392 | 61.99159 | 11.31818 | 1392 | 7931.363 | 0.890691 | 96700412237167.6 | -3.9383 | 95.9976 | 796 | 32.63662 | 88.6316 | 45.02629
1394 | 61.98478 | 11.38126 | 1394 | 7887.588 | 0.8894131 | 95635926183354.3 | -3.9633 | 94.9811 | 797 | 32.61498 | 88.55653 | 45.04051
1396 | 61.96971 | 11.45144 | 1396 | 7842.877 | 0.8881389 | 94554763720810.0 | -3.9883 | 94.5967 | 798 | 32.56304 | 88.52133 | 45.0692
1398 | 61.9684 | 11.52124 | 1398 | 7791.009 | 0.8868683 | 93308261664376.0 | -4.0133 | 96.1127 | 799 | 32.58831 | 88.50512 | 45.10042
1400 | 61.95872 | 11.57739 | 1400 | 7753.896 | 0.8856014 | 92421400097052.1 | -4.0383 | 95.9328 | 800 | 32.58204 | 88.45988 | 45.03533
1402 | 61.94136 | 11.64171 | 1402 | 7714.724 | 0.884338 | 91489968948984.0 | -4.0633 | 95.7814 | 801 | 32.59587 | 88.37238 | 44.98585
1404 | 61.9373 | 11.70436 | 1404 | 7669.623 | 0.8830783 | 90423366274154.1 | -4.0883 | 99.4131 | 802 | 32.6157 | 88.40532 | 44.89619
1406 | 61.93337 | 11.78083 | 1406 | 7613.975 | 0.8818221 | 89115974093337.5 | -4.1133 | 97.2919 | 803 | 32.68937 | 88.48415 | 44.81879
1408 | 61.92978 | 11.84226 | 1408 | 7569.469 | 0.8805696 | 88077194598691.9 | -4.1383 | 97.1578 | 804 | 32.71061 | 88.49314 | 44.85574
1410 | 61.93183 | 11.91525 | 1410 | 7513.146 | 0.8793205 | 86771344828887.8 | -4.1633 | 95.7965 | 805 | 32.7162 | 88.46921 | 44.87204
1412 | 61.91115 | 11.97447 | 1412 | 7479.443 | 0.878075 | 85994597065118.0 | -4.1883 | 95.2833 | 806 | 32.71359 | 88.65302 | 44.86583
1414 | 61.91871 | 12.03858 | 1414 | 7426.801 | 0.876833 | 84788360979449.8 | -4.2133 | 96.3339 | 807 | 32.75964 | 88.57573 | 44.85003
1416 | 61.92031 | 12.10951 | 1416 | 7372.16 | 0.8755946 | 83545318494494.0 | -4.2383 | 95.9277 | 808 | 32.71058 | 88.43167 | 44.9028
1418 | 61.92875 | 12.16534 | 1418 | 7325.255 | 0.8743596 | 82485599684718.5 | -4.2633 | 96.6201 | 809 | 32.71282 | 88.31874 | 44.84203
1420 | 61.93081 | 12.23233 | 1420 | 7273.281 | 0.8731281 | 81319258248506.0 | -4.2883 | 99.2201 | 810 | 32.75391 | 88.31448 | 44.83421
1422 | 61.92818 | 12.28103 | 1422 | 7237.695 | 0.8719001 | 80525456846316.7 |  |  | 811 | 32.80283 | 88.20894 | 44.85641
1424 | 61.93534 | 12.34118 | 1424 | 7188.111 | 0.8706755 | 79425918430471.2 |  |  | 812 | 32.79443 | 88.24767 | 44.92402
1426 | 61.94006 | 12.40204 | 1426 | 7139.27 | 0.8694544 | 78350219145306.0 |  |  | 813 | 32.82879 | 88.15376 | 44.89222
1428 | 61.94789 | 12.45028 | 1428 | 7098.333 | 0.8682366 | 77454270332946.3 |  |  | 814 | 32.83463 | 88.19369 | 44.85459
1430 | 61.96571 | 12.50381 | 1430 | 7047.972 | 0.8670223 | 76359120949016.6 |  |  | 815 | 32.82285 | 88.109 | 44.83533
1432 | 61.95199 | 12.54358 | 1432 | 7025.044 | 0.8658114 | 75863117833983.2 |  |  | 816 | 32.8531 | 88.10028 | 44.78736
1434 | 61.95174 | 12.61344 | 1434 | 6971.904 | 0.8646039 | 74719746850112.5 |  |  | 817 | 32.82063 | 88.04723 | 44.68049
1436 | 61.93077 | 12.67561 | 1436 | 6935.743 | 0.8633997 | 73946660630467.7 |  |  | 818 | 32.83983 | 88.0719 | 44.68834
1438 | 61.94577 | 12.74448 | 1438 | 6875.071 | 0.8621988 | 72658605344498.5 |  |  | 819 | 32.84518 | 88.13065 | 44.69345
1440 | 61.93626 | 12.80196 | 1440 | 6836.258 | 0.8610013 | 71840522767256.9 |  |  | 820 | 32.92086 | 88.12322 | 44.60526
1442 | 61.94148 | 12.89381 | 1442 | 6763.188 | 0.8598072 | 70312991451775.9 |  |  | 821 | 32.89866 | 88.20081 | 44.65819
1444 | 61.92536 | 12.98112 | 1444 | 6705.008 | 0.8586163 | 69108462796586.3 |  |  | 822 | 32.92422 | 88.11968 | 44.66775
1446 | 61.92467 | 13.04348 | 1446 | 6657.587 | 0.8574287 | 68134388317284.1 |  |  | 823 | 32.94863 | 88.00926 | 44.60355
1448 | 61.93197 | 13.07428 | 1448 | 6630.04 | 0.8562444 | 67571721772326.7 |  |  | 824 | 32.99753 | 88.06369 | 44.67981
1450 | 61.96637 | 13.11344 | 1450 | 6581.491 | 0.8550634 | 66585728694589.6 |  |  | 825 | 32.95263 | 88.21867 | 44.81957
1452 | 61.98096 | 13.16722 | 1452 | 6532.366 | 0.8538856 | 65595436807260.1 |  |  | 826 | 32.95515 | 88.24823 | 44.76933
1454 | 61.98419 | 13.23268 | 1454 | 6480.352 | 0.8527111 | 64554997165309.7 |  |  | 827 | 32.95811 | 88.26308 | 44.80918
1456 | 61.96741 | 13.28049 | 1456 | 6452.633 | 0.8515398 | 64003917273804 |  |  | 828 | 32.95816 | 88.35474 | 44.7797
1458 | 61.94721 | 13.33674 | 1458 | 6420.244 | 0.8503717 | 63362990485112.2 |  |  | 829 | 32.9937 | 88.1544 | 44.66925
1460 | 61.93576 | 13.4083 | 1460 | 6371.334 | 0.8492068 | 62401270895184.1 |  |  | 830 | 33.0076 | 88.06654 | 44.60607
1462 | 61.93687 | 13.45043 | 1462 | 6338.293 | 0.8480451 | 61755737003282.9 |  |  | 831 | 33.02356 | 87.98611 | 44.70301
1464 | 61.95452 | 13.50254 | 1464 | 6288.645 | 0.8468866 | 60792048132264.0 |  |  | 832 | 33.17028 | 88.02622 | 44.68737
1466 | 61.9694 | 13.52391 | 1466 | 6264.167 | 0.8457312 | 60319722104127.5 |  |  | 833 | 33.20689 | 88.28355 | 44.78041
1468 | 61.97525 | 13.5901 | 1468 | 6209.974 | 0.844579 | 59280539041570.1 |  |  | 834 | 33.28355 | 88.23926 | 44.78911
1470 | 61.96405 | 13.63554 | 1470 | 6180.931 | 0.8434299 | 58727355406593.4 |  |  | 835 | 33.33579 | 88.14889 | 44.77773
1472 | 61.95655 | 13.69221 | 1472 | 6141.207 | 0.8422839 | 57974908883027.8 |  |  | 836 | 33.30579 | 88.14693 | 44.70693
1474 | 61.94347 | 13.75076 | 1474 | 6103.004 | 0.8411411 | 57255853071618.0 |  |  | 837 | 33.34418 | 88.20042 | 44.64415
1476 | 61.95864 | 13.79421 | 1476 | 6061.248 | 0.8400013 | 56475064671033.3 |  |  | 838 | 33.3805 | 88.10225 | 44.70292
1478 | 61.96865 | 13.82258 | 1478 | 6033.92 | 0.8388646 | 55966956534755.0 |  |  | 839 | 33.42817 | 88.09533 | 44.74979
1480 | 61.98024 | 13.87861 | 1480 | 5984.327 | 0.837731 | 55050756970948.5 |  |  | 840 | 33.43106 | 88.1305 | 44.74681
1482 | 62.00323 | 13.92951 | 1482 | 5932.552 | 0.8366005 | 54102300383532.0 |  |  | 841 | 33.45467 | 88.23743 | 44.81254
1484 | 61.99615 | 13.99863 | 1484 | 5882.799 | 0.835473 | 53198662082116.4 |  |  | 842 | 33.30963 | 88.29678 | 44.94451
1486 | 61.99787 | 14.03303 | 1486 | 5855.203 | 0.8343485 | 52700720367406.7 |  |  | 843 | 33.39353 | 88.32996 | 44.96163
1488 | 61.98767 | 14.0763 | 1488 | 5827.124 | 0.8332271 | 52196464758151.4 |  |  | 844 | 33.25066 | 88.42779 | 44.978
1490 | 62.03683 | 14.1108 | 1490 | 5773.925 | 0.8321087 | 51247769309169.3 |  |  | 845 | 33.33275 | 88.4489 | 44.97779
1492 | 62.05221 | 14.12916 | 1492 | 5751.41 | 0.8309933 | 50848868930339.1 |  |  | 846 | 33.29107 | 88.13886 | 44.80156
1494 | 62.05305 | 14.19281 | 1494 | 5701.525 | 0.8298808 | 49970618969233.1 |  |  | 847 | 33.42388 | 88.10863 | 44.83768
1496 | 62.01865 | 14.25066 | 1496 | 5675.048 | 0.8287713 | 49507585839206.9 |  |  | 848 | 33.43254 | 88.00613 | 44.72138
1498 | 62.02822 | 14.32735 | 1498 | 5610.255 | 0.8276648 | 48383561036892.5 |  |  | 849 | 33.59575 | 88.25017 | 44.80497
1500 | 62.04237 | 14.35319 | 1500 | 5582.541 | 0.8265613 | 47906727336818.8 |  |  | 850 | 33.55012 | 88.41611 | 44.82014
[9 empty] | 851 | 33.65191 | 88.49083 | 44.94515
[9 empty] | 852 | 33.6158 | 88.43129 | 44.93548
[9 empty] | 853 | 33.65038 | 88.57227 | 45.01443
[9 empty] | 854 | 33.6823 | 88.4521 | 44.83537
[9 empty] | 855 | 33.74371 | 88.30208 | 44.789
[9 empty] | 856 | 33.90726 | 88.50356 | 44.91075
[9 empty] | 857 | 34.00755 | 88.47561 | 44.66564
[9 empty] | 858 | 33.94428 | 88.10655 | 44.5479
[9 empty] | 859 | 33.86003 | 88.11704 | 44.49557
[9 empty] | 860 | 33.86687 | 88.05909 | 44.52777
[9 empty] | 861 | 33.97153 | 87.7543 | 44.51137
[9 empty] | 862 | 33.72561 | 87.46342 | 44.81326
[9 empty] | 863 | 33.98657 | 87.87291 | 44.9203
[9 empty] | 864 | 34.28283 | 87.15544 | 44.96033
[9 empty] | 865 | 34.44629 | 87.03107 | 45.29972
[9 empty] | 866 | 34.54486 | 87.22018 | 45.02752
[9 empty] | 867 | 34.88539 | 87.44506 | 44.8098
[9 empty] | 868 | 34.73367 | 87.55266 | 44.71939
[9 empty] | 869 | 34.82674 | 88.22316 | 45.33139
[9 empty] | 870 | 35.09138 | 88.30207 | 45.43609
[9 empty] | 871 | 35.13483 | 88.25073 | 46.11847
[9 empty] | 872 | 35.3598 | 88.4254 | 46.71178
[9 empty] | 873 | 35.66477 | 87.92582 | 47.20889
[9 empty] | 874 | 35.59872 | 87.73607 | 47.11994
[9 empty] | 875 | 35.51088 | 87.79838 | 47.16155
[9 empty] | 876 | 35.51213 | 87.89063 | 47.19573
[9 empty] | 877 | 35.53096 | 87.73037 | 47.2495
[9 empty] | 878 | 35.61853 | 87.66677 | 47.13367
[9 empty] | 879 | 35.70376 | 87.87393 | 47.26025
[9 empty] | 880 | 35.65636 | 87.87479 | 47.2548
[9 empty] | 881 | 35.74183 | 87.66919 | 47.1322
[9 empty] | 882 | 35.68076 | 87.72247 | 47.12187
[9 empty] | 883 | 35.56321 | 87.53348 | 47.19516
[9 empty] | 884 | 35.58749 | 87.44391 | 47.10785
[9 empty] | 885 | 35.5956 | 87.42252 | 47.22739
[9 empty] | 886 | 35.7037 | 87.34347 | 47.26796
[9 empty] | 887 | 35.76735 | 87.25371 | 47.18592
[9 empty] | 888 | 35.8713 | 87.68938 | 47.29623
[9 empty] | 889 | 35.82066 | 87.828 | 47.29254
[9 empty] | 890 | 35.98336 | 87.94917 | 47.37225
[9 empty] | 891 | 35.93709 | 88.13531 | 47.3774
[9 empty] | 892 | 35.90955 | 88.21445 | 47.373
[9 empty] | 893 | 35.73149 | 88.02109 | 47.40663
[9 empty] | 894 | 35.79401 | 87.52712 | 47.3087
[9 empty] | 895 | 35.66294 | 87.28251 | 47.07938
[9 empty] | 896 | 35.7909 | 86.64508 | 47.17985
[9 empty] | 897 | 35.7475 | 86.59422 | 47.25954
[9 empty] | 898 | 35.82177 | 86.56352 | 47.1364
[9 empty] | 899 | 35.84504 | 86.79166 | 47.17071
[9 empty] | 900 | 35.98395 | 86.72179 | 47.11086
[9 empty] | 901 | 35.84816 | 87.56435 | 47.01393
[9 empty] | 902 | 35.92337 | 87.5078 | 46.87295
[9 empty] | 903 | 36.00203 | 87.60559 | 46.87987
[9 empty] | 904 | 36.07847 | 88.02377 | 46.88106
[9 empty] | 905 | 36.02616 | 87.98927 | 46.81205
[9 empty] | 906 | 36.11217 | 87.43496 | 46.77018
[9 empty] | 907 | 36.20441 | 87.84237 | 46.89553
[9 empty] | 908 | 36.27376 | 87.87415 | 46.92787
[9 empty] | 909 | 36.37838 | 87.45123 | 46.90772
[9 empty] | 910 | 36.48417 | 87.81805 | 47.12022
[9 empty] | 911 | 36.52045 | 88.2048 | 47.17284
[9 empty] | 912 | 36.55766 | 87.69094 | 47.02189
[9 empty] | 913 | 36.6064 | 87.7774 | 46.95839
[9 empty] | 914 | 36.51934 | 87.93511 | 47.09453
[9 empty] | 915 | 36.48589 | 87.57618 | 47.01279
[9 empty] | 916 | 36.47803 | 87.59754 | 47.06166
[9 empty] | 917 | 36.52564 | 87.92685 | 47.1331
[9 empty] | 918 | 36.53537 | 87.70972 | 47.18764
[9 empty] | 919 | 36.58371 | 87.62753 | 47.14633
[9 empty] | 920 | 36.68351 | 87.95744 | 47.19707
[9 empty] | 921 | 36.72652 | 87.769 | 47.09067
[9 empty] | 922 | 36.73338 | 87.55829 | 47.09256
[9 empty] | 923 | 36.76153 | 87.78822 | 47.0882
[9 empty] | 924 | 36.7998 | 87.69926 | 47.01989
[9 empty] | 925 | 36.78173 | 87.49792 | 46.98959
[9 empty] | 926 | 36.80553 | 87.68074 | 47.04762
[9 empty] | 927 | 36.83278 | 87.59698 | 47.06673
[9 empty] | 928 | 36.90881 | 87.56837 | 47.10981
[9 empty] | 929 | 36.93995 | 87.60398 | 47.16694
[9 empty] | 930 | 36.97573 | 87.63377 | 47.15501
[9 empty] | 931 | 37.01197 | 87.62907 | 47.20123
[9 empty] | 932 | 37.03115 | 87.73128 | 47.19881
[9 empty] | 933 | 36.99594 | 87.55618 | 47.15439
[9 empty] | 934 | 36.99343 | 87.72532 | 47.1747
[9 empty] | 935 | 37.08034 | 87.66015 | 47.19155
[9 empty] | 936 | 37.08757 | 87.43736 | 47.16539
[9 empty] | 937 | 37.12303 | 87.56054 | 47.18161
[9 empty] | 938 | 37.19941 | 87.68663 | 47.24664
[9 empty] | 939 | 37.2584 | 87.48132 | 47.23901
[9 empty] | 940 | 37.23873 | 87.63553 | 47.30307
[9 empty] | 941 | 37.30106 | 87.85663 | 47.34927
[9 empty] | 942 | 37.34053 | 87.70752 | 47.37671
[9 empty] | 943 | 37.34978 | 87.5961 | 47.33012
[9 empty] | 944 | 37.36117 | 87.70318 | 47.31475
[9 empty] | 945 | 37.38688 | 87.59415 | 47.27787
[9 empty] | 946 | 37.38054 | 87.4222 | 47.25964
[9 empty] | 947 | 37.37494 | 87.56186 | 47.27902
[9 empty] | 948 | 37.4229 | 87.55026 | 47.31423
[9 empty] | 949 | 37.4772 | 87.47826 | 47.35033
[9 empty] | 950 | 37.5074 | 87.58704 | 47.36194
[9 empty] | 951 | 37.57121 | 87.63237 | 47.38503
[9 empty] | 952 | 37.6348 | 87.44303 | 47.31583
[9 empty] | 953 | 37.67321 | 87.53513 | 47.30653
[9 empty] | 954 | 37.67708 | 87.56622 | 47.30909
[9 empty] | 955 | 37.71155 | 87.40608 | 47.28342
[9 empty] | 956 | 37.73229 | 87.39971 | 47.26871
[9 empty] | 957 | 37.78003 | 87.55034 | 47.3777
[9 empty] | 958 | 37.79121 | 87.48216 | 47.40519
[9 empty] | 959 | 37.82067 | 87.46926 | 47.40747
[9 empty] | 960 | 37.84328 | 87.61669 | 47.48016
[9 empty] | 961 | 37.87975 | 87.57367 | 47.48915
[9 empty] | 962 | 37.89104 | 87.50912 | 47.46822
[9 empty] | 963 | 37.93618 | 87.61209 | 47.50579
[9 empty] | 964 | 37.96874 | 87.54676 | 47.52056
[9 empty] | 965 | 38.01833 | 87.45963 | 47.50539
[9 empty] | 966 | 38.05407 | 87.58361 | 47.5407
[9 empty] | 967 | 38.08171 | 87.55759 | 47.56177
[9 empty] | 968 | 38.11522 | 87.44805 | 47.55805
[9 empty] | 969 | 38.13297 | 87.57437 | 47.57808
[9 empty] | 970 | 38.14085 | 87.55865 | 47.59214
[9 empty] | 971 | 38.1338 | 87.46926 | 47.5977
[9 empty] | 972 | 38.16571 | 87.53722 | 47.61519
[9 empty] | 973 | 38.17183 | 87.56607 | 47.62882
[9 empty] | 974 | 38.21712 | 87.48791 | 47.65476
[9 empty] | 975 | 38.25303 | 87.54562 | 47.67662
[9 empty] | 976 | 38.2989 | 87.57399 | 47.69677
[9 empty] | 977 | 38.31506 | 87.49847 | 47.67589
[9 empty] | 978 | 38.34885 | 87.52735 | 47.68094
[9 empty] | 979 | 38.36652 | 87.56878 | 47.69562
[9 empty] | 980 | 38.38638 | 87.49672 | 47.71675
[9 empty] | 981 | 38.43161 | 87.49162 | 47.70729
[9 empty] | 982 | 38.46148 | 87.52124 | 47.70601
[9 empty] | 983 | 38.48623 | 87.45226 | 47.71568
[9 empty] | 984 | 38.52602 | 87.47452 | 47.69306
[9 empty] | 985 | 38.55944 | 87.52402 | 47.67474
[9 empty] | 986 | 38.56668 | 87.47639 | 47.69009
[9 empty] | 987 | 38.5889 | 87.47662 | 47.72432
[9 empty] | 988 | 38.62973 | 87.50311 | 47.72513
[9 empty] | 989 | 38.65577 | 87.41364 | 47.75543
[9 empty] | 990 | 38.6937 | 87.40457 | 47.76236
[9 empty] | 991 | 38.73051 | 87.46845 | 47.7547
[9 empty] | 992 | 38.76872 | 87.41309 | 47.75106
[9 empty] | 993 | 38.80621 | 87.40942 | 47.76519
[9 empty] | 994 | 38.81797 | 87.47179 | 47.76358
[9 empty] | 995 | 38.86061 | 87.42817 | 47.78167
[9 empty] | 996 | 38.87339 | 87.4061 | 47.80818
[9 empty] | 997 | 38.89145 | 87.47902 | 47.80608
[9 empty] | 998 | 38.91892 | 87.46832 | 47.80547
[9 empty] | 999 | 38.92372 | 87.41402 | 47.82051
[9 empty] | 1000 | 38.94402 | 87.48157 | 47.83234
[9 empty] | 1001 | 38.97152 | 87.44062 | 47.8392
[9 empty] | 1002 | 39.00215 | 87.36864 | 47.86192
[9 empty] | 1003 | 39.01461 | 87.42145 | 47.88287
[9 empty] | 1004 | 39.08457 | 87.46031 | 47.87592
[9 empty] | 1005 | 39.09463 | 87.38228 | 47.90654
[9 empty] | 1006 | 39.12473 | 87.44165 | 47.91874
[9 empty] | 1007 | 39.16762 | 87.47665 | 47.91093
[9 empty] | 1008 | 39.17597 | 87.38888 | 47.91302
[9 empty] | 1009 | 39.19867 | 87.39219 | 47.9415
[9 empty] | 1010 | 39.22723 | 87.44401 | 47.9283
[9 empty] | 1011 | 39.26843 | 87.38807 | 47.93008
[9 empty] | 1012 | 39.28218 | 87.35887 | 47.95443
[9 empty] | 1013 | 39.31329 | 87.45716 | 47.96344
[9 empty] | 1014 | 39.31998 | 87.3995 | 47.95662
[9 empty] | 1015 | 39.35812 | 87.37653 | 47.98201
[9 empty] | 1016 | 39.38067 | 87.44129 | 47.98932
[9 empty] | 1017 | 39.40253 | 87.43041 | 47.99287
[9 empty] | 1018 | 39.42955 | 87.36407 | 48.00274
[9 empty] | 1019 | 39.47189 | 87.43213 | 48.01459
[9 empty] | 1020 | 39.48459 | 87.43163 | 48.00561
[9 empty] | 1021 | 39.51746 | 87.38496 | 48.03879
[9 empty] | 1022 | 39.55701 | 87.45959 | 48.04677
[9 empty] | 1023 | 39.59919 | 87.48209 | 48.06494
[9 empty] | 1024 | 39.63107 | 87.44141 | 48.09682
[9 empty] | 1025 | 39.66899 | 87.49084 | 48.10713
[9 empty] | 1026 | 39.69302 | 87.51149 | 48.1092
[9 empty] | 1027 | 39.71376 | 87.40369 | 48.12114
[9 empty] | 1028 | 39.73013 | 87.42299 | 48.14783
[9 empty] | 1029 | 39.76053 | 87.45813 | 48.1487
[9 empty] | 1030 | 39.77644 | 87.37708 | 48.17851
[9 empty] | 1031 | 39.78767 | 87.35604 | 48.17749
[9 empty] | 1032 | 39.80313 | 87.45042 | 48.20856
[9 empty] | 1033 | 39.82314 | 87.38848 | 48.21083
[9 empty] | 1034 | 39.84271 | 87.33889 | 48.22882
[9 empty] | 1035 | 39.88815 | 87.41029 | 48.22318
[9 empty] | 1036 | 39.91951 | 87.37203 | 48.22606
[9 empty] | 1037 | 39.96373 | 87.33411 | 48.23449
[9 empty] | 1038 | 39.97959 | 87.40133 | 48.22463
[9 empty] | 1039 | 39.97573 | 87.42737 | 48.23141
[9 empty] | 1040 | 39.98783 | 87.36723 | 48.24149
[9 empty] | 1041 | 40.00571 | 87.45802 | 48.26363
[9 empty] | 1042 | 40.01335 | 87.47421 | 48.27208
[9 empty] | 1043 | 40.06109 | 87.40356 | 48.27988
[9 empty] | 1044 | 40.10512 | 87.43839 | 48.28816
[9 empty] | 1045 | 40.11911 | 87.47942 | 48.29881
[9 empty] | 1046 | 40.15324 | 87.39311 | 48.30766
[9 empty] | 1047 | 40.18289 | 87.39828 | 48.32922
[9 empty] | 1048 | 40.20559 | 87.43793 | 48.34811
[9 empty] | 1049 | 40.22488 | 87.37725 | 48.35318
[9 empty] | 1050 | 40.24399 | 87.35992 | 48.37017
[9 empty] | 1051 | 40.26833 | 87.42625 | 48.38229
[9 empty] | 1052 | 40.2924 | 87.37946 | 48.37231
[9 empty] | 1053 | 40.29051 | 87.3669 | 48.38974
[9 empty] | 1054 | 40.32103 | 87.43034 | 48.40242
[9 empty] | 1055 | 40.34309 | 87.41763 | 48.42274
[9 empty] | 1056 | 40.3583 | 87.36597 | 48.4295
[9 empty] | 1057 | 40.37098 | 87.43049 | 48.43718
[9 empty] | 1058 | 40.40136 | 87.44894 | 48.42668
[9 empty] | 1059 | 40.41771 | 87.38391 | 48.42931
[9 empty] | 1060 | 40.4528 | 87.44209 | 48.43103
[9 empty] | 1061 | 40.47226 | 87.46864 | 48.42052
[9 empty] | 1062 | 40.50452 | 87.39954 | 48.42229
[9 empty] | 1063 | 40.55124 | 87.40865 | 48.44907
[9 empty] | 1064 | 40.57577 | 87.44833 | 48.46006
[9 empty] | 1065 | 40.58768 | 87.40557 | 48.45393
[9 empty] | 1066 | 40.60973 | 87.41222 | 48.47152
[9 empty] | 1067 | 40.6225 | 87.4952 | 48.47988
[9 empty] | 1068 | 40.6198 | 87.4674 | 48.47652
[9 empty] | 1069 | 40.64592 | 87.42706 | 48.47835
[9 empty] | 1070 | 40.67365 | 87.47048 | 48.48544
[9 empty] | 1071 | 40.69057 | 87.43867 | 48.48777
[9 empty] | 1072 | 40.72383 | 87.37837 | 48.49281
[9 empty] | 1073 | 40.73584 | 87.40804 | 48.50574
[9 empty] | 1074 | 40.75292 | 87.43318 | 48.52385
[9 empty] | 1075 | 40.76622 | 87.3632 | 48.54148
[9 empty] | 1076 | 40.78022 | 87.41383 | 48.55591
[9 empty] | 1077 | 40.78726 | 87.43822 | 48.56223
[9 empty] | 1078 | 40.81705 | 87.4001 | 48.56696
[9 empty] | 1079 | 40.82424 | 87.40108 | 48.57271
[9 empty] | 1080 | 40.85199 | 87.46314 | 48.57363
[9 empty] | 1081 | 40.87444 | 87.4163 | 48.58669
[9 empty] | 1082 | 40.89407 | 87.41773 | 48.6079
[9 empty] | 1083 | 40.90792 | 87.4549 | 48.61095
[9 empty] | 1084 | 40.92222 | 87.42546 | 48.61966
[9 empty] | 1085 | 40.93742 | 87.38015 | 48.63928
[9 empty] | 1086 | 40.95971 | 87.43974 | 48.65394
[9 empty] | 1087 | 40.97262 | 87.4039 | 48.66568
[9 empty] | 1088 | 40.99416 | 87.39835 | 48.68694
[9 empty] | 1089 | 41.03764 | 87.45669 | 48.68462
[9 empty] | 1090 | 41.05902 | 87.4798 | 48.70308
[9 empty] | 1091 | 41.09077 | 87.42361 | 48.71461
[9 empty] | 1092 | 41.12762 | 87.48211 | 48.73513
[9 empty] | 1093 | 41.15184 | 87.48124 | 48.7393
[9 empty] | 1094 | 41.1638 | 87.43612 | 48.78024
[9 empty] | 1095 | 41.18485 | 87.44272 | 48.80787
[9 empty] | 1096 | 41.20751 | 87.47201 | 48.82725
[9 empty] | 1097 | 41.24147 | 87.42237 | 48.83934
[9 empty] | 1098 | 41.26493 | 87.43952 | 48.86662
[9 empty] | 1099 | 41.27725 | 87.47256 | 48.88701
[9 empty] | 1100 | 41.29664 | 87.4438 | 48.88898
[9 empty] | 1101 | 41.31698 | 87.44633 | 48.90278
[9 empty] | 1102 | 41.32103 | 87.50043 | 48.92662
[9 empty] | 1103 | 41.3338 | 87.48656 | 48.95117
[9 empty] | 1104 | 41.35754 | 87.44556 | 48.94158
[9 empty] | 1105 | 41.38254 | 87.50342 | 48.94699
[9 empty] | 1106 | 41.39379 | 87.47781 | 48.95576
[9 empty] | 1107 | 41.41652 | 87.42107 | 48.94937
[9 empty] | 1108 | 41.44983 | 87.43966 | 48.93144
[9 empty] | 1109 | 41.47463 | 87.45795 | 48.92952
[9 empty] | 1110 | 41.49033 | 87.39094 | 48.93293
[9 empty] | 1111 | 41.50814 | 87.41256 | 48.93926
[9 empty] | 1112 | 41.5181 | 87.45006 | 48.93445
[9 empty] | 1113 | 41.52877 | 87.40836 | 48.94432
[9 empty] | 1114 | 41.54011 | 87.41833 | 48.95185
[9 empty] | 1115 | 41.56212 | 87.45956 | 48.95705
[9 empty] | 1116 | 41.58133 | 87.43781 | 48.95156
[9 empty] | 1117 | 41.60387 | 87.44464 | 48.96597
[9 empty] | 1118 | 41.61243 | 87.48725 | 48.97202
[9 empty] | 1119 | 41.62484 | 87.48066 | 48.98621
[9 empty] | 1120 | 41.62487 | 87.44794 | 48.9836
[9 empty] | 1121 | 41.63442 | 87.49574 | 48.98656
[9 empty] | 1122 | 41.64375 | 87.4722 | 48.97756
[9 empty] | 1123 | 41.65503 | 87.44457 | 48.97845
[9 empty] | 1124 | 41.67493 | 87.48913 | 48.99343
[9 empty] | 1125 | 41.69883 | 87.52446 | 48.99678
[9 empty] | 1126 | 41.71087 | 87.46586 | 48.99456
[9 empty] | 1127 | 41.72058 | 87.49706 | 49.01081
[9 empty] | 1128 | 41.74785 | 87.52128 | 49.01873
[9 empty] | 1129 | 41.77059 | 87.46274 | 49.01281
[9 empty] | 1130 | 41.79099 | 87.45986 | 49.02834
[9 empty] | 1131 | 41.81305 | 87.50942 | 49.04278
[9 empty] | 1132 | 41.83859 | 87.4685 | 49.0471
[9 empty] | 1133 | 41.85347 | 87.43941 | 49.04822
[9 empty] | 1134 | 41.8623 | 87.4921 | 49.04435
[9 empty] | 1135 | 41.87075 | 87.4708 | 49.04349
[9 empty] | 1136 | 41.89265 | 87.45991 | 49.04501
[9 empty] | 1137 | 41.9011 | 87.51284 | 49.05874
[9 empty] | 1138 | 41.9001 | 87.53616 | 49.07404
[9 empty] | 1139 | 41.91283 | 87.47984 | 49.08582
[9 empty] | 1140 | 41.93453 | 87.52384 | 49.09411
[9 empty] | 1141 | 41.93546 | 87.53154 | 49.1035
[9 empty] | 1142 | 41.96075 | 87.49258 | 49.11165
[9 empty] | 1143 | 41.98634 | 87.51701 | 49.12694
[9 empty] | 1144 | 42.01075 | 87.56818 | 49.14228
[9 empty] | 1145 | 42.02092 | 87.53021 | 49.15861
[9 empty] | 1146 | 42.05349 | 87.53549 | 49.1721
[9 empty] | 1147 | 42.06947 | 87.56428 | 49.17496
[9 empty] | 1148 | 42.09235 | 87.52481 | 49.17981
[9 empty] | 1149 | 42.09801 | 87.52032 | 49.19835
[9 empty] | 1150 | 42.11597 | 87.55791 | 49.19676
[9 empty] | 1151 | 42.12429 | 87.53853 | 49.20692
[9 empty] | 1152 | 42.13367 | 87.5327 | 49.21282
[9 empty] | 1153 | 42.14687 | 87.59419 | 49.23731
[9 empty] | 1154 | 42.16676 | 87.57227 | 49.22714
[9 empty] | 1155 | 42.17323 | 87.5381 | 49.23398
[9 empty] | 1156 | 42.18697 | 87.56226 | 49.24041
[9 empty] | 1157 | 42.19783 | 87.56908 | 49.24419
[9 empty] | 1158 | 42.20861 | 87.50824 | 49.22945
[9 empty] | 1159 | 42.22387 | 87.54538 | 49.23964
[9 empty] | 1160 | 42.23341 | 87.57726 | 49.25547
[9 empty] | 1161 | 42.24381 | 87.55038 | 49.25238
[9 empty] | 1162 | 42.26335 | 87.54655 | 49.25486
[9 empty] | 1163 | 42.27954 | 87.57587 | 49.26253
[9 empty] | 1164 | 42.29122 | 87.55495 | 49.26339
[9 empty] | 1165 | 42.30451 | 87.54253 | 49.25188
[9 empty] | 1166 | 42.30927 | 87.579 | 49.24828
[9 empty] | 1167 | 42.3146 | 87.55453 | 49.25419
[9 empty] | 1168 | 42.32047 | 87.54507 | 49.24129
[9 empty] | 1169 | 42.32415 | 87.56963 | 49.23594
[9 empty] | 1170 | 42.34507 | 87.56731 | 49.24245
[9 empty] | 1171 | 42.35879 | 87.5497 | 49.25403
[9 empty] | 1172 | 42.36673 | 87.61009 | 49.25574
[9 empty] | 1173 | 42.37844 | 87.62443 | 49.27593
[9 empty] | 1174 | 42.3856 | 87.60262 | 49.2803
[9 empty] | 1175 | 42.38182 | 87.63191 | 49.27884
[9 empty] | 1176 | 42.39767 | 87.6485 | 49.29049
[9 empty] | 1177 | 42.40888 | 87.58541 | 49.29049
[9 empty] | 1178 | 42.40995 | 87.59287 | 49.28197
[9 empty] | 1179 | 42.4199 | 87.60972 | 49.28406
[9 empty] | 1180 | 42.4419 | 87.5814 | 49.29527
[9 empty] | 1181 | 42.45686 | 87.57596 | 49.2724
[9 empty] | 1182 | 42.46885 | 87.62676 | 49.27586
[9 empty] | 1183 | 42.49187 | 87.60015 | 49.29369
[9 empty] | 1184 | 42.51357 | 87.61833 | 49.30187
[9 empty] | 1185 | 42.52853 | 87.65337 | 49.30056
[9 empty] | 1186 | 42.53314 | 87.65195 | 49.32204
[9 empty] | 1187 | 42.55074 | 87.63981 | 49.33089
[9 empty] | 1188 | 42.54593 | 87.69121 | 49.31774
[9 empty] | 1189 | 42.54958 | 87.67227 | 49.32397
[9 empty] | 1190 | 42.55712 | 87.63361 | 49.32944
[9 empty] | 1191 | 42.57489 | 87.65617 | 49.32771
[9 empty] | 1192 | 42.58011 | 87.66092 | 49.32343
[9 empty] | 1193 | 42.60777 | 87.62627 | 49.32826
[9 empty] | 1194 | 42.63509 | 87.6444 | 49.32924
[9 empty] | 1195 | 42.64885 | 87.67908 | 49.33239
[9 empty] | 1196 | 42.65908 | 87.65907 | 49.33459
[9 empty] | 1197 | 42.67492 | 87.666 | 49.33659
[9 empty] | 1198 | 42.68127 | 87.68069 | 49.33472
[9 empty] | 1199 | 42.6772 | 87.63914 | 49.34092
[9 empty] | 1200 | 42.6883 | 87.63378 | 49.34222
[9 empty] | 1201 | 42.69236 | 87.66438 | 49.34351
[9 empty] | 1202 | 42.70661 | 87.64731 | 49.35057
[9 empty] | 1203 | 42.72601 | 87.65609 | 49.36351
[9 empty] | 1204 | 42.73071 | 87.71753 | 49.36275
[9 empty] | 1205 | 42.74095 | 87.70766 | 49.36619
[9 empty] | 1206 | 42.75879 | 87.69288 | 49.37174
[9 empty] | 1207 | 42.7663 | 87.73977 | 49.36844
[9 empty] | 1208 | 42.76926 | 87.73535 | 49.36804
[9 empty] | 1209 | 42.79256 | 87.68687 | 49.37946
[9 empty] | 1210 | 42.80165 | 87.69754 | 49.37817
[9 empty] | 1211 | 42.8102 | 87.71523 | 49.3786
[9 empty] | 1212 | 42.80399 | 87.66849 | 49.38395
[9 empty] | 1213 | 42.81412 | 87.69938 | 49.39207
[9 empty] | 1214 | 42.81035 | 87.74859 | 49.3826
[9 empty] | 1215 | 42.82947 | 87.74049 | 49.40706
[9 empty] | 1216 | 42.83879 | 87.73739 | 49.41645
[9 empty] | 1217 | 42.8621 | 87.78723 | 49.43276
[9 empty] | 1218 | 42.885 | 87.73696 | 49.43685
[9 empty] | 1219 | 42.91782 | 87.709 | 49.4446
[9 empty] | 1220 | 42.90794 | 87.76025 | 49.43923
[9 empty] | 1221 | 42.91907 | 87.74307 | 49.43575
[9 empty] | 1222 | 42.94012 | 87.72064 | 49.43527
[9 empty] | 1223 | 42.93588 | 87.7741 | 49.42485
[9 empty] | 1224 | 42.93713 | 87.78159 | 49.41889
[9 empty] | 1225 | 42.9473 | 87.74042 | 49.4197
[9 empty] | 1226 | 42.96059 | 87.78108 | 49.43897
[9 empty] | 1227 | 42.9719 | 87.78908 | 49.43581
[9 empty] | 1228 | 42.99281 | 87.73767 | 49.44065
[9 empty] | 1229 | 42.99941 | 87.76208 | 49.43987
[9 empty] | 1230 | 43.02026 | 87.78152 | 49.43005
[9 empty] | 1231 | 43.0393 | 87.75409 | 49.42823
[9 empty] | 1232 | 43.0379 | 87.76085 | 49.43014
[9 empty] | 1233 | 43.03528 | 87.81696 | 49.43126
[9 empty] | 1234 | 43.04644 | 87.78473 | 49.44611
[9 empty] | 1235 | 43.06081 | 87.78025 | 49.46326
[9 empty] | 1236 | 43.0531 | 87.80271 | 49.45523
[9 empty] | 1237 | 43.07101 | 87.77747 | 49.45829
[9 empty] | 1238 | 43.07999 | 87.75221 | 49.47365
[9 empty] | 1239 | 43.08258 | 87.78519 | 49.47071
[9 empty] | 1240 | 43.09132 | 87.79453 | 49.47337
[9 empty] | 1241 | 43.11232 | 87.77655 | 49.49828
[9 empty] | 1242 | 43.11068 | 87.83356 | 49.51004
[9 empty] | 1243 | 43.12418 | 87.84287 | 49.51697
[9 empty] | 1244 | 43.13692 | 87.8178 | 49.52847
[9 empty] | 1245 | 43.15195 | 87.83688 | 49.53369
[9 empty] | 1246 | 43.1567 | 87.85808 | 49.52436
[9 empty] | 1247 | 43.17739 | 87.82279 | 49.52651
[9 empty] | 1248 | 43.19027 | 87.84707 | 49.52828
[9 empty] | 1249 | 43.20037 | 87.89567 | 49.53874
[9 empty] | 1250 | 43.20539 | 87.86325 | 49.53287
[9 empty] | 1251 | 43.20828 | 87.87438 | 49.53037
[9 empty] | 1252 | 43.20301 | 87.91419 | 49.50821
[9 empty] | 1253 | 43.20528 | 87.88818 | 49.49039
[9 empty] | 1254 | 43.21441 | 87.8626 | 49.47112
[9 empty] | 1255 | 43.21155 | 87.93108 | 49.46151
[9 empty] | 1256 | 43.20732 | 87.92122 | 49.4443
[9 empty] | 1257 | 43.20892 | 87.89278 | 49.46124
[9 empty] | 1258 | 43.20324 | 87.94067 | 49.45188
[9 empty] | 1259 | 43.21218 | 87.95328 | 49.4343
[9 empty] | 1260 | 43.21624 | 87.89056 | 49.41129
[9 empty] | 1261 | 43.21953 | 87.90546 | 49.41219
[9 empty] | 1262 | 43.22393 | 87.91859 | 49.39438
[9 empty] | 1263 | 43.23853 | 87.88754 | 49.39978
[9 empty] | 1264 | 43.22762 | 87.9113 | 49.40199
[9 empty] | 1265 | 43.24232 | 87.95844 | 49.42746
[9 empty] | 1266 | 43.25239 | 87.9445 | 49.41904
[9 empty] | 1267 | 43.25758 | 87.94974 | 49.42864
[9 empty] | 1268 | 43.2666 | 88.00668 | 49.4283
[9 empty] | 1269 | 43.28322 | 87.99137 | 49.43483
[9 empty] | 1270 | 43.28531 | 87.98702 | 49.42514
[9 empty] | 1271 | 43.29593 | 88.02399 | 49.43295
[9 empty] | 1272 | 43.30442 | 88.01357 | 49.42631
[9 empty] | 1273 | 43.31005 | 87.96451 | 49.43621
[9 empty] | 1274 | 43.31686 | 87.98664 | 49.44255
[9 empty] | 1275 | 43.31936 | 87.99631 | 49.46288
[9 empty] | 1276 | 43.33735 | 87.97446 | 49.48774
[9 empty] | 1277 | 43.35036 | 88.0058 | 49.50212
[9 empty] | 1278 | 43.37414 | 88.01334 | 49.50429
[9 empty] | 1279 | 43.39393 | 87.9728 | 49.51316
[9 empty] | 1280 | 43.41074 | 87.97137 | 49.52617
[9 empty] | 1281 | 43.42065 | 87.99033 | 49.52539
[9 empty] | 1282 | 43.44091 | 87.96037 | 49.52356
[9 empty] | 1283 | 43.43412 | 87.97932 | 49.53827
[9 empty] | 1284 | 43.43091 | 88.04764 | 49.55099
[9 empty] | 1285 | 43.44191 | 88.02467 | 49.53159
[9 empty] | 1286 | 43.44996 | 88.01815 | 49.53182
[9 empty] | 1287 | 43.443 | 88.06126 | 49.52455
[9 empty] | 1288 | 43.43491 | 88.05622 | 49.50727
[9 empty] | 1289 | 43.43147 | 88.02824 | 49.48359
[9 empty] | 1290 | 43.42046 | 88.07483 | 49.4701
[9 empty] | 1291 | 43.4002 | 88.08626 | 49.45177
[9 empty] | 1292 | 43.39102 | 88.06767 | 49.45362
[9 empty] | 1293 | 43.40137 | 88.09647 | 49.44727
[9 empty] | 1294 | 43.40559 | 88.12353 | 49.45404
[9 empty] | 1295 | 43.42493 | 88.08552 | 49.4597
[9 empty] | 1296 | 43.44556 | 88.0993 | 49.46019
[9 empty] | 1297 | 43.46339 | 88.13702 | 49.4557
[9 empty] | 1298 | 43.47443 | 88.10601 | 49.45847
[9 empty] | 1299 | 43.49306 | 88.0988 | 49.4626
[9 empty] | 1300 | 43.50068 | 88.15092 | 49.45771
[9 empty] | 1301 | 43.50392 | 88.13405 | 49.4616
[9 empty] | 1302 | 43.51301 | 88.10852 | 49.45823
[9 empty] | 1303 | 43.52523 | 88.17369 | 49.46931
[9 empty] | 1304 | 43.52866 | 88.16644 | 49.46744
[9 empty] | 1305 | 43.54247 | 88.14075 | 49.48553
[9 empty] | 1306 | 43.56073 | 88.17936 | 49.49757
[9 empty] | 1307 | 43.57098 | 88.20876 | 49.5232
[9 empty] | 1308 | 43.5915 | 88.16177 | 49.54632
[9 empty] | 1309 | 43.61585 | 88.18246 | 49.57318
[9 empty] | 1310 | 43.63425 | 88.22494 | 49.59783
[9 empty] | 1311 | 43.64383 | 88.19354 | 49.62297
[9 empty] | 1312 | 43.64744 | 88.18695 | 49.637
[9 empty] | 1313 | 43.66085 | 88.23568 | 49.6367
[9 empty] | 1314 | 43.67149 | 88.23448 | 49.65528
[9 empty] | 1315 | 43.67043 | 88.20666 | 49.65372
[9 empty] | 1316 | 43.68994 | 88.25485 | 49.63705
[9 empty] | 1317 | 43.72502 | 88.2528 | 49.63979
[9 empty] | 1318 | 43.72681 | 88.22185 | 49.64956
[9 empty] | 1319 | 43.72151 | 88.20278 | 49.6363
[9 empty] | 1320 | 43.71832 | 88.22151 | 49.63646
[9 empty] | 1321 | 43.71645 | 88.19759 | 49.65329
[9 empty] | 1322 | 43.70766 | 88.18421 | 49.64621
[9 empty] | 1323 | 43.72102 | 88.19863 | 49.63756
[9 empty] | 1324 | 43.72834 | 88.25792 | 49.62571
[9 empty] | 1325 | 43.72936 | 88.22862 | 49.63278
[9 empty] | 1326 | 43.73425 | 88.22662 | 49.62403
[9 empty] | 1327 | 43.74651 | 88.27955 | 49.63546
[9 empty] | 1328 | 43.73924 | 88.26925 | 49.63731
[9 empty] | 1329 | 43.74057 | 88.23217 | 49.64818
[9 empty] | 1330 | 43.75302 | 88.30142 | 49.64077
[9 empty] | 1331 | 43.76479 | 88.33358 | 49.64412
[9 empty] | 1332 | 43.77171 | 88.29123 | 49.63612
[9 empty] | 1333 | 43.78528 | 88.33366 | 49.64306
[9 empty] | 1334 | 43.78769 | 88.3559 | 49.64096
[9 empty] | 1335 | 43.78687 | 88.2996 | 49.6315
[9 empty] | 1336 | 43.79501 | 88.30727 | 49.63168
[9 empty] | 1337 | 43.78881 | 88.35479 | 49.63929
[9 empty] | 1338 | 43.7888 | 88.31276 | 49.62645
[9 empty] | 1339 | 43.79786 | 88.34044 | 49.6301
[9 empty] | 1340 | 43.81661 | 88.40936 | 49.63392
[9 empty] | 1341 | 43.80154 | 88.35914 | 49.62947
[9 empty] | 1342 | 43.80753 | 88.33305 | 49.60842
[9 empty] | 1343 | 43.80898 | 88.3976 | 49.60838
[9 empty] | 1344 | 43.82935 | 88.36638 | 49.60461
[9 empty] | 1345 | 43.83112 | 88.34324 | 49.60721
[9 empty] | 1346 | 43.85713 | 88.43125 | 49.60531
[9 empty] | 1347 | 43.86358 | 88.46227 | 49.62173
[9 empty] | 1348 | 43.874 | 88.41453 | 49.61371
[9 empty] | 1349 | 43.8727 | 88.45309 | 49.60416
[9 empty] | 1350 | 43.87585 | 88.46346 | 49.6055
[9 empty] | 1351 | 43.87057 | 88.40292 | 49.5978
[9 empty] | 1352 | 43.88413 | 88.42187 | 49.59633
[9 empty] | 1353 | 43.87632 | 88.45828 | 49.60272
[9 empty] | 1354 | 43.87462 | 88.42609 | 49.61917
[9 empty] | 1355 | 43.87546 | 88.43052 | 49.60193
[9 empty] | 1356 | 43.88343 | 88.48993 | 49.62024
[9 empty] | 1357 | 43.88181 | 88.45192 | 49.62171
[9 empty] | 1358 | 43.91721 | 88.47243 | 49.63916
[9 empty] | 1359 | 43.93718 | 88.51424 | 49.64368
[9 empty] | 1360 | 43.94495 | 88.49615 | 49.65939
[9 empty] | 1361 | 43.96194 | 88.46823 | 49.64911
[9 empty] | 1362 | 43.96901 | 88.49895 | 49.65734
[9 empty] | 1363 | 43.96524 | 88.46214 | 49.6447
[9 empty] | 1364 | 43.97337 | 88.44453 | 49.64523
[9 empty] | 1365 | 43.98605 | 88.48006 | 49.65152
[9 empty] | 1366 | 43.98326 | 88.46493 | 49.6644
[9 empty] | 1367 | 43.98605 | 88.47706 | 49.67162
[9 empty] | 1368 | 43.99356 | 88.52841 | 49.68975
[9 empty] | 1369 | 43.9844 | 88.52376 | 49.67985
[9 empty] | 1370 | 43.9881 | 88.50233 | 49.66164
[9 empty] | 1371 | 43.98135 | 88.57048 | 49.6739
[9 empty] | 1372 | 43.99021 | 88.54965 | 49.65869
[9 empty] | 1373 | 43.98388 | 88.52846 | 49.65135
[9 empty] | 1374 | 43.99439 | 88.60944 | 49.66133
[9 empty] | 1375 | 44.00045 | 88.64201 | 49.69038
[9 empty] | 1376 | 44.0152 | 88.59428 | 49.6821
[9 empty] | 1377 | 44.02456 | 88.67779 | 49.70229
[9 empty] | 1378 | 44.02205 | 88.68386 | 49.6974
[9 empty] | 1379 | 44.0169 | 88.60233 | 49.69214
[9 empty] | 1380 | 44.02647 | 88.63189 | 49.68483
[9 empty] | 1381 | 44.04201 | 88.6784 | 49.69749
[9 empty] | 1382 | 44.04342 | 88.6114 | 49.68832
[9 empty] | 1383 | 44.05758 | 88.65894 | 49.69796
[9 empty] | 1384 | 44.08005 | 88.71611 | 49.71356
[9 empty] | 1385 | 44.08063 | 88.67191 | 49.73579
[9 empty] | 1386 | 44.06561 | 88.66364 | 49.73547
[9 empty] | 1387 | 44.06983 | 88.72105 | 49.74901
[9 empty] | 1388 | 44.07521 | 88.66067 | 49.74969
[9 empty] | 1389 | 44.07523 | 88.64765 | 49.76355
[9 empty] | 1390 | 44.08066 | 88.69764 | 49.7641
[9 empty] | 1391 | 44.09379 | 88.68073 | 49.77735
[9 empty] | 1392 | 44.09986 | 88.66657 | 49.77417
[9 empty] | 1393 | 44.1118 | 88.76243 | 49.78223
[9 empty] | 1394 | 44.11718 | 88.74448 | 49.78181
[9 empty] | 1395 | 44.11543 | 88.71347 | 49.77485
[9 empty] | 1396 | 44.12838 | 88.77899 | 49.76527
[9 empty] | 1397 | 44.13924 | 88.76929 | 49.77106
[9 empty] | 1398 | 44.14551 | 88.69688 | 49.76994
[9 empty] | 1399 | 44.15859 | 88.77489 | 49.77948
[9 empty] | 1400 | 44.17054 | 88.80413 | 49.78831
[9 empty] | 1401 | 44.17365 | 88.75116 | 49.80274
[9 empty] | 1402 | 44.17202 | 88.78533 | 49.81001
[9 empty] | 1403 | 44.15935 | 88.80494 | 49.82771
[9 empty] | 1404 | 44.15867 | 88.72153 | 49.81675
[9 empty] | 1405 | 44.17784 | 88.73372 | 49.8177
[9 empty] | 1406 | 44.17185 | 88.77505 | 49.81104
[9 empty] | 1407 | 44.17618 | 88.72876 | 49.79841
[9 empty] | 1408 | 44.19247 | 88.73706 | 49.79591
[9 empty] | 1409 | 44.19422 | 88.8319 | 49.8017
[9 empty] | 1410 | 44.18358 | 88.79163 | 49.7939
[9 empty] | 1411 | 44.18179 | 88.79301 | 49.78736
[9 empty] | 1412 | 44.1875 | 88.87946 | 49.78991
[9 empty] | 1413 | 44.19063 | 88.86998 | 49.77969
[9 empty] | 1414 | 44.20535 | 88.81464 | 49.78123
[9 empty] | 1415 | 44.2038 | 88.91618 | 49.7895
[9 empty] | 1416 | 44.22531 | 88.92259 | 49.79698
[9 empty] | 1417 | 44.22982 | 88.85983 | 49.80352
[9 empty] | 1418 | 44.22901 | 88.93236 | 49.80749
[9 empty] | 1419 | 44.23558 | 88.96786 | 49.8078
[9 empty] | 1420 | 44.24714 | 88.87791 | 49.81204
[9 empty] | 1421 | 44.24391 | 88.88733 | 49.80986
[9 empty] | 1422 | 44.261 | 88.92208 | 49.84259
[9 empty] | 1423 | 44.26778 | 88.86415 | 49.85464
[9 empty] | 1424 | 44.26442 | 88.86217 | 49.84453
[9 empty] | 1425 | 44.28379 | 88.9379 | 49.85317
[9 empty] | 1426 | 44.30352 | 88.92105 | 49.87667
[9 empty] | 1427 | 44.29897 | 88.94006 | 49.85178
[9 empty] | 1428 | 44.31507 | 89.02486 | 49.85125
[9 empty] | 1429 | 44.31857 | 89.00513 | 49.87219
[9 empty] | 1430 | 44.30644 | 88.98698 | 49.86494
[9 empty] | 1431 | 44.32898 | 89.03629 | 49.85554
[9 empty] | 1432 | 44.33894 | 89.01369 | 49.85748
[9 empty] | 1433 | 44.32658 | 88.95294 | 49.86313
[9 empty] | 1434 | 44.35664 | 89.02802 | 49.85694
[9 empty] | 1435 | 44.36236 | 89.03999 | 49.88946
[9 empty] | 1436 | 44.34768 | 89.01184 | 49.89967
[9 empty] | 1437 | 44.36886 | 89.08982 | 49.90807
[9 empty] | 1438 | 44.39534 | 89.13335 | 49.92286
[9 empty] | 1439 | 44.36899 | 89.09612 | 49.94159
[9 empty] | 1440 | 44.38583 | 89.13668 | 49.90807
[9 empty] | 1441 | 44.40021 | 89.183 | 49.89763
[9 empty] | 1442 | 44.3823 | 89.15165 | 49.91394
[9 empty] | 1443 | 44.38747 | 89.16381 | 49.9091
[9 empty] | 1444 | 44.40046 | 89.21448 | 49.89289
[9 empty] | 1445 | 44.40939 | 89.19792 | 49.91993
[9 empty] | 1446 | 44.40634 | 89.19762 | 49.92233
[9 empty] | 1447 | 44.42555 | 89.23905 | 49.90333
[9 empty] | 1448 | 44.42387 | 89.21696 | 49.90107
[9 empty] | 1449 | 44.43116 | 89.19228 | 49.91938
[9 empty] | 1450 | 44.42487 | 89.2313 | 49.90783
[9 empty] | 1451 | 44.43871 | 89.22395 | 49.90426
[9 empty] | 1452 | 44.45061 | 89.17232 | 49.91039
[9 empty] | 1453 | 44.45942 | 89.23706 | 49.91124
[9 empty] | 1454 | 44.48524 | 89.2684 | 49.90844
[9 empty] | 1455 | 44.48083 | 89.23952 | 49.92097
[9 empty] | 1456 | 44.47836 | 89.30379 | 49.94041
[9 empty] | 1457 | 44.46167 | 89.36259 | 49.95926
[9 empty] | 1458 | 44.46151 | 89.31249 | 49.97903
[9 empty] | 1459 | 44.45073 | 89.3669 | 49.98993
[9 empty] | 1460 | 44.48114 | 89.39995 | 49.97124
[9 empty] | 1461 | 44.48282 | 89.32899 | 49.97724
[9 empty] | 1462 | 44.51112 | 89.33379 | 49.97843
[9 empty] | 1463 | 44.52045 | 89.39246 | 49.97438
[9 empty] | 1464 | 44.52607 | 89.3169 | 49.9649
[9 empty] | 1465 | 44.53201 | 89.3145 | 49.98326
[9 empty] | 1466 | 44.51635 | 89.42308 | 49.98077
[9 empty] | 1467 | 44.52124 | 89.38192 | 49.97652
[9 empty] | 1468 | 44.53712 | 89.36244 | 49.9832
[9 empty] | 1469 | 44.53881 | 89.45376 | 49.99541
[9 empty] | 1470 | 44.52862 | 89.4183 | 49.99826
[9 empty] | 1471 | 44.55679 | 89.36513 | 50.01563
[9 empty] | 1472 | 44.56387 | 89.46751 | 50.02814
[9 empty] | 1473 | 44.57451 | 89.49095 | 50.02794
[9 empty] | 1474 | 44.59564 | 89.43149 | 50.0369
[9 empty] | 1475 | 44.609 | 89.54221 | 50.04085
[9 empty] | 1476 | 44.61509 | 89.55881 | 50.01036
[9 empty] | 1477 | 44.62244 | 89.46668 | 50.01633
[9 empty] | 1478 | 44.61227 | 89.50706 | 49.98804
[9 empty] | 1479 | 44.5979 | 89.57515 | 49.97597
[9 empty] | 1480 | 44.60812 | 89.48261 | 49.984
[9 empty] | 1481 | 44.62037 | 89.52427 | 50.01615
[9 empty] | 1482 | 44.63224 | 89.63281 | 50.00233
[9 empty] | 1483 | 44.63715 | 89.55601 | 50.02503
[9 empty] | 1484 | 44.67122 | 89.53918 | 50.04522
[9 empty] | 1485 | 44.68461 | 89.62261 | 50.04693
[9 empty] | 1486 | 44.70037 | 89.57456 | 50.03542
[9 empty] | 1487 | 44.67905 | 89.51416 | 50.05451
[9 empty] | 1488 | 44.7038 | 89.62785 | 50.06072
[9 empty] | 1489 | 44.69052 | 89.6107 | 50.04349
[9 empty] | 1490 | 44.69499 | 89.57291 | 50.06903
[9 empty] | 1491 | 44.67595 | 89.67247 | 50.0892
[9 empty] | 1492 | 44.68731 | 89.6947 | 50.08063
[9 empty] | 1493 | 44.65761 | 89.61796 | 50.08901
[9 empty] | 1494 | 44.67156 | 89.70741 | 50.10457
[9 empty] | 1495 | 44.65323 | 89.73581 | 50.0779
[9 empty] | 1496 | 44.67846 | 89.6448 | 50.06355
[9 empty] | 1497 | 44.68679 | 89.69357 | 50.08052
[9 empty] | 1498 | 44.71373 | 89.7617 | 50.08611
[9 empty] | 1499 | 44.7082 | 89.73401 | 50.08788
[9 empty] | 1500 | 44.72429 | 89.76411 | 50.09889