## Sheet1
T oC | T K | log (B) | R | S | S*cm-1 | L | W | H
700 | 973.15 | 2.98818 | 3.193 | 0.3131851 | 2.431661 | 7.55 | 2.21 | 4.4 | 0.7764295
674 | 947.15 | 2.976419 | 3.543 | 0.2822467 | 2.191446
650 | 923.15 | 2.965272 | 3.721 | 0.268745 | 2.086615
624 | 897.15 | 2.952865 | 4.3 | 0.2325581 | 1.80565
600 | 873.15 | 2.941089 | 4.582 | 0.2182453 | 1.694521
574.5 | 847.65 | 2.928217 | 5.437 | 0.183925 | 1.428048
550 | 823.15 | 2.915479 | 6.044 | 0.1654533 | 1.284628
527 | 800.15 | 2.903171 | 7.236 | 0.1381979 | 1.073009
500 | 773.15 | 2.888264 | 8.558 | 0.1168497 | 0.9072557
475 | 748.15 | 2.873989 | 10.159 | 0.09843489 | 0.7642774
450 | 723.15 | 2.859228 | 12.428 | 0.08046347 | 0.6247421
424 | 697.15 | 2.843326 | 16.313 | 0.0613008 | 0.4759575
400 | 673.15 | 2.828112 | 20.334 | 0.04917872 | 0.381838
376 | 649.15 | 2.812345 | 27.084 | 0.03692217 | 0.2866746
350 | 623.15 | 2.794593 | 34.724 | 0.02879853 | 0.2236002
325 | 598.15 | 2.77681 | 50.13 | 0.01994813 | 0.1548832
300 | 573.15 | 2.758268 | 67.3 | 0.01485884 | 0.1153684
251.5 | 524.65 | 2.71987 | 97.654 | 0.01024024 | 0.07950821
200 | 473.15 | 2.674999 | 237.33 | 0.004213542 | 0.03271518
151 | 424.15 | 2.627519 | 404.503 | 0.00247217 | 0.01919465
104.5 | 377.65 | 2.577089 | 780.719 | 0.001280871 | 0.009945056