## Sheet1
Po2 mbar | atm | log (B) | R | S | S*cm-1 | L | W | H
1123 | 1.108315 | 0.04466314 | 5.146 | 0.1943257 | 1.793274 | 9.24 | 4.47 | 2.24 | 0.9228188
214.9 | 0.2120898 | -0.6734802 | 5.807 | 0.172206 | 1.589149
139.93 | 0.1381002 | -0.8598058 | 6.108 | 0.1637197 | 1.510836
102.2 | 0.1008636 | -0.9962657 | 6.32 | 0.1582278 | 1.460156
81.3 | 0.08023686 | -1.095626 | 6.545 | 0.1527884 | 1.40996
9.995 | 0.009864298 | -2.005934 | 9.44 | 0.1059322 | 0.9775623
1.748 | 0.001725142 | -2.763175 | 10.768 | 0.09286776 | 0.8570011
1.041 | 0.001027387 | -2.988266 | 11.483 | 0.08708526 | 0.8036391
0.2003 | 0.0001976807 | -3.704036 | 11.6 | 0.0862069 | 0.7955334
0.03 | 2.96077e-05 | -4.528595 | 11.8 | 0.08474576 | 0.7820498
0.001035 | 1.021466e-06 | -5.990776 | 11.799 | 0.08475295 | 0.7821161
0.0002568 | 2.534419e-07 | -6.596122 | 11.8 | 0.08474576 | 0.7820498
0.0005423 | 5.352085e-07 | -6.271477 | 11.8 | 0.08474576 | 0.7820498
0.000759 | 7.490748e-07 | -6.125475 | 11.79 | 0.08481764 | 0.7827131
1.03e-05 | 1.016531e-08 | -7.992879 | 11.77 | 0.08496177 | 0.7840432
7.83e-06 | 7.727609e-09 | -8.111955 | 11.78 | 0.08488964 | 0.7833776
1.9e-07 | 1.875154e-10 | -9.726963 | 11.77 | 0.08496177 | 0.7840432