## Sheet1
T oC | T K | log (B) | R | S | S*cm-1 | L | W | H
700 | 973.15 | 2.98818 | 7.844 | 0.127486 | 1.482803 | 9.29 | 2.08 | 3.84 | 1.163111
676 | 949.15 | 2.977335 | 8.06 | 0.1240695 | 1.443066
650 | 923.15 | 2.965272 | 8.339 | 0.1199185 | 1.394785
626.5 | 899.65 | 2.954074 | 8.679 | 0.1152206 | 1.340144
600 | 873.15 | 2.941089 | 9.112 | 0.1097454 | 1.276461
573 | 846.15 | 2.927447 | 9.734 | 0.1027327 | 1.194895
550 | 823.15 | 2.915479 | 10.353 | 0.09659036 | 1.123453
526 | 799.15 | 2.902628 | 11.24 | 0.08896797 | 1.034796
500 | 773.15 | 2.888264 | 12.252 | 0.08161933 | 0.9493234
475 | 748.15 | 2.873989 | 13.769 | 0.07262692 | 0.8447316
450 | 723.15 | 2.859228 | 15.576 | 0.06420134 | 0.7467328
426 | 699.15 | 2.84457 | 18.242 | 0.05481855 | 0.6376006
400 | 673.15 | 2.828112 | 21.57 | 0.04636069 | 0.5392262
375 | 648.15 | 2.811676 | 26.639 | 0.03753895 | 0.4366196
350 | 623.15 | 2.794593 | 32.613 | 0.03066262 | 0.3566403
326 | 599.15 | 2.777536 | 42.626 | 0.02345986 | 0.2728642
300 | 573.15 | 2.758268 | 53.213 | 0.0187924 | 0.2185765
252 | 525.15 | 2.720283 | 108.501 | 0.009216505 | 0.1071982
200 | 473.15 | 2.674999 | 328.147 | 0.003047415 | 0.03544482
154 | 427.15 | 2.63058 | 566.372 | 0.001765624 | 0.02053617
107.5 | 380.65 | 2.580526 | 1089.552 | 0.0009178084 | 0.01067513