## Sheet1
T oC | T K | log (B) | R | S | S*cm-1 | L | W | H
700 | 973.15 | 2.98818 | 6.422 | 0.1557147 | 1.638457 | 8.02 | 1.85 | 4.12 | 1.052217
675 | 948.15 | 2.976877 | 7.002 | 0.1428163 | 1.502738
650 | 923.15 | 2.965272 | 7.819 | 0.1278936 | 1.345718
625 | 898.15 | 2.953349 | 8.816 | 0.1134301 | 1.193531
600 | 873.15 | 2.941089 | 9.987 | 0.1001302 | 1.053587
575 | 848.15 | 2.928473 | 11.661 | 0.08575594 | 0.9023388
550 | 823.15 | 2.915479 | 13.439 | 0.0744103 | 0.782958
524 | 797.15 | 2.90154 | 16.383 | 0.06103888 | 0.6422617
500 | 773.15 | 2.888264 | 19.284 | 0.05185646 | 0.5456426
475 | 748.15 | 2.873989 | 23.723 | 0.04215318 | 0.4435431
450 | 723.15 | 2.859228 | 29.449 | 0.03395701 | 0.3573015
424.5 | 697.65 | 2.843638 | 39.033 | 0.02561935 | 0.2695712
400 | 673.15 | 2.828112 | 47.65 | 0.02098636 | 0.2208221
374 | 647.15 | 2.811005 | 68.765 | 0.01454228 | 0.1530164
350 | 623.15 | 2.794593 | 89.257 | 0.0112036 | 0.1178862
326 | 599.15 | 2.777536 | 126.497 | 0.007905326 | 0.0831812
301 | 574.15 | 2.759025 | 168.965 | 0.005918385 | 0.06227427
265.5 | 538.65 | 2.731307 | 195 | 0.005128205 | 0.05395986
245.5 | 518.65 | 2.714874 | 250 | 0.004 | 0.04208869
224.5 | 497.65 | 2.696924 | 310.527 | 0.003220332 | 0.03388489
200 | 473.15 | 2.674999 | 395.924 | 0.002525737 | 0.02657624
178.5 | 451.65 | 2.654802 | 505.348 | 0.001978834 | 0.02082164
158.5 | 431.65 | 2.635132 | 536.175 | 0.001865063 | 0.01962451