## Sheet1
T oC | T K | log (B) | R | S | S*cm-1 | L | W | H
700 | 973.15 | 2.98818 | 3.987 | 0.2508151 | 3.202526 | 9.72 | 1.75 | 4.35 | 1.276847
674.5 | 947.65 | 2.976648 | 4.455 | 0.2244669 | 2.866099
650 | 923.15 | 2.965272 | 4.724 | 0.211685 | 2.702894
624 | 897.15 | 2.952865 | 5.462 | 0.1830831 | 2.337692
600 | 873.15 | 2.941089 | 5.877 | 0.1701548 | 2.172617
575 | 848.15 | 2.928473 | 6.95 | 0.1438849 | 1.83719
550 | 823.15 | 2.915479 | 7.814 | 0.1279754 | 1.634051
523.5 | 796.65 | 2.901268 | 9.541 | 0.1048108 | 1.338274
500 | 773.15 | 2.888264 | 10.997 | 0.09093389 | 1.161087
475 | 748.15 | 2.873989 | 13.01 | 0.07686395 | 0.9814353
450 | 723.15 | 2.859228 | 15.72 | 0.06361323 | 0.8122438
424 | 697.15 | 2.843326 | 20.56 | 0.04863813 | 0.6210347
401 | 674.15 | 2.828757 | 25.417 | 0.03934375 | 0.5023596
376 | 649.15 | 2.812345 | 33.481 | 0.02986769 | 0.3813647
350 | 623.15 | 2.794593 | 44.19 | 0.02262955 | 0.2889448
326 | 599.15 | 2.777536 | 59.841 | 0.01671095 | 0.2133733
300 | 573.15 | 2.758268 | 82.451 | 0.01212842 | 0.1548613
276 | 549.15 | 2.739691 | 117.712 | 0.008495311 | 0.1084721
250 | 523.15 | 2.718626 | 173.984 | 0.005747655 | 0.07338878
224 | 497.15 | 2.696487 | 264.074 | 0.003786817 | 0.04835187
200 | 473.15 | 2.674999 | 407.983 | 0.002451083 | 0.03129658
175.5 | 448.65 | 2.651908 | 652.277 | 0.001533091 | 0.01957523
151.5 | 424.65 | 2.628031 | 949.778 | 0.001052878 | 0.01344364