## Sheet1
Time (min) | ASR (Ω*cm-2)
0 | 0.049057
30 | 0.04952
60 | 0.047485
90 | 0.048468
120 | 0.049791
150 | 0.04918
180 | 0.048986
210 | 0.048045
240 | 0.051491
270 | 0.049357
300 | 0.048588
330 | 0.048923
360 | 0.0491
390 | 0.048871
420 | 0.050686
450 | 0.051214
480 | 0.050729
510 | 0.0498
540 | 0.048828
570 | 0.048937
600 | 0.049386
630 | 0.047577
660 | 0.051011
690 | 0.049297
720 | 0.049546
750 | 0.049717
780 | 0.048957
810 | 0.048734
840 | 0.048934
870 | 0.049691
900 | 0.050057
930 | 0.049867
960 | 0.049806
990 | 0.051097
1020 | 0.049926
1050 | 0.048068
1080 | 0.048243
1110 | 0.048848
1140 | 0.048811
1170 | 0.046811
1200 | 0.047977
1230 | 0.048828
1260 | 0.048766
1290 | 0.049871
1320 | 0.047697
1350 | 0.047047
1380 | 0.047665
1410 | 0.047145
1440 | 0.049057
1470 | 0.04776
1500 | 0.048977
1530 | 0.049177
1560 | 0.047891
1590 | 0.047905
1620 | 0.04962
1650 | 0.049906
1680 | 0.046508
1710 | 0.047597
1740 | 0.047163
1770 | 0.049368
1800 | 0.046437
1830 | 0.047905
1860 | 0.048866
1890 | 0.049437
1920 | 0.046111
1950 | 0.04934
1980 | 0.04756
2010 | 0.047603
2040 | 0.046
2070 | 0.048771
2100 | 0.04954
2130 | 0.04688
2160 | 0.047074
2190 | 0.049814
2220 | 0.048683
2250 | 0.048226
2280 | 0.04904
2310 | 0.049443
2340 | 0.048637
2370 | 0.04916
2400 | 0.048286
2430 | 0.049397
2460 | 0.048186
2490 | 0.050286
2520 | 0.04924
2550 | 0.049648
2580 | 0.050074
2610 | 0.049606
2640 | 0.049977
2670 | 0.050583
2700 | 0.05048
2730 | 0.049423
2760 | 0.050026
2790 | 0.04742
2820 | 0.050168
2850 | 0.049623
2880 | 0.050383
2910 | 0.050146
2940 | 0.051771
2970 | 0.049714
3000 | 0.051731
3030 | 0.051431
3060 | 0.04868
3090 | 0.049994
3120 | 0.051249
3150 | 0.051429
3180 | 0.050534
3210 | 0.051349
3240 | 0.051309
3270 | 0.049531
3300 | 0.052606
3330 | 0.051763
3360 | 0.05162
3390 | 0.051454
3420 | 0.050557
3450 | 0.049617
3480 | 0.050989
3510 | 0.051743
3540 | 0.050954
3570 | 0.0507
3600 | 0.05182
3630 | 0.053231
3660 | 0.051437
3690 | 0.051991
3720 | 0.051534
3750 | 0.05154
3780 | 0.051786
3810 | 0.050194
3840 | 0.050103
3870 | 0.05112
3900 | 0.051314
3930 | 0.050669
3960 | 0.052734
3990 | 0.05136
4020 | 0.050603
4050 | 0.050914
4080 | 0.050866
4110 | 0.050228
4140 | 0.052254
4170 | 0.051297
4200 | 0.052211
4230 | 0.050731
4260 | 0.050837
4290
4320
4350
4380
4410
4440
4470
4500
4530
4560
4590
4620
4650
4680
4710
4740
4770
4800
4830
4860
4890
4920
4950
4980
5010
5040
5070
5100
5130