## Sheet1
Time (min) | ASR (Ω*cm-2)
0 | 0.046871
30 | 0.0473
60 | 0.046771
90 | 0.046885
120 | 0.046528
150 | 0.046954
180 | 0.046597
210 | 0.04714
240 | 0.046757
270 | 0.046045
300 | 0.046743
330 | 0.046823
360 | 0.047071
390 | 0.046894
420 | 0.045857
450 | 0.046945
480 | 0.046923
510 | 0.047485
540 | 0.046643
570 | 0.046077
600 | 0.046728
630 | 0.047
660 | 0.046951
690 | 0.047537
720 | 0.047657
750 | 0.047354
780 | 0.047045
810 | 0.047031
840 | 0.046685
870 | 0.04692
900 | 0.046451
930 | 0.046928
960 | 0.04594
990 | 0.046423
1020 | 0.04688
1050 | 0.046408
1080 | 0.04654
1110 | 0.04706
1140 | 0.046217
1170 | 0.047274
1200 | 0.04678
1230 | 0.046894
1260 | 0.045985
1290 | 0.046408
1320 | 0.046871
1350 | 0.046923
1380 | 0.046583
1410 | 0.046723
1440 | 0.046731
1470 | 0.045997
1500 | 0.045823
1530 | 0.04692
1560 | 0.04662
1590 | 0.04686
1620 | 0.046503
1650 | 0.046588
1680 | 0.046151
1710 | 0.046997
1740 | 0.046143
1770 | 0.046076
1800 | 0.047134
1830 | 0.0457
1860 | 0.047131
1890 | 0.046671
1920 | 0.04682
1950 | 0.046677
1980 | 0.047114
2010 | 0.047037
2040 | 0.046614
2070 | 0.046308
2100 | 0.046631
2130 | 0.04606
2160 | 0.04714
2190 | 0.046888
2220 | 0.046788
2250 | 0.047214
2280 | 0.046934
2310 | 0.047043
2340 | 0.04748
2370 | 0.04662
2400 | 0.047171
2430 | 0.047185
2460 | 0.046357
2490 | 0.046834
2520 | 0.047368
2550 | 0.04706
2580 | 0.046831
2610 | 0.046774
2640 | 0.047245
2670 | 0.047188
2700 | 0.046771
2730 | 0.047888
2760 | 0.047103
2790 | 0.047463
2820 | 0.047557
2850 | 0.047268
2880 | 0.04718
2910 | 0.046814
2940 | 0.047028
2970 | 0.047405
3000 | 0.047534
3030 | 0.047091
3060 | 0.0467
3090 | 0.047588
3120 | 0.047
3150 | 0.047205
3180 | 0.047248
3210 | 0.047391
3240 | 0.047463
3270 | 0.047688
3300 | 0.047423
3330 | 0.047483
3360 | 0.047445
3390 | 0.047265
3420 | 0.047545
3450 | 0.047743
3480 | 0.04796
3510 | 0.047397
3540 | 0.047011
3570 | 0.04654
3600 | 0.047834
3630 | 0.047623
3660 | 0.048066
3690 | 0.0471
3720 | 0.047325
3750 | 0.047208
3780 | 0.047174
3810 | 0.047254
3840 | 0.047408
3870 | 0.046488
3900 | 0.047571
3930 | 0.04784
3960 | 0.047357
3990 | 0.047394
4020 | 0.047851
4050 | 0.047845
4080 | 0.047917
4110 | 0.04798
4140 | 0.048377
4170 | 0.047794
4200 | 0.04816
4230 | 0.048188
4260 | 0.047608
4290 | 0.046934
4320 | 0.047457
4350 | 0.04778
4380 | 0.047825
4410 | 0.048011
4440 | 0.04758
4470 | 0.048068
4500 | 0.048168
4530 | 0.047914
4560 | 0.0485
4590 | 0.048557
4620 | 0.048066
4650 | 0.047405
4680 | 0.048688
4710 | 0.048157
4740 | 0.048206
4770 | 0.048674
4800 | 0.048814
4830 | 0.048608
4860 | 0.048708
4890 | 0.048123
4920 | 0.048697
4950 | 0.048414
4980 | 0.04792
5010 | 0.047571
5040 | 0.048426
5070 | 0.048557
5100 | 0.048377
5130 | 0.047731
5160 | 0.048588
5190 | 0.0484
5220 | 0.048851
5250 | 0.048754
5280 | 0.048431
5310 | 0.048191
5340 | 0.048477
5370 | 0.049154
5400 | 0.049117
5430 | 0.049323
5460 | 0.04848
5490 | 0.048706
5520 | 0.048663
5550 | 0.049366
5580 | 0.049263
5610 | 0.048443
5640 | 0.049206
5670 | 0.048037
5700 | 0.049386
5730 | 0.048931
5760 | 0.048828
5790 | 0.049463
5820 | 0.049566
5850 | 0.048831
5880 | 0.048828
5910 | 0.048554
5940 | 0.048566
5970 | 0.049311
6000 | 0.049063
6030 | 0.048503
6060 | 0.048508
6090 | 0.04852
6120 | 0.048203
6150 | 0.049103
6180 | 0.048963
6210 | 0.04904
6240 | 0.047865
6270 | 0.04824
6300 | 0.049606
6330 | 0.048971
6360 | 0.048331
6390 | 0.04898
6420 | 0.048868
6450 | 0.048311
6480 | 0.049054
6510 | 0.048466
6540 | 0.048088
6570 | 0.049074
6600 | 0.048131
6630 | 0.048114
6660 | 0.04968
6690 | 0.049274
6720 | 0.049306
6750 | 0.049594
6780 | 0.049811
6810 | 0.048751
6840 | 0.049728
6870 | 0.049657
6900 | 0.047931
6930 | 0.049314
6960 | 0.049797
6990 | 0.048951
7020 | 0.049366
7050 | 0.049046
7080 | 0.049706
7110 | 0.049397
7140 | 0.048466
7170 | 0.049257
7200 | 0.048951