## Sheet1
Time (min) | ASR (Ω*cm-2)
0 | 0.035109
30 | 0.033761
60 | 0.033669
90 | 0.034179
120 | 0.033885
150 | 0.034274
180 | 0.035132
210 | 0.034957
240 | 0.034086
270 | 0.034504
300 | 0.035343
330 | 0.035115
360 | 0.035112
390 | 0.035193
420 | 0.035547
450 | 0.035899
480 | 0.035709
510 | 0.035181
540 | 0.034922
570 | 0.035882
600 | 0.036202
630 | 0.035277
660 | 0.035899
690 | 0.035977
720 | 0.035934
750 | 0.035424
780 | 0.035438
810 | 0.036726
840 | 0.035787
870 | 0.036276
900 | 0.036426
930 | 0.035729
960 | 0.036011
990 | 0.036017
1020 | 0.037178
1050 | 0.036954
1080 | 0.037452
1110 | 0.037181
1140 | 0.036204
1170 | 0.0367
1200 | 0.03615
1230 | 0.036112
1260 | 0.035928
1290 | 0.036781
1320 | 0.037279
1350 | 0.036199
1380 | 0.036844
1410 | 0.036784
1440 | 0.037374
1470 | 0.037118
1500 | 0.03621
1530 | 0.03717
1560 | 0.037052
1590 | 0.036657
1620 | 0.037507
1650 | 0.036738
1680 | 0.03757
1710 | 0.037314
1740 | 0.036706
1770 | 0.037037
1800 | 0.037882
1830 | 0.037631
1860 | 0.038798
1890 | 0.037553
1920 | 0.038086
1950 | 0.036732
1980 | 0.038066
2010 | 0.038501
2040 | 0.037152
2070 | 0.038296
2100 | 0.037593
2130 | 0.037922
2160 | 0.038017
2190 | 0.038706
2220 | 0.038026
2250 | 0.03806
2280 | 0.039043
2310 | 0.038449
2340 | 0.038951
2370 | 0.038487
2400 | 0.038141
2430 | 0.037571
2460 | 0.03804
2490 | 0.038142
2520 | 0.037899
2550 | 0.037686
2580 | 0.03883
2610 | 0.038527
2640 | 0.038541
2670 | 0.038541
2700 | 0.038271
2730 | 0.03908
2760 | 0.038299
2790 | 0.039014
2820 | 0.038723
2850 | 0.039345
2880 | 0.04027
2910 | 0.039066
2940 | 0.039423
2970 | 0.03817
3000 | 0.038916
3030 | 0.040443
3060 | 0.039858
3090 | 0.039645
3120 | 0.039541
3150 | 0.040161
3180 | 0.040017
3210 | 0.039662
3240 | 0.040195
3270 | 0.039757
3300 | 0.040242
3330 | 0.039636
3360 | 0.040129
3390 | 0.040311
3420 | 0.039841
3450 | 0.039792
3480 | 0.039997
3510 | 0.039982
3540 | 0.040368
3570 | 0.040057
3600 | 0.040048