## BW24a1 (2)
| 1000/T | Temp/K | Temp | Rs | H | L | T | ASR(H) | ASR(L) | ASR(T) | Area
Cooling | 1.293661 | 773 | 500 |  |  |  | 6.895 | 0 | 0 | 1.97920975 | 0.5741
| 1.253133 | 798 | 525 |  |  |  | 3.5155 | 0 | 0 | 1.009124275
| 1.215067 | 823 | 550 |  |  |  | 1.9465 | 0 | 0 | 0.558742825
| 1.179245 | 848 | 575 |  |  |  | 0.97498 | 0 | 0 | 0.279868009
| 1.145475 | 873 | 600 |  |  |  | 0.53641 | 0 | 0 | 0.1539764905
| 1.113586 | 898 | 625 |  |  |  | 0.29883 | 0 | 0 | 0.0857791515
| 1.083424 | 923 | 650 |  |  |  | 0.17974 | 0 | 0 | 0.051594367
| 1.054852 | 948 | 675 |  |  |  | 0.10722 | 0 | 0 | 0.030777501