## BW24a1 (2)
| 1000/T | Temp/K | Temp | Rs | H | L | T | ASR(H) | ASR(L) | ASR(T) | Area
Cooling | 1.293661 | 773 | 500 |  |  |  | 5.7902 | 0 | 0 | 1.701305515 | 0.58765
| 1.253133 | 798 | 525 |  |  |  | 2.9678 | 0 | 0 | 0.872013835
| 1.215067 | 823 | 550 |  |  |  | 1.5464 | 0 | 0 | 0.45437098
| 1.179245 | 848 | 575 |  |  |  | 0.80895 | 0 | 0 | 0.2376897
| 1.145475 | 873 | 600 |  |  |  | 0.42083 | 0 | 0 | 0.1236504
| 1.113586 | 898 | 625 |  |  |  | 0.23515 | 0 | 0 | 0.06909294875
| 1.083424 | 923 | 650 |  |  |  | 0.14322 | 0 | 0 | 0.0420816165
| 1.054852 | 948 | 675 |  |  |  | 0.08582 | 0 | 0 | 0.0252160615
| 1.027749 | 973 | 700 |  |  |  | 0.058626 | 0 | 0 | 0.01722578445