## BW24a1 (2)
| 1000/T | Temp/K | Temp | Rs | H | L | T | ASR(H) | ASR(L) | ASR(T) | Area
Cooling | 1.293661 | 773 | 500 |  |  |  | 6.3195 | 0 | 0 | 1.7378625 | 0.55
| 1.253133 | 798 | 525 |  |  |  | 3.5625 | 0 | 0 | 0.9796875
| 1.215067 | 823 | 550 |  |  |  | 1.9169 | 0 | 0 | 0.5271475
| 1.179245 | 848 | 575 |  |  |  | 1.0274 | 0 | 0 | 0.282535
| 1.145475 | 873 | 600 |  |  |  | 0.54946 | 0 | 0 | 0.1511015
| 1.113586 | 898 | 625 |  |  |  | 0.33307 | 0 | 0 | 0.09159425
| 1.083424 | 923 | 650 |  |  |  | 0.19439 | 0 | 0 | 0.05345725
| 1.054852 | 948 | 675 |  |  |  | 0.1218 | 0 | 0 | 0.033495