## Sheet1
Time (min) | ASR (Ω*cm-2)
0 | 0.035025
30 | 0.034253
60 | 0.036391
90 | 0.039836
120 | 0.036268
150 | 0.037285
180 | 0.036302
210 | 0.037236
240 | 0.038588
270 | 0.035851
300 | 0.039071
330 | 0.038428
360 | 0.039882
390 | 0.038482
420 | 0.039685
450 | 0.039051
480 | 0.038616
510 | 0.037379
540 | 0.036979
570 | 0.036256
600 | 0.036288
630 | 0.038045
660 | 0.039205
690 | 0.038228
720 | 0.038862
750 | 0.040359
780 | 0.038842
810 | 0.037285
840 | 0.038776
870 | 0.036453
900 | 0.037165
930 | 0.037725
960 | 0.034376
990 | 0.036111
1020 | 0.035188
1050 | 0.035048
1080 | 0.035825
1110 | 0.035568
1140 | 0.035433
1170 | 0.034902
1200 | 0.035108
1230 | 0.038048
1260 | 0.038165
1290 | 0.036793
1320 | 0.035659
1350 | 0.037694
1380 | 0.038382
1410 | 0.039365
1440 | 0.036799
1470 | 0.038014
1500 | 0.038431
1530 | 0.036399
1560 | 0.035179
1590 | 0.036156
1620 | 0.037013
1650 | 0.037082
1680 | 0.037416
1710 | 0.039942
1740 | 0.038491
1770 | 0.037225
1800 | 0.036699
1830 | 0.039231
1860 | 0.039068
1890 | 0.039214
1920 | 0.037876
1950 | 0.036636
1980 | 0.037816
2010 | 0.036919
2040 | 0.036239
2070
2100
2130
2160
2190
2220
2250
2280
2310
2340
2370
2400
2430
2460
2490
2520
2550
2580
2610
2640
2670
2700
2730
2760
2790
2820
2850
2880
2910
2940
2970
3000
3030
3060
3090
3120
3150
3180
3210
3240
3270
3300
3330
3360
3390
3420
3450
3480
3510
3540
3570
3600