## BW24a1 (2)
| 1000/T | Temp/K | Temp | Rs | H | L | T | ASR(H) | ASR(L) | ASR(T) | Area
Cooling | 1.293661 | 773 | 500 |  |  |  | 6.7119 | 0 | 0 | 1.931282106 | 0.57548
| 1.253133 | 798 | 525 |  |  |  | 3.4572 | 0 | 0 | 0.994774728
| 1.215067 | 823 | 550 |  |  |  | 1.7214 | 0 | 0 | 0.495315636
| 1.179245 | 848 | 575 |  |  |  | 0.91012 | 0 | 0 | 0.2618779288
| 1.145475 | 873 | 600 |  |  |  | 0.49791 | 0 | 0 | 0.1432686234
| 1.113586 | 898 | 625 |  |  |  | 0.26713 | 0 | 0 | 0.0768639862
| 1.083424 | 923 | 650 |  |  |  | 0.14827 | 0 | 0 | 0.0426632098