## Sheet1
Time (min) | ASR (Ω*cm-2)
0 | 0.090502
30 | 0.093939
60 | 0.087971
90 | 0.091391
120 | 0.087393
150 | 0.088296
180 | 0.088436
210 | 0.089996
240 | 0.089868
270 | 0.089622
300 | 0.090142
330 | 0.088819
360 | 0.089862
390 | 0.0898808
420 | 0.088868
450 | 0.090711
480 | 0.088368
510 | 0.088791
540 | 0.089548
570 | 0.090016
600 | 0.091039
630 | 0.088971
660 | 0.090554
690 | 0.087888
720 | 0.090859
750 | 0.087551
780 | 0.090242
810 | 0.090368
840 | 0.088605
870 | 0.088448
900 | 0.089433
930 | 0.089322
960 | 0.090814
990 | 0.089013
1020 | 0.090402
1050 | 0.087559
1080 | 0.089894
1110 | 0.086596
1140 | 0.087625
1170 | 0.087571
1200 | 0.090396
1230 | 0.090702
1260 | 0.092562
1290 | 0.090454
1320 | 0.090896
1350 | 0.091436
1380 | 0.088391
1410 | 0.087136
1440 | 0.089333
1470 | 0.089519
1500 | 0.090082
1530 | 0.090916
1560 | 0.090014
1590 | 0.089925
1620 | 0.090739
1650 | 0.090765
1680 | 0.089011
1710 | 0.089976
1740 | 0.088659
1770 | 0.089545
1800 | 0.089788
1830 | 0.088902
1860 | 0.092645
1890 | 0.092859
1920 | 0.093608
1950 | 0.089385
1980 | 0.091294
2010 | 0.093919
2040 | 0.089988
2070 | 0.091016
2100 | 0.090985
2130 | 0.089368
2160 | 0.094239
2190 | 0.088551
2220 | 0.087399
2250 | 0.088971
2280 | 0.090639
2310 | 0.090645
2340 | 0.090739
2370 | 0.090476
2400 | 0.091065
2430 | 0.089602
2460 | 0.090759
2490 | 0.089939
2520 | 0.089513
2550 | 0.090851
2580 | 0.087771
2610 | 0.089071
2640 | 0.088602
2670 | 0.092525
2700 | 0.089545
2730 | 0.090479
2760 | 0.091179
2790 | 0.091199
2820 | 0.090742
2850 | 0.091568
2880 | 0.092342
2910 | 0.090422
2940 | 0.091468
2970 | 0.091611
3000 | 0.090825
3030 | 0.091062
3060 | 0.091294
3090 | 0.091348
3120 | 0.091274
3150 | 0.093717
3180 | 0.092145
3210 | 0.092779
3240 | 0.090356
3270 | 0.091479
3300 | 0.092011
3330 | 0.090056
3360 | 0.087482
3390 | 0.091536
3420 | 0.092108
3450 | 0.091702
3480 | 0.095605
3510 | 0.093654
3540 | 0.094134
3570 | 0.093577
3600 | 0.094717