## BW24a1 (2)
| 1000/T | Temp/K | Temp | Rs | H | L | T | ASR(H) | ASR(L) | ASR(T) | Area
Cooling | 1.293661 | 773 | 500 |  |  |  | 4.1266 | 0 | 0 | 1.212498245 | 0.58765
| 1.253133 | 798 | 525 |  |  |  | 2.2082 | 0 | 0 | 0.648824365
| 1.215067 | 823 | 550 |  |  |  | 1.2017 | 0 | 0 | 0.3530895025
| 1.179245 | 848 | 575 |  |  |  | 0.73298 | 0 | 0 | 0.2153678485
| 1.145475 | 873 | 600 |  |  |  | 0.43525 | 0 | 0 | 0.1278873
| 1.113586 | 898 | 625 |  |  |  | 0.26108 | 0 | 0 | 0.076711831
| 1.083424 | 923 | 650 |  |  |  | 0.15295 | 0 | 0 | 0.04494053375
| 1.054852 | 948 | 675 |  |  |  | 0.10213 | 0 | 0 | 0.03000834725
| 1.027749 | 973 | 700 |  |  |  | 0.066289 | 0 | 0 | 0.01947737