## BW24a1 (2)
| 1000/T | Temp/K | Temp | Rs | H | L | T | ASR(H) | ASR(L) | ASR(T) | Area
Cooling | 1.293661 | 773 | 500 |  |  |  | 3.4633 | 0 | 0 | 1.017604 | 0.58765
| 1.253133 | 798 | 525 |  |  |  | 1.7675 | 0 | 0 | 0.5193356875
| 1.215067 | 823 | 550 |  |  |  | 1.0181 | 0 | 0 | 0.2991432325
| 1.179245 | 848 | 575 |  |  |  | 0.56074 | 0 | 0 | 0.1647594305
| 1.145475 | 873 | 600 |  |  |  | 0.31868 | 0 | 0 | 0.093636151
| 1.113586 | 898 | 625 |  |  |  | 0.18158 | 0 | 0 | 0.0533527435
| 1.083424 | 923 | 650 |  |  |  | 0.09588 | 0 | 0 | 0.028171941
| 1.054852 | 948 | 675 |  |  |  | 0.046412 | 0 | 0 | 0.0136370059