## BW24a1 (2)
| 1000/T | Temp/K | Temp | Rs | H | L | T | ASR(H) | ASR(L) | ASR(T) | Area
Cooling | 1.293661 | 773 | 500 |  |  |  | 10.174 | 0 | 0 | 2.94806911 | 0.57953
| 1.253133 | 798 | 525 |  |  |  | 6.2637 | 0 | 0 | 1.815001
| 1.215067 | 823 | 550 |  |  |  | 3.7885 | 0 | 0 | 1.097775
| 1.179245 | 848 | 575 |  |  |  | 2.4985 | 0 | 0 | 0.7239778525
| 1.145475 | 873 | 600 |  |  |  | 1.569 | 0 | 0 | 0.454641285
| 1.113586 | 898 | 625 |  |  |  | 0.99928 | 0 | 0 | 0.2895563692
| 1.083424 | 923 | 650 |  |  |  | 0.63264 | 0 | 0 | 0.1833169296
| 1.054852 | 948 | 675 |  |  |  | 0.40613 | 0 | 0 | 0.1176823
| 1.027749 | 973 | 700 |  |  |  | 0.22797 | 0 | 0 | 0.06605772705