## 1st repeat
% Water content
Fragmented Su 30 12
Wet weight (g) | Dry weight (g) | Water content (%) |  | Water content (%) | SD
0.095 | 0.005 | 94.73684 | Fragmented
0.075 | 0.004 | 94.66667 | Su 30 % 0.0833 g/ml | 94.50705 | 0.2768372
0.051 | 0.003 | 94.11765 | Su 30 % 0.0714 g/ml | 88.43333 | 0.1699673
| Av | 94.50705 | Cast
| SD | 0.2768372 | Su 30 % 0.0833 g/ml | 83.56413 | 1.56184
|  |  | Su 30 % 0.0714 g/ml | 86.91374 | 1.469661
Fragmented Su 30 14
Wet weight (g) | Dry weight (g) | Water content (%)
0.093 | 0.011 | 88.2
0.088 | 0.01 | 88.6
0.087 | 0.01 | 88.5
| Av | 88.43333
| SD | 0.1699673
Cast Su 30 12
Wet weight (g) | Dry weight (g) | Water content (%)
0.041 | 0.007 | 82.92683
0.039 | 0.007 | 82.05128
0.042 | 0.006 | 85.71429
| Av | 83.56413
| SD | 1.56184
Cast Su 30 14
Wet weight (g) | Dry weight (g) | Water content (%)
0.041 | 0.006 | 85.36585
0.037 | 0.005 | 86.48649
0.036 | 0.004 | 88.88889
| Av | 86.91374
| SD | 1.469661

## 2nd repeat
2nd repeat
Fragmented Su 30 12
Wet weight (g) | Dry weight (g) | Water content (%)
0.059 | 0.004 | 93.22034 |  | Water content (%) | SD
0.043 | 0.002 | 95.34884 | Fragmented
0.054 | 0.003 | 94.44444 | Su 30 % 0.0833 g/ml | 94.33787 | 0.8722172
| Av | 94.33787 | Su 30 % 0.0714 g/ml | 96.97918 | 0.7682645
| SD | 0.8722172 | Cast
|  |  | Su 30 % 0.0833 g/ml | 84.17108 | 1.434167
Fragmented Su 30 14 |  |  | Su 30 % 0.0714 g/ml | 86.85155 | 1.994195
Wet weight (g) | Dry weight (g) | Water content (%)
0.145 | 0.004 | 97.24138
0.134 | 0.003 | 97.76119
0.123 | 0.005 | 95.93496
| Av | 96.97918
| SD | 0.7682645
Cast Su 30 12
Wet weight (g) | Dry weight (g) | Water content (%)
0.028 | 0.005 | 82.14286
0.027 | 0.004 | 85.18519
0.027 | 0.004 | 85.18519
| Av | 84.17108
| SD | 1.434167
Cast Su 30 14
Wet weight (g) | Dry weight (g) | Water content (%)
0.027 | 0.004 | 85.18519
0.029 | 0.003 | 89.65517
0.028 | 0.004 | 85.71429
| Av | 86.85155
| SD | 1.994195

## 3rd repeat
Fragmented Su 30 12
Wet weight (g) | Dry weight (g) | Water content (%) |  | Water content (%) | SD
0.039 | 0.004 | 89.74359 | Fragmented
0.043 | 0.003 | 93.02326 | Su 30 % 0.0833 g/ml | 89.95454 | 2.42407
0.031 | 0.004 | 87.09677 | Su 30 % 0.0714 g/ml | 94.13992 | 1.035838
| Av | 89.95454 | Cast
| SD | 2.42407 | Su 30 % 0.0833 g/ml | 82.15523 | 0.9224114
|  |  | Su 30 % 0.0714 g/ml | 89.39002 | 1.094666
Fragmented Su 30 14
Wet weight (g) | Dry weight (g) | Water content (%)
0.04 | 0.002 | 95
0.041 | 0.003 | 92.68293
0.038 | 0.002 | 94.73684
| Av | 94.13992
| SD | 1.035838
Cast Su 30 12
Wet weight (g) | Dry weight (g) | Water content (%)
0.039 | 0.007 | 82.05128
0.042 | 0.007 | 83.33333
0.037 | 0.007 | 81.08108
| Av | 82.15523
| SD | 0.9224114
Cast Su 30 14
Wet weight (g) | Dry weight (g) | Water content (%)
0.043 | 0.005 | 88.37209
0.045 | 0.005 | 88.88889
0.044 | 0.004 | 90.90909
| Av | 89.39002
| SD | 1.094666

## Combined
Water Content (%)
| 1 | 2 | 3 | Average | SD | Multiple Comparisons
Fragmented | [5 empty] | Dependent Variable: Water Content | WC
30-0.083-Oct | 94.50705 | 94.33787 | 89.95454 | 92.93316 | 2.107331 | Tukey HSD
30-0.0714-Oct | 88.43333 | 96.97918 | 94.13992 | 93.18414 | 3.553683 | (I) Gel2 |  | Mean Difference (I-J) | Std. Error | Sig. | 95% Confidence Interval
30-0.083-Oct | 83.56413 | 84.17108 | 82.15523 | 83.29681 | 0.8443937 | [5 empty] | Lower Bound | Upper Bound |  | 94.50705
30-0.0714-Oct | 86.91374 | 86.85155 | 89.39002 | 87.71844 | 1.182262 | Su 30 12 C | Su 30 12 F | -9.63634* | 2.189762 | 0.009822112 | -16.64873 | -2.623954 | * | 94.33787
[7 empty] | Su 30 14 C | -4.421617 | 2.189762 | 0.2575562 | -11.434 | 2.590771 |  | 89.95454
[7 empty] | Su 30 14 F | -9.88733* | 2.189762 | 0.008474959 | -16.89972 | -2.874942 | ** | 88.43333
[6 empty] | Su 30 12 F | Su 30 12 C | 9.63634* | 2.189762 | 0.009822112 | 2.623954 | 16.64873 | * | 96.97918
[7 empty] | Su 30 14 C | 5.214725 | 2.189762 | 0.158401 | -1.797663 | 12.22711 |  | 94.13992
[7 empty] | Su 30 14 F | -0.2509885 | 2.189762 | 0.9994142 | -7.263376 | 6.761399 |  | 83.56413
[6 empty] | Su 30 14 C | Su 30 12 C | 4.421617 | 2.189762 | 0.2575562 | -2.590771 | 11.434 |  | 84.17108
[7 empty] | Su 30 12 F | -5.214725 | 2.189762 | 0.158401 | -12.22711 | 1.797663 |  | 82.15523
[7 empty] | Su 30 14 F | -5.46571337 | 2.189762 | 0.1351607 | -12.4781 | 1.546674 |  | 86.91374
[6 empty] | Su 30 14 F | Su 30 12 C | 9.88733* | 2.189762 | 0.008474959 | 2.874942 | 16.89972 | ** | 86.85155
[7 empty] | Su 30 12 F | 0.2509885 | 2.189762 | 0.9994142 | -6.761399 | 7.263376 |  | 89.39002
[7 empty] | Su 30 14 C | 5.46571337 | 2.189762 | 0.1351607 | -1.546674 | 12.4781
*. The mean difference is significant at the 0.05 level.