## Su 30 14 fragments
Test: | Su 30 14 fragments frequency 1
Result: | Frequency sweep 1 | [8 empty] | Storage Modulus |  |  |  | Loss Modulus
Interval: | 1 | [7 empty] | Frequency (rad/s) | 1 | 2 | Av | SD | 1 | 2 | Av | SD
Point No. | Angular Frequency | Storage Modulus | Loss Modulus | Loss Factor | Shear Strain | Shear Stress | Torque | Status | 100 | 1538 | 2383.4 | 1960.7 | 422.7 | 30.15 | 50.041 | 40.0955 | 9.9455
[9 empty] | 72 | 1495.9 | 2350.6 | 1923.25 | 427.35 | 30.794 | 51.542 | 41.168 | 10.374
| [rad/s] | [Pa] | [Pa] | [1] | [%] | [Pa] | [mN·m] |  | 51.8 | 1472.1 | 2330.6 | 1901.35 | 429.25 | 30.081 | 51.082 | 40.5815 | 10.5005
1 | 100 | 1538 | 30.15 | 0.02 | 0.5 | 7.6882 | 0.28305 | M- ,TruStrain™ | 37.3 | 1457.3 | 2316.8 | 1887.05 | 429.75 | 29.661 | 50.369 | 40.015 | 10.354
2 | 72 | 1495.9 | 30.794 | 0.021 | 0.499 | 7.459 | 0.27461 | M- ,TruStrain™ | 26.8 | 1448.8 | 2308 | 1878.4 | 429.6 | 29.172 | 50.127 | 39.6495 | 10.4775
3 | 51.8 | 1472.1 | 30.081 | 0.02 | 0.499 | 7.34 | 0.27023 | M- ,TruStrain™ | 19.3 | 1442.1 | 2300.5 | 1871.3 | 429.2 | 29.015 | 50.047 | 39.531 | 10.516
4 | 37.3 | 1457.3 | 29.661 | 0.02 | 0.5 | 7.29 | 0.26838 | M- ,TruStrain™ | 13.9 | 1437.8 | 2293.6 | 1865.7 | 427.9 | 29.081 | 50.202 | 39.6415 | 10.5605
5 | 26.8 | 1448.8 | 29.172 | 0.02 | 0.5 | 7.2411 | 0.26658 | M- ,TruStrain™ | 10 | 1434.5 | 2287.1 | 1860.8 | 426.3 | 28.579 | 50.548 | 39.5635 | 10.9845
6 | 19.3 | 1442.1 | 29.015 | 0.02 | 0.5 | 7.2078 | 0.26536 | M- ,TruStrain™ | 7.2 | 1430.2 | 2281.2 | 1855.7 | 425.5 | 29.517 | 51.185 | 40.351 | 10.834
7 | 13.9 | 1437.8 | 29.081 | 0.02 | 0.5 | 7.188 | 0.26463 | M- ,TruStrain™ | 5.18 | 1426.8 | 2274.9 | 1850.85 | 424.05 | 29.559 | 52.077 | 40.818 | 11.259
8 | 10 | 1434.5 | 28.579 | 0.02 | 0.5 | 7.1714 | 0.26402 | M- ,TruStrain™ | 3.73 | 1423.2 | 2268.7 | 1845.95 | 422.75 | 30.147 | 52.893 | 41.52 | 11.373
9 | 7.2 | 1430.2 | 29.517 | 0.021 | 0.5 | 7.1492 | 0.2632 | M- ,TruStrain™ | 2.68 | 1418.7 | 2262.1 | 1840.4 | 421.7 | 30.563 | 53.881 | 42.222 | 11.659
10 | 5.18 | 1426.8 | 29.559 | 0.021 | 0.5 | 7.1313 | 0.26254 | M- ,TruStrain™ | 1.93 | 1413.7 | 2254.9 | 1834.3 | 420.6 | 31.817 | 54.604 | 43.2105 | 11.3935
11 | 3.73 | 1423.2 | 30.147 | 0.021 | 0.5 | 7.1185 | 0.26207 | M- ,TruStrain™ | 1.39 | 1408.9 | 2248.1 | 1828.5 | 419.6 | 32.997 | 55.593 | 44.295 | 11.298
12 | 2.68 | 1418.7 | 30.563 | 0.022 | 0.5 | 7.0908 | 0.26105 | M- ,TruStrain™ | 1 | 1404.1 | 2239.7 | 1821.9 | 417.8 | 34.092 | 55.578 | 44.835 | 10.743
13 | 1.93 | 1413.7 | 31.817 | 0.023 | 0.5 | 7.0662 | 0.26015 | M- ,TruStrain™
14 | 1.39 | 1408.9 | 32.997 | 0.023 | 0.5 | 7.0429 | 0.25929 | M- ,TruStrain™
15 | 1 | 1404.1 | 34.092 | 0.024 | 0.5 | 7.02 | 0.25844 | M- ,TruStrain™
Test: | Su 30 14 fragments frequency 2
Result: | Frequency sweep 1
Interval: | 1
Point No. | Angular Frequency | Storage Modulus | Loss Modulus | Loss Factor | Shear Strain | Shear Stress | Torque | Status
| [rad/s] | [Pa] | [Pa] | [1] | [%] | [Pa] | [mN·m]
1 | 100 | 2383.4 | 50.041 | 0.021 | 0.5 | 11.923 | 0.43896 | M- ,TruStrain™
2 | 72 | 2350.6 | 51.542 | 0.022 | 0.499 | 11.721 | 0.43151 | M- ,TruStrain™
3 | 51.8 | 2330.6 | 51.082 | 0.022 | 0.499 | 11.623 | 0.42791 | M- ,TruStrain™
4 | 37.3 | 2316.8 | 50.369 | 0.022 | 0.5 | 11.586 | 0.42654 | M- ,TruStrain™
5 | 26.8 | 2308 | 50.127 | 0.022 | 0.5 | 11.535 | 0.42466 | M- ,TruStrain™
6 | 19.3 | 2300.5 | 50.047 | 0.022 | 0.5 | 11.498 | 0.42332 | M- ,TruStrain™
7 | 13.9 | 2293.6 | 50.202 | 0.022 | 0.5 | 11.466 | 0.42213 | M- ,TruStrain™
8 | 10 | 2287.1 | 50.548 | 0.022 | 0.5 | 11.434 | 0.42097 | M- ,TruStrain™
9 | 7.2 | 2281.2 | 51.185 | 0.022 | 0.5 | 11.405 | 0.41986 | M- ,TruStrain™
10 | 5.18 | 2274.9 | 52.077 | 0.023 | 0.5 | 11.373 | 0.41871 | M- ,TruStrain™
11 | 3.73 | 2268.7 | 52.893 | 0.023 | 0.5 | 11.343 | 0.41758 | M- ,TruStrain™
12 | 2.68 | 2262.1 | 53.881 | 0.024 | 0.5 | 11.31 | 0.41638 | M- ,TruStrain™
13 | 1.93 | 2254.9 | 54.604 | 0.024 | 0.5 | 11.274 | 0.41507 | M- ,TruStrain™
14 | 1.39 | 2248.1 | 55.593 | 0.025 | 0.5 | 11.241 | 0.41383 | M- ,TruStrain™
15 | 1 | 2239.7 | 55.578 | 0.025 | 0.5 | 11.199 | 0.41229 | M- ,TruStrain™

## Su 30 12 fragments
Test: | Su 30 12 fragments frequency 1
Result: | Frequency sweep 1 | [8 empty] | Storage Modulus |  |  |  | Loss Modulus
Interval: | 1 | [7 empty] | Frequency (rad/s) | 1 | 2 | Av | SD | 1 | 2 | Av | SD
Point No. | Angular Frequency | Storage Modulus | Loss Modulus | Loss Factor | Shear Strain | Shear Stress | Torque | Status | 100 | 9621.9 | 10776 | 10198.95 | 577.05 | 430.85 | 120.49 | 275.67 | 155.18
[9 empty] | 72 | 9579.1 | 10718 | 10148.55 | 569.45 | 448.01 | 121.22 | 284.615 | 163.395
| [rad/s] | [Pa] | [Pa] | [1] | [%] | [Pa] | [mN·m] |  | 51.8 | 9543.9 | 10680 | 10111.95 | 568.05 | 451.63 | 121.14 | 286.385 | 165.245
1 | 100 | 9621.9 | 430.85 | 0.045 | 0.5 | 48.149 | 1.7726 | M- ,TruStrain™ | 37.3 | 9512 | 10652 | 10082 | 570 | 454.19 | 121.67 | 287.93 | 166.26
2 | 72 | 9579.1 | 448.01 | 0.047 | 0.498 | 47.79 | 1.7594 | M- ,TruStrain™ | 26.8 | 9484.7 | 10629 | 10056.85 | 572.15 | 458.9 | 122.97 | 290.935 | 167.965
3 | 51.8 | 9543.9 | 451.63 | 0.047 | 0.5 | 47.733 | 1.7573 | M- ,TruStrain™ | 19.3 | 9455.7 | 10609 | 10032.35 | 576.65 | 462.55 | 124.71 | 293.63 | 168.92
4 | 37.3 | 9512 | 454.19 | 0.048 | 0.5 | 47.588 | 1.752 | M- ,TruStrain™ | 13.9 | 9429.4 | 10589 | 10009.2 | 579.8 | 465.38 | 127.27 | 296.325 | 169.055
5 | 26.8 | 9484.7 | 458.9 | 0.048 | 0.5 | 47.433 | 1.7463 | M- ,TruStrain™ | 10 | 9405.5 | 10570 | 9987.75 | 582.25 | 467.76 | 130.29 | 299.025 | 168.735
6 | 19.3 | 9455.7 | 462.55 | 0.049 | 0.5 | 47.292 | 1.7411 | M- ,TruStrain™ | 7.2 | 9383.1 | 10551 | 9967.05 | 583.95 | 469.43 | 133.72 | 301.575 | 167.855
7 | 13.9 | 9429.4 | 465.38 | 0.049 | 0.5 | 47.17 | 1.7366 | M- ,TruStrain™ | 5.18 | 9362.9 | 10531 | 9946.95 | 584.05 | 471.4 | 137.8 | 304.6 | 166.8
8 | 10 | 9405.5 | 467.76 | 0.05 | 0.5 | 47.055 | 1.7324 | M- ,TruStrain™ | 3.73 | 9340.4 | 10508 | 9924.2 | 583.8 | 470.29 | 142.1 | 306.195 | 164.095
9 | 7.2 | 9383.1 | 469.43 | 0.05 | 0.5 | 46.945 | 1.7283 | M- ,TruStrain™ | 2.68 | 9325.1 | 10485 | 9905.05 | 579.95 | 473.01 | 146.7 | 309.855 | 163.155
10 | 5.18 | 9362.9 | 471.4 | 0.05 | 0.5 | 46.844 | 1.7246 | M- ,TruStrain™ | 1.93 | 9313.2 | 10460 | 9886.6 | 573.4 | 477.04 | 151.78 | 314.41 | 162.63
11 | 3.73 | 9340.4 | 470.29 | 0.05 | 0.5 | 46.731 | 1.7204 | M- ,TruStrain™ | 1.39 | 9303.1 | 10434 | 9868.55 | 565.45 | 483.6 | 157.86 | 320.73 | 162.87
12 | 2.68 | 9325.1 | 473.01 | 0.051 | 0.5 | 46.655 | 1.7176 | M- ,TruStrain™ | 1 | 9290.8 | 10402 | 9846.4 | 555.6 | 496.31 | 164.61 | 330.46 | 165.85
13 | 1.93 | 9313.2 | 477.04 | 0.051 | 0.5 | 46.599 | 1.7156 | M- ,TruStrain™
14 | 1.39 | 9303.1 | 483.6 | 0.052 | 0.5 | 46.551 | 1.7138 | M- ,TruStrain™
15 | 1 | 9290.8 | 496.31 | 0.053 | 0.5 | 46.494 | 1.7117 | M- ,TruStrain™
Test: | Su 30 12 fragments 1
Result: | Frequency sweep 1
Interval: | 1
Point No. | Angular Frequency | Storage Modulus | Loss Modulus | Loss Factor | Shear Strain | Shear Stress | Torque | Status
| [rad/s] | [Pa] | [Pa] | [1] | [%] | [Pa] | [mN·m]
1 | 100 | 10776 | 120.49 | 0.011 | 0.499 | 53.794 | 1.9805 | M- ,TruStrain™
2 | 72 | 10718 | 121.22 | 0.011 | 0.498 | 53.368 | 1.9648 | M- ,TruStrain™
3 | 51.8 | 10680 | 121.14 | 0.011 | 0.499 | 53.307 | 1.9625 | M- ,TruStrain™
4 | 37.3 | 10652 | 121.67 | 0.011 | 0.499 | 53.19 | 1.9582 | M- ,TruStrain™
5 | 26.8 | 10629 | 122.97 | 0.012 | 0.499 | 53.05 | 1.9531 | M- ,TruStrain™
6 | 19.3 | 10609 | 124.71 | 0.012 | 0.499 | 52.951 | 1.9494 | M- ,TruStrain™
7 | 13.9 | 10589 | 127.27 | 0.012 | 0.499 | 52.86 | 1.9461 | M- ,TruStrain™
8 | 10 | 10570 | 130.29 | 0.012 | 0.499 | 52.771 | 1.9428 | M- ,TruStrain™
9 | 7.2 | 10551 | 133.72 | 0.013 | 0.499 | 52.678 | 1.9394 | M- ,TruStrain™
10 | 5.18 | 10531 | 137.8 | 0.013 | 0.499 | 52.578 | 1.9357 | M- ,TruStrain™
11 | 3.73 | 10508 | 142.1 | 0.014 | 0.499 | 52.467 | 1.9316 | M- ,TruStrain™
12 | 2.68 | 10485 | 146.7 | 0.014 | 0.499 | 52.354 | 1.9274 | M- ,TruStrain™
13 | 1.93 | 10460 | 151.78 | 0.015 | 0.499 | 52.235 | 1.9231 | M- ,TruStrain™
14 | 1.39 | 10434 | 157.86 | 0.015 | 0.499 | 52.109 | 1.9184 | M- ,TruStrain™
15 | 1 | 10402 | 164.61 | 0.016 | 0.499 | 51.952 | 1.9126 | M- ,TruStrain™

## Su 30 14 cast frequency
Test: | Su 30 14 cast frequency 1
Result: | Frequency sweep 1 | [8 empty] | Storage Modulus |  |  |  | Loss Modulus
Interval: | 1 | [7 empty] | Frequency (rad/s) | 1 | 2 | Av | SD | 1 | 2 | Av | SD
Point No. | Angular Frequency | Storage Modulus | Loss Modulus | Loss Factor | Shear Strain | Shear Stress | Torque | Status | 100 | 3783.9 | 3478.2 | 3631.05 | 152.85 | 56.281 | 252.87 | 154.5755 | 98.2945
[9 empty] | 72 | 3802.6 | 3475.3 | 3638.95 | 163.65 | 53.701 | 260.82 | 157.2605 | 103.5595
| [rad/s] | [Pa] | [Pa] | [1] | [%] | [Pa] | [mN·m] |  | 51.8 | 3810.2 | 3468 | 3639.1 | 171.1 | 50.874 | 261.89 | 156.382 | 105.508
1 | 100 | 3783.9 | 56.281 | 0.015 | 0.499 | 18.896 | 0.69566 | M- ,TruStrain™ | 37.3 | 3813.8 | 3461.1 | 3637.45 | 176.35 | 48.518 | 261.51 | 155.014 | 106.496
2 | 72 | 3802.6 | 53.701 | 0.014 | 0.498 | 18.922 | 0.69664 | M- ,TruStrain™ | 26.8 | 3814.6 | 3457.8 | 3636.2 | 178.4 | 46.621 | 260.1 | 153.3605 | 106.7395
3 | 51.8 | 3810.2 | 50.874 | 0.013 | 0.499 | 19.004 | 0.69963 | M- ,TruStrain™ | 19.3 | 3814.2 | 3455.5 | 3634.85 | 179.35 | 45.134 | 257.85 | 151.492 | 106.358
4 | 37.3 | 3813.8 | 48.518 | 0.013 | 0.499 | 19.028 | 0.70052 | M- ,TruStrain™ | 13.9 | 3812.8 | 3457 | 3634.9 | 177.9 | 43.88 | 257.28 | 150.58 | 106.7
5 | 26.8 | 3814.6 | 46.621 | 0.012 | 0.499 | 19.034 | 0.70073 | M- ,TruStrain™ | 10 | 3809.3 | 3455.2 | 3632.25 | 177.05 | 43.02 | 256.54 | 149.78 | 106.76
6 | 19.3 | 3814.2 | 45.134 | 0.012 | 0.499 | 19.034 | 0.70075 | M- ,TruStrain™ | 7.2 | 3806.9 | 3459.8 | 3633.35 | 173.55 | 42.445 | 252.54 | 147.4925 | 105.0475
7 | 13.9 | 3812.8 | 43.88 | 0.012 | 0.499 | 19.031 | 0.70064 | M- ,TruStrain™ | 5.18 | 3804.9 | 3463.6 | 3634.25 | 170.65 | 42.074 | 250.24 | 146.157 | 104.083
8 | 10 | 3809.3 | 43.02 | 0.011 | 0.499 | 19.016 | 0.70007 | M- ,TruStrain™ | 3.73 | 3803.6 | 3470.1 | 3636.85 | 166.75 | 41.656 | 248.58 | 145.118 | 103.462
9 | 7.2 | 3806.9 | 42.445 | 0.011 | 0.499 | 19.005 | 0.69967 | M- ,TruStrain™ | 2.68 | 3801.5 | 3477.6 | 3639.55 | 161.95 | 40.328 | 246.96 | 143.644 | 103.316
10 | 5.18 | 3804.9 | 42.074 | 0.011 | 0.499 | 18.995 | 0.69931 | M- ,TruStrain™ | 1.93 | 3799.5 | 3487.8 | 3643.65 | 155.85 | 39.739 | 244 | 141.8695 | 102.1305
11 | 3.73 | 3803.6 | 41.656 | 0.011 | 0.499 | 18.99 | 0.69913 | M- ,TruStrain™ | 1.39 | 3797.2 | 3497.3 | 3647.25 | 149.95 | 39.909 | 245.15 | 142.5295 | 102.6205
12 | 2.68 | 3801.5 | 40.328 | 0.011 | 0.499 | 18.979 | 0.69873 | M- ,TruStrain™ | 1 | 3793.8 | 3518.9 | 3656.35 | 137.45 | 39.605 | 235.66 | 137.6325 | 98.0275
13 | 1.93 | 3799.5 | 39.739 | 0.01 | 0.499 | 18.971 | 0.69843 | M- ,TruStrain™
14 | 1.39 | 3797.2 | 39.909 | 0.011 | 0.499 | 18.961 | 0.69807 | M- ,TruStrain™
15 | 1 | 3793.8 | 39.605 | 0.01 | 0.499 | 18.946 | 0.69751 | M- ,TruStrain™
Test: | Su 30 14 cast frequency 3
Result: | Frequency sweep 1
Interval: | 1
Point No. | Angular Frequency | Storage Modulus | Loss Modulus | Loss Factor | Shear Strain | Shear Stress | Torque | Status
| [rad/s] | [Pa] | [Pa] | [1] | [%] | [Pa] | [mN·m]
1 | 100 | 3478.2 | 252.87 | 0.073 | 0.5 | 17.442 | 0.64214 | M- ,TruStrain™
2 | 72 | 3475.3 | 260.82 | 0.075 | 0.499 | 17.379 | 0.63983 | M- ,TruStrain™
3 | 51.8 | 3468 | 261.89 | 0.076 | 0.499 | 17.36 | 0.63911 | M- ,TruStrain™
4 | 37.3 | 3461.1 | 261.51 | 0.076 | 0.5 | 17.353 | 0.63884 | M- ,TruStrain™
5 | 26.8 | 3457.8 | 260.1 | 0.075 | 0.5 | 17.327 | 0.63791 | M- ,TruStrain™
6 | 19.3 | 3455.5 | 257.85 | 0.075 | 0.5 | 17.317 | 0.63753 | M- ,TruStrain™
7 | 13.9 | 3457 | 257.28 | 0.074 | 0.5 | 17.328 | 0.63794 | M- ,TruStrain™
8 | 10 | 3455.2 | 256.54 | 0.074 | 0.5 | 17.319 | 0.63762 | M- ,TruStrain™
9 | 7.2 | 3459.8 | 252.54 | 0.073 | 0.5 | 17.341 | 0.63843 | M- ,TruStrain™
10 | 5.18 | 3463.6 | 250.24 | 0.072 | 0.5 | 17.359 | 0.63907 | M- ,TruStrain™
11 | 3.73 | 3470.1 | 248.58 | 0.072 | 0.5 | 17.392 | 0.6403 | M- ,TruStrain™
12 | 2.68 | 3477.6 | 246.96 | 0.071 | 0.5 | 17.428 | 0.64162 | M- ,TruStrain™
13 | 1.93 | 3487.8 | 244 | 0.07 | 0.5 | 17.477 | 0.64341 | M- ,TruStrain™
14 | 1.39 | 3497.3 | 245.15 | 0.07 | 0.5 | 17.524 | 0.64516 | M- ,TruStrain™
15 | 1 | 3518.9 | 235.66 | 0.067 | 0.5 | 17.63 | 0.64905 | M- ,TruStrain™

## Su 30 12 cast frequency
Test: | Su 30 12 cast frequency 1 | [8 empty] | Storage Modulus |  |  |  | Loss Modulus
Result: | Frequency sweep 1 | [7 empty] | Frequency (rad/s) | 1 | 2 | Av | SD | 1 | 2 | Av | SD
Interval: | 1 | [7 empty] | 100 | 8672.2 | 8976.5 | 8824.35 | 152.15 | 755.95 | 595.59 | 675.77 | 80.18
Point No. | Angular Frequency | Storage Modulus | Loss Modulus | Loss Factor | Shear Strain | Shear Stress | Torque | Status | 72 | 8637.3 | 8863.6 | 8750.45 | 113.15 | 735.84 | 663.26 | 699.55 | 36.29
[9 empty] | 51.8 | 8634.7 | 8821.8 | 8728.25 | 93.55 | 708.92 | 677.66 | 693.29 | 15.63
| [rad/s] | [Pa] | [Pa] | [1] | [%] | [Pa] | [mN·m] |  | 37.3 | 8648.7 | 8809.5 | 8729.1 | 80.4 | 683.83 | 679.46 | 681.645 | 2.185
1 | 100 | 8672.2 | 755.95 | 0.087 | 0.498 | 43.326 | 1.5951 | M- ,TruStrain™ | 26.8 | 8675.1 | 8819.1 | 8747.1 | 72 | 660.75 | 678.77 | 669.76 | 9.01
2 | 72 | 8637.3 | 735.84 | 0.085 | 0.498 | 43.142 | 1.5883 | M- ,TruStrain™ | 19.3 | 8717.2 | 8847.4 | 8782.3 | 65.1 | 637.65 | 672.75 | 655.2 | 17.55
3 | 51.8 | 8634.7 | 708.92 | 0.082 | 0.498 | 43.123 | 1.5876 | M- ,TruStrain™ | 13.9 | 8772.8 | 8893.5 | 8833.15 | 60.35 | 615.94 | 653.51 | 634.725 | 18.785
4 | 37.3 | 8648.7 | 683.83 | 0.079 | 0.498 | 43.189 | 1.59 | M- ,TruStrain™ | 10 | 8835.7 | 8947.6 | 8891.65 | 55.95 | 597.39 | 624.66 | 611.025 | 13.635
5 | 26.8 | 8675.1 | 660.75 | 0.076 | 0.498 | 43.316 | 1.5947 | M- ,TruStrain™ | 7.2 | 8907.4 | 9001.3 | 8954.35 | 46.95 | 579.79 | 603.27 | 591.53 | 11.74
6 | 19.3 | 8717.2 | 637.65 | 0.073 | 0.498 | 43.522 | 1.6023 | M- ,TruStrain™ | 5.18 | 8987.8 | 9057.8 | 9022.8 | 35 | 560.75 | 586.81 | 573.78 | 13.03
7 | 13.9 | 8772.8 | 615.94 | 0.07 | 0.498 | 43.796 | 1.6124 | M- ,TruStrain™ | 3.73 | 9069.4 | 9116.7 | 9093.05 | 23.65 | 542.29 | 568.86 | 555.575 | 13.285
8 | 10 | 8835.7 | 597.39 | 0.068 | 0.498 | 44.116 | 1.6242 | M- ,TruStrain™ | 2.68 | 9164.8 | 9180.9 | 9172.85 | 8.05 | 524.67 | 545.88 | 535.275 | 10.605
9 | 7.2 | 8907.4 | 579.79 | 0.065 | 0.498 | 44.471 | 1.6372 | M- ,TruStrain™ | 1.93 | 9268 | 9242.5 | 9255.25 | 12.75 | 507.82 | 530.46 | 519.14 | 11.32
10 | 5.18 | 8987.8 | 560.75 | 0.062 | 0.498 | 44.871 | 1.652 | M- ,TruStrain™ | 1.39 | 9385.9 | 9294.4 | 9340.15 | 45.75 | 486.44 | 522.95 | 504.695 | 18.255
11 | 3.73 | 9069.4 | 542.29 | 0.06 | 0.498 | 45.261 | 1.6663 | M- ,TruStrain™ | 1 | 9503.4 | 9374.8 | 9439.1 | 64.3 | 480.23 | 490.51 | 485.37 | 5.14
12 | 2.68 | 9164.8 | 524.67 | 0.057 | 0.498 | 45.75 | 1.6843 | M- ,TruStrain™
13 | 1.93 | 9268 | 507.82 | 0.055 | 0.498 | 46.262 | 1.7031 | M- ,TruStrain™
14 | 1.39 | 9385.9 | 486.44 | 0.052 | 0.498 | 46.846 | 1.7247 | M- ,TruStrain™
15 | 1 | 9503.4 | 480.23 | 0.051 | 0.499 | 47.438 | 1.7464 | M- ,TruStrain™
Test: | Su 30 12 cast frequency 4
Result: | Frequency sweep 1
Interval: | 1
Point No. | Angular Frequency | Storage Modulus | Loss Modulus | Loss Factor | Shear Strain | Shear Stress | Torque | Status
| [rad/s] | [Pa] | [Pa] | [1] | [%] | [Pa] | [mN·m]
1 | 100 | 8976.5 | 595.59 | 0.066 | 0.499 | 44.892 | 1.6527 | M- ,TruStrain™
2 | 72 | 8863.6 | 663.26 | 0.075 | 0.498 | 44.261 | 1.6295 | M- ,TruStrain™
3 | 51.8 | 8821.8 | 677.66 | 0.077 | 0.499 | 44.143 | 1.6252 | M- ,TruStrain™
4 | 37.3 | 8809.5 | 679.46 | 0.077 | 0.499 | 44.105 | 1.6237 | M- ,TruStrain™
5 | 26.8 | 8819.1 | 678.77 | 0.077 | 0.499 | 44.135 | 1.6249 | M- ,TruStrain™
6 | 19.3 | 8847.4 | 672.75 | 0.076 | 0.499 | 44.277 | 1.6301 | M- ,TruStrain™
7 | 13.9 | 8893.5 | 653.51 | 0.073 | 0.499 | 44.507 | 1.6386 | M- ,TruStrain™
8 | 10 | 8947.6 | 624.66 | 0.07 | 0.499 | 44.774 | 1.6484 | M- ,TruStrain™
9 | 7.2 | 9001.3 | 603.27 | 0.067 | 0.499 | 45.042 | 1.6583 | M- ,TruStrain™
10 | 5.18 | 9057.8 | 586.81 | 0.065 | 0.499 | 45.318 | 1.6684 | M- ,TruStrain™
11 | 3.73 | 9116.7 | 568.86 | 0.062 | 0.499 | 45.607 | 1.679 | M- ,TruStrain™
12 | 2.68 | 9180.9 | 545.88 | 0.059 | 0.499 | 45.919 | 1.6905 | M- ,TruStrain™
13 | 1.93 | 9242.5 | 530.46 | 0.057 | 0.499 | 46.229 | 1.702 | M- ,TruStrain™
14 | 1.39 | 9294.4 | 522.95 | 0.056 | 0.499 | 46.491 | 1.7116 | M- ,TruStrain™
15 | 1 | 9374.8 | 490.51 | 0.052 | 0.499 | 46.888 | 1.7262 | M- ,TruStrain™
Test: | Su 30 12 cast frequency 3
Result: | Frequency sweep 1
Interval: | 1
Point No. | Angular Frequency | Storage Modulus | Loss Modulus | Loss Factor | Shear Strain | Shear Stress | Torque | Status
| [rad/s] | [Pa] | [Pa] | [1] | [%] | [Pa] | [mN·m]
1 | 100 | 8688.6 | 1608.6 | 0.185 | 0.499 | 44.122 | 1.6244 | M- ,TruStrain™
2 | 72 | 8550.4 | 1711.1 | 0.2 | 0.499 | 43.504 | 1.6016 | M- ,TruStrain™
3 | 51.8 | 8439.4 | 1749.5 | 0.207 | 0.499 | 43.005 | 1.5833 | M- ,TruStrain™
4 | 37.3 | 8341.6 | 1773 | 0.213 | 0.499 | 42.555 | 1.5667 | M- ,TruStrain™
5 | 26.8 | 8258.5 | 1786.3 | 0.216 | 0.499 | 42.164 | 1.5523 | M- ,TruStrain™
6 | 19.3 | 8197.5 | 1791.5 | 0.219 | 0.499 | 41.879 | 1.5418 | M- ,TruStrain™
7 | 13.9 | 8161.5 | 1785.9 | 0.219 | 0.499 | 41.703 | 1.5353 | M- ,TruStrain™
8 | 10 | 8148.5 | 1768.8 | 0.217 | 0.499 | 41.627 | 1.5325 | M- ,TruStrain™
9 | 7.2 | 8167.6 | 1743 | 0.213 | 0.499 | 41.693 | 1.5349 | M- ,TruStrain™
10 | 5.18 | 8218.9 | 1704.2 | 0.207 | 0.499 | 41.904 | 1.5427 | M- ,TruStrain™
11 | 3.73 | 8297.5 | 1655.8 | 0.2 | 0.499 | 42.254 | 1.5556 | M- ,TruStrain™
12 | 2.68 | 8407.1 | 1593.1 | 0.19 | 0.499 | 42.726 | 1.573 | M- ,TruStrain™
13 | 1.93 | 8549.1 | 1522.8 | 0.178 | 0.499 | 43.338 | 1.5955 | M- ,TruStrain™
14 | 1.39 | 8717 | 1459.5 | 0.167 | 0.499 | 44.116 | 1.6241 | M- ,TruStrain™
15 | 1 | 8938.3 | 1393.5 | 0.156 | 0.499 | 45.169 | 1.6629 | M- ,TruStrain™

## Combined
| Storage Modulus (G') | SD | Loss Modulus (G'') | SD
Fragmented
Su 30% 0.0714 g/ml | 1860.8 | 426.3 | 39.5635 | 10.9845
Su 30% 0.083 g/ml | 9987.75 | 582.25 | 299.025 | 168.735
Cast
Su 30% 0.0714 g/ml | 3632.25 | 177.05 | 149.78 | 106.76
Su 30% 0.083 g/ml | 8891.65 | 55.95 | 611.025 | 13.635
| G' |  | G''
Fragmented 30-0.0714-Oct | 1.8608 | 0.4263 | 0.0395635 | 0.0109845
Fragmented 30-0.083-Oct | 9.98775 | 0.58225 | 0.299025 | 0.168735
| 0 | 0 | 0 | 0
Cast 30-0.0714-Oct | 3.63225 | 0.17705 | 0.14978 | 0.10676
Cast 30-0.083-Oct | 8.89165 | 0.05595 | 0.611025 | 0.013635
| Fragmented | [7 empty] | Cast
Angular frequency | Fragmented 30-0.07-Oct G' | SD | Fragmented 30-0.07-Oct G'' | SD | Fragmented 30-0.08-Oct G' | SD | Fragmented 30-0.08-Oct G'' | SD | Cast 30-0.07-Oct G' | SD | Cast 30-0.07-Oct G'' | SD | Cast 30-0.03-Oct G' | SD | Cast 30-0.08-Oct G'' | SD
100 | 1960.7 | 422.7 | 40.0955 | 9.9455 | 10198.95 | 577.05 | 275.67 | 155.18 | 3631.05 | 152.85 | 154.5755 | 98.2945 | 8824.35 | 152.15 | 675.77 | 80.18
72 | 1923.25 | 427.35 | 41.168 | 10.374 | 10148.55 | 569.45 | 284.615 | 163.395 | 3638.95 | 163.65 | 157.2605 | 103.5595 | 8750.45 | 113.15 | 699.55 | 36.29
51.8 | 1901.35 | 429.25 | 40.5815 | 10.5005 | 10111.95 | 568.05 | 286.385 | 165.245 | 3639.1 | 171.1 | 156.382 | 105.508 | 8728.25 | 93.55 | 693.29 | 15.63
37.3 | 1887.05 | 429.75 | 40.015 | 10.354 | 10082 | 570 | 287.93 | 166.26 | 3637.45 | 176.35 | 155.014 | 106.496 | 8729.1 | 80.4 | 681.645 | 2.185
26.8 | 1878.4 | 429.6 | 39.6495 | 10.4775 | 10056.85 | 572.15 | 290.935 | 167.965 | 3636.2 | 178.4 | 153.3605 | 106.7395 | 8747.1 | 72 | 669.76 | 9.01
19.3 | 1871.3 | 429.2 | 39.531 | 10.516 | 10032.35 | 576.65 | 293.63 | 168.92 | 3634.85 | 179.35 | 151.492 | 106.358 | 8782.3 | 65.1 | 655.2 | 17.55
13.9 | 1865.7 | 427.9 | 39.6415 | 10.5605 | 10009.2 | 579.8 | 296.325 | 169.055 | 3634.9 | 177.9 | 150.58 | 106.7 | 8833.15 | 60.35 | 634.725 | 18.785
10 | 1860.8 | 426.3 | 39.5635 | 10.9845 | 9987.75 | 582.25 | 299.025 | 168.735 | 3632.25 | 177.05 | 149.78 | 106.76 | 8891.65 | 55.95 | 611.025 | 13.635
7.2 | 1855.7 | 425.5 | 40.351 | 10.834 | 9967.05 | 583.95 | 301.575 | 167.855 | 3633.35 | 173.55 | 147.4925 | 105.0475 | 8954.35 | 46.95 | 591.53 | 11.74
5.18 | 1850.85 | 424.05 | 40.818 | 11.259 | 9946.95 | 584.05 | 304.6 | 166.8 | 3634.25 | 170.65 | 146.157 | 104.083 | 9022.8 | 35 | 573.78 | 13.03
3.73 | 1845.95 | 422.75 | 41.52 | 11.373 | 9924.2 | 583.8 | 306.195 | 164.095 | 3636.85 | 166.75 | 145.118 | 103.462 | 9093.05 | 23.65 | 555.575 | 13.285
2.68 | 1840.4 | 421.7 | 42.222 | 11.659 | 9905.05 | 579.95 | 309.855 | 163.155 | 3639.55 | 161.95 | 143.644 | 103.316 | 9172.85 | 8.05 | 535.275 | 10.605
1.93 | 1834.3 | 420.6 | 43.2105 | 11.3935 | 9886.6 | 573.4 | 314.41 | 162.63 | 3643.65 | 155.85 | 141.8695 | 102.1305 | 9255.25 | 12.75 | 519.14 | 11.32
1.39 | 1828.5 | 419.6 | 44.295 | 11.298 | 9868.55 | 565.45 | 320.73 | 162.87 | 3647.25 | 149.95 | 142.5295 | 102.6205 | 9340.15 | 45.75 | 504.695 | 18.255
1 | 1821.9 | 417.8 | 44.835 | 10.743 | 9846.4 | 555.6 | 330.46 | 165.85 | 3656.35 | 137.45 | 137.6325 | 98.0275 | 9439.1 | 64.3 | 485.37 | 5.14
Fragmented gels
Cast gels

## Separate G
Angular frequency | Fragmented Su 30% 0.0714 g/ml | SD | Fragmented Su 30% 0.083 g/ml | SD | Cast Su 30% 0.0714 g/ml | SD | Cast Su 30% 0.083 g/ml | SD
100 | 1960.7 | 422.7 | 10198.95 | 577.05 | 3631.05 | 152.85 | 8824.35 | 152.15
72 | 1923.25 | 427.35 | 10148.55 | 569.45 | 3638.95 | 163.65 | 8750.45 | 113.15
51.8 | 1901.35 | 429.25 | 10111.95 | 568.05 | 3639.1 | 171.1 | 8728.25 | 93.55
37.3 | 1887.05 | 429.75 | 10082 | 570 | 3637.45 | 176.35 | 8729.1 | 80.4
26.8 | 1878.4 | 429.6 | 10056.85 | 572.15 | 3636.2 | 178.4 | 8747.1 | 72
19.3 | 1871.3 | 429.2 | 10032.35 | 576.65 | 3634.85 | 179.35 | 8782.3 | 65.1
13.9 | 1865.7 | 427.9 | 10009.2 | 579.8 | 3634.9 | 177.9 | 8833.15 | 60.35
10 | 1860.8 | 426.3 | 9987.75 | 582.25 | 3632.25 | 177.05 | 8891.65 | 55.95
7.2 | 1855.7 | 425.5 | 9967.05 | 583.95 | 3633.35 | 173.55 | 8954.35 | 46.95
5.18 | 1850.85 | 424.05 | 9946.95 | 584.05 | 3634.25 | 170.65 | 9022.8 | 35
3.73 | 1845.95 | 422.75 | 9924.2 | 583.8 | 3636.85 | 166.75 | 9093.05 | 23.65
2.68 | 1840.4 | 421.7 | 9905.05 | 579.95 | 3639.55 | 161.95 | 9172.85 | 8.05
1.93 | 1834.3 | 420.6 | 9886.6 | 573.4 | 3643.65 | 155.85 | 9255.25 | 12.75
1.39 | 1828.5 | 419.6 | 9868.55 | 565.45 | 3647.25 | 149.95 | 9340.15 | 45.75
1 | 1821.9 | 417.8 | 9846.4 | 555.6 | 3656.35 | 137.45 | 9439.1 | 64.3
Angular frequency | Fragmented Su 30% 0.0714 g/ml | SD | Fragmented Su 30% 0.083 g/ml | SD | Cast Su 30% 0.0714 g/ml | SD | Cast Su 30% 0.083 g/ml | SD
100 | 40.0955 | 9.9455 | 275.67 | 155.18 | 154.5755 | 98.2945 | 675.77 | 80.18
72 | 41.168 | 10.374 | 284.615 | 163.395 | 157.2605 | 103.5595 | 699.55 | 36.29
51.8 | 40.5815 | 10.5005 | 286.385 | 165.245 | 156.382 | 105.508 | 693.29 | 15.63
37.3 | 40.015 | 10.354 | 287.93 | 166.26 | 155.014 | 106.496 | 681.645 | 2.185
26.8 | 39.6495 | 10.4775 | 290.935 | 167.965 | 153.3605 | 106.7395 | 669.76 | 9.01
19.3 | 39.531 | 10.516 | 293.63 | 168.92 | 151.492 | 106.358 | 655.2 | 17.55
13.9 | 39.6415 | 10.5605 | 296.325 | 169.055 | 150.58 | 106.7 | 634.725 | 18.785
10 | 39.5635 | 10.9845 | 299.025 | 168.735 | 149.78 | 106.76 | 611.025 | 13.635
7.2 | 40.351 | 10.834 | 301.575 | 167.855 | 147.4925 | 105.0475 | 591.53 | 11.74
5.18 | 40.818 | 11.259 | 304.6 | 166.8 | 146.157 | 104.083 | 573.78 | 13.03
3.73 | 41.52 | 11.373 | 306.195 | 164.095 | 145.118 | 103.462 | 555.575 | 13.285
2.68 | 42.222 | 11.659 | 309.855 | 163.155 | 143.644 | 103.316 | 535.275 | 10.605
1.93 | 43.2105 | 11.3935 | 314.41 | 162.63 | 141.8695 | 102.1305 | 519.14 | 11.32
1.39 | 44.295 | 11.298 | 320.73 | 162.87 | 142.5295 | 102.6205 | 504.695 | 18.255
1 | 44.835 | 10.743 | 330.46 | 165.85 | 137.6325 | 98.0275 | 485.37 | 5.14

## Stats
Multiple Comparisons | [7 empty] | Multiple Comparisons
Dependent Variable: Storage | Storage | [6 empty] | Dependent Variable: Loss | Loss
Tukey HSD | [7 empty] | Tukey HSD
(I) Sample2 |  | Mean Difference (I-J) | Std. Error | Sig. | 95% Confidence Interval |  |  | (I) Sample2 |  | Mean Difference (I-J) | Std. Error | Sig. | 95% Confidence Interval
[5 empty] | Lower Bound | Upper Bound | [6 empty] | Lower Bound | Upper Bound
Su 30 12 C | Su 30 12 F | -1096.1 | 526.8889 | 0.2979255 | -3240.989 | 1048.789 |  | Su 30 12 C | Su 30 12 F | 312 | 141.7317 | 0.2650349 | -264.9696 | 888.9696
| Su 30 14 C | 5259.400* | 526.8889 | 0.001977452 | 3114.511 | 7404.289 | ** |  | Su 30 14 C | 461.245 | 141.7317 | 0.09899834 | -115.7246 | 1038.215
| Su 30 14 F | 7030.850* | 526.8889 | 0.0006408787 | 4885.961 | 9175.739 | ** |  | Su 30 14 F | 571.4615 | 141.7317 | 0.05156028 | -5.508052 | 1148.431
Su 30 12 F | Su 30 12 C | 1096.1 | 526.8889 | 0.2979255 | -1048.789 | 3240.989 |  | Su 30 12 F | Su 30 12 C | -312 | 141.7317 | 0.2650349 | -888.9696 | 264.9696
| Su 30 14 C | 6355.500* | 526.8889 | 0.0009504535 | 4210.611 | 8500.389 | ** |  | Su 30 14 C | 149.245 | 141.7317 | 0.7322231 | -427.7246 | 726.2146
| Su 30 14 F | 8126.950* | 526.8889 | 0.0003630177 | 5982.061 | 10271.84 | *** |  | Su 30 14 F | 259.4615 | 141.7317 | 0.3784982 | -317.5081 | 836.4311
Su 30 14 C | Su 30 12 C | -5259.400* | 526.8889 | 0.001977452 | -7404.289 | -3114.511 | ** | Su 30 14 C | Su 30 12 C | -461.245 | 141.7317 | 0.09899834 | -1038.215 | 115.7246
| Su 30 12 F | -6355.500* | 526.8889 | 0.0009504535 | -8500.389 | -4210.611 | ** |  | Su 30 12 F | -149.245 | 141.7317 | 0.7322231 | -726.2146 | 427.7246
| Su 30 14 F | 1771.45 | 526.8889 | 0.09005774 | -373.4391 | 3916.339 |  |  | Su 30 14 F | 110.2165 | 141.7317 | 0.8612927 | -466.7531 | 687.1861
Su 30 14 F | Su 30 12 C | -7030.850* | 526.8889 | 0.0006408787 | -9175.739 | -4885.961 | ** | Su 30 14 F | Su 30 12 C | -571.4615 | 141.7317 | 0.05156028 | -1148.431 | 5.508052
| Su 30 12 F | -8126.950* | 526.8889 | 0.0003630177 | -10271.84 | -5982.061 | *** |  | Su 30 12 F | -259.4615 | 141.7317 | 0.3784982 | -836.4311 | 317.5081
| Su 30 14 C | -1771.45 | 526.8889 | 0.09005774 | -3916.339 | 373.4391 |  |  | Su 30 14 C | -110.2165 | 141.7317 | 0.8612927 | -687.1861 | 466.7531
*. The mean difference is significant at the 0.05 level.