## All gel averages
Adipic | Average |  |  |  |  | Adipic | StDev | [7 empty] | Average Transparency at 560nm wavelength |  |  |  |  | SD - Transparency at 560nm wavelength
| 485nm | 544nm | 560nm | 570nm | 600nm |  | 485 | 544 | 560 | 570 | 600 | Adipic | C6 |  | Hex-acid | Oct-acid | Non-acid | Dec-acid |  | Adipic | Suberic | Azelaic | Sebacic
50ul PBS | 77.24582 | 75.4788 | 73.13496 | 73.05501 | 72.1066 | 50ul PBS | 0.7290716 | 0.7257084 | 0.5150164 | 0.8381464 | 0.6845189 | Suberic | C8 | PBS Control | 75.24454 | 75.11039 | 75.72687 | 72.66495 | PBS Control | 1.146287 | 0.6617743 | 0.7317672 | 0.3811313
PBS Control | 79.05421 | 77.42389 | 75.24454 | 75.05852 | 74.44748 | 100ul PBS | 1.189035 | 1.195986 | 1.146287 | 1.169722 | 1.034735 | Azelaic | C9 | 30-0.1 | 90.24928 | 98.3945 | 93.21532 | 96.63711 | 30% 10 | 7.071258 | 2.929009 | 3.74361 | 1.683553
30% 10 | 91.65 | 91.20804 | 90.24928 | 90.20186 | 89.81248 | 30% 10 | 5.794298 | 6.313139 | 7.071258 | 6.89538 | 7.292626 | Sebacic | C10 | 30-0.13 | 96.44713 | 94.33106 | 92.93358 | 98.44807 | 30% 7.5 | 3.068557 | 3.012011 | 7.61568 | 2.087086
30% 7.5 | 96.41286 | 96.81067 | 96.44713 | 96.7059 | 96.50263 | 30% 7.5 | 2.651562 | 2.814084 | 3.068557 | 3.046629 | 3.152891 |  |  | 60-0.07 | 96.09076 | 90.05638 | 72.53111 | 55.70235 | 60% 15 | 0.8831685 | 0.9005468 | 14.30006 | 27.75283
60% 15 | 95.18462 | 96.32043 | 96.09076 | 96.54126 | 96.89817 | 60% 15 | 0.7264336 | 0.6843302 | 0.8831685 | 1.007994 | 0.9127511 |  |  | 60-0.1 | 96.79372 | 94.40945 | 87.21152 | 80.77494 | 60% 10 | 0.5343363 | 0.6622536 | 1.304303 | 7.125557
60% 10 | 95.67004 | 97.22997 | 96.79372 | 97.50454 | 97.26798 | 60% 7.5 | 0.1570719 | 0.2959512 | 0.5343363 | 0.4528613 | 0.4169921 |  |  | 60-0.13 | 97.4831 | 93.07959 | 89.26087 | 77.5511 | 60% 7.5 | 0.5968111 | 0.2374878 | 3.55575 | 2.009287
60% 7.5 | 96.12995 | 97.6172 | 97.4831 | 97.96285 | 97.99847 | 60% 10 | 0.7654859 | 0.7436233 | 0.5968111 | 0.7311931 | 0.4585537 |  |  | 90-0.07 | 92.00084 | 18.56067 | 1.061121 | 0.8477351 | 90% 15 | 4.179883 | 8.885468 | 0.2339327 | 0.03291935
90% 15 | 88.53643 | 92.29431 | 92.00084 | 93.17192 | 93.75276 | 90% 15 | 6.071663 | 4.081897 | 4.179883 | 3.883366 | 3.48707 |  |  | 90-0.1 | 95.47292 | 74.58342 | 35.10095 | 5.162268 | 90% 10 | 1.174794 | 1.881514 | 4.731831 | 2.581922
90% 10 | 93.53612 | 95.63774 | 95.47292 | 96.0314 | 96.16197 | 90% 10 | 2.072064 | 1.150873 | 1.174794 | 1.172688 | 0.8646145 |  |  | 90-0.13 | 95.69658 | 54.69129 | 43.52976 | 2.554081 | 90% 7.5 | 1.991367 | 11.16651 | 7.333303 | 2.094279
90% 7.5 | 94.48077 | 96.10155 | 95.69658 | 96.35341 | 96.26011 | 90% 7.5 | 1.919005 | 1.727986 | 1.991367 | 1.936881 | 2.004507
[15 empty] | Average Transparency at 485nm wavelength |  |  |  |  | Average Transparency at 485nm wavelength
Suberic | Averages |  |  |  |  | Suberic | SD | [7 empty] | Adipic | Suberic | Azelaic | Sebacic |  | Adipic | Suberic | Azelaic | Sebacic
Sample IDs | 485nm | 544nm | 560nm | 570nm | 600nm | Sample IDs | SD 485nm | SD 544nm | SD 560nm | SD 570nm | SD 600nm |  |  | PBS Control | 79.05421 | 79.05421 | 79.23645 | 77.12142 | PBS Control | 1.189035 | 0.5459472 | 0.6364276 | 0.5200308
50ul PBS | 78.46934 | 76.7229 | 74.14383 | 73.82441 | 73.06763 | 50ul PBS | 0.5338868 | 0.6953276 | 0.8224865 | 0.6226529 | 0.5063719 |  |  | 30% 0.1g/ml | 91.65 | 91.65 | 93.20557 | 96.51623 | 30% 10 | 5.794298 | 2.138659 | 3.344747 | 1.276273
PBS Control | 79.20909 | 77.90225 | 75.11039 | 75.33989 | 74.35326 | 100ul PBS | 0.5459472 | 0.802773 | 0.6617743 | 0.5914454 | 0.4758732 |  |  | 30% 0.13g/ml | 96.41286 | 96.41286 | 92.59424 | 97.79795 | 30% 7.5 | 2.651562 | 2.682415 | 6.275948 | 1.582455
Su 30% 10 | 98.41471 | 99.06222 | 98.3945 | 98.83373 | 98.15215 | Su 30% 10 | 2.138659 | 2.597107 | 2.929009 | 3.050195 | 3.319429 |  |  | 60% 0.066g/ml | 95.18462 | 95.18462 | 61.50515 | 43.51916 | 60% 15 | 0.7264336 | 1.702026 | 19.73233 | 30.885
Su 30% 7.5 | 94.85967 | 95.56529 | 94.33106 | 94.76236 | 94.02504 | Su 30% 7.5 | 2.682415 | 2.912547 | 3.012011 | 3.084743 | 3.217067 |  |  | 60% 0.1g/ml | 95.67004 | 95.67004 | 81.39944 | 73.11094 | 60% 10 | 0.1570719 | 1.004559 | 1.461048 | 10.31081
Su 60% 15 | 85.4491 | 90.10732 | 90.05638 | 91.07283 | 91.81032 | Su 60% 15 | 1.702026 | 1.015632 | 0.9005468 | 0.5612145 | 0.6880628 |  |  | 60% 0.13g/ml | 96.12995 | 96.12995 | 85.54162 | 73.32918 | 60% 7.5 | 0.7654859 | 0.1302486 | 3.863945 | 1.867258
Su 60% 10 | 92.05567 | 94.4651 | 94.40945 | 95.14472 | 95.29071 | Su 60% 10 | 1.004559 | 0.5389015 | 0.6622536 | 0.7794186 | 0.7464846 |  |  | 90% 0.066g/ml | 88.53643 | 88.53643 | 0.851815 | 0.8886959 | 90% 15 | 6.071663 | 4.338832 | 0.0494276 | 0.03477591
Su 60% 7.5 | 91.698 | 93.38243 | 93.07959 | 93.59332 | 93.43857 | Su 60% 7.5 | 0.1302486 | 0.5181428 | 0.2374878 | 0.4311734 | 0.2417905 |  |  | 90% 0.1g/ml | 93.53612 | 93.53612 | 20.01475 | 2.698575 | 90% 10 | 2.072064 | 0.319779 | 4.085776 | 1.464164
Su 90% 15 | 7.493232 | 16.50677 | 18.56067 | 20.94335 | 26.43624 | Su 90% 15 | 4.338832 | 8.341955 | 8.885468 | 9.579111 | 10.8699 |  |  | 90% 0.13g/ml | 94.48077 | 94.48077 | 34.66753 | 1.794994 | 90% 7.5 | 1.919005 | 10.1954 | 7.562213 | 1.255234
Su 90% 10 | 67.14211 | 74.81535 | 74.58342 | 75.92391 | 78.20768 | Su 90% 10 | 0.319779 | 1.374857 | 1.881514 | 1.857203 | 2.434612
Su 90% 7.5 | 53.99351 | 56.55907 | 54.69129 | 55.09051 | 55.72368 | Su 90% 7.5 | 10.1954 | 11.01771 | 11.16651 | 11.26367 | 11.55939
Azelaic | Averages |  |  |  |  | Azelaic | SD
Sample IDs | 485nm | 544nm | 560nm | 570nm | 600nm | Sample IDs | SD 485nm | SD 544nm | SD 560nm | SD 570nm | SD 600nm
50ul PBS | 78.62307 | 77.00608 | 74.89451 | 74.64917 | 74.06278 | 50ul PBS | 0.6684365 | 0.9164019 | 0.624327 | 0.7263454 | 0.734234
PBS Control | 79.23645 | 77.77231 | 75.72687 | 75.38761 | 74.90314 | 100ul PBS | 0.6364276 | 0.5942814 | 0.7317672 | 0.6902579 | 0.6186357
Az 30% 10 | 93.20557 | 93.46935 | 93.21532 | 92.99413 | 93.29813 | Az 30% 10 | 3.344747 | 3.374741 | 3.74361 | 3.706952 | 4.038207
Az 30% 7.5 | 92.59424 | 93.12615 | 92.93358 | 92.82459 | 92.99105 | Az 30% 7.5 | 6.275948 | 6.942966 | 7.61568 | 7.603386 | 7.781921
Az 60% 15 | 61.50515 | 71.94711 | 72.53111 | 74.11928 | 77.30293 | Az 60% 15 | 19.73233 | 14.89699 | 14.30006 | 13.46712 | 11.56995
Az 60% 10 | 81.39944 | 87.11304 | 87.21152 | 88.19027 | 89.57233 | Az 60% 10 | 1.461048 | 1.322518 | 1.304303 | 1.420695 | 1.339096
Az 60% 7.5 | 85.54162 | 89.39097 | 89.26087 | 89.79664 | 90.87491 | Az 60% 7.5 | 3.863945 | 3.420811 | 3.55575 | 3.366247 | 3.552195
Az 90% 15 | 0.851815 | 1.032952 | 1.061121 | 1.174401 | 1.522565 | Az 90% 15 | 0.0494276 | 0.1705536 | 0.2339327 | 0.3028312 | 0.5322848
Az 90% 10 | 20.01475 | 33.32465 | 35.10095 | 37.7729 | 43.16042 | Az 90% 10 | 4.085776 | 4.790128 | 4.731831 | 4.758137 | 4.726599
Az 90% 7.5 | 34.66753 | 43.74388 | 43.52976 | 45.09688 | 47.97831 | Az 90% 7.5 | 7.562213 | 7.448096 | 7.333303 | 7.339806 | 7.204941
Sebacic | Averages |  |  |  |  | Sebacic | SD
Sample IDs | 485nm | 544nm | 560nm | 570nm | 600nm | Sample IDs | SD 485nm | SD 544nm | SD 560nm | SD 570nm | SD 600nm
50ul PBS | 77.54432 | 75.87086 | 73.20656 | 73.18128 | 72.3186 | 50ul PBS | 0.3596462 | 0.5059451 | 0.6228351 | 0.2823461 | 0.6245298
PBS Control | 77.12142 | 75.24021 | 72.66495 | 72.502 | 72.18135 | 100ul PBS | 0.5200308 | 0.3030741 | 0.3811313 | 0.5363914 | 0.3470195
Se 30% 10 | 96.51623 | 96.95177 | 96.63711 | 96.63584 | 96.66633 | Se 30% 10 | 1.276273 | 1.593709 | 1.683553 | 1.730543 | 1.799136
Se 30% 7.5 | 97.79795 | 98.62882 | 98.44807 | 98.46808 | 98.58029 | Se 30% 7.5 | 1.582455 | 1.743761 | 2.087086 | 2.031613 | 2.212474
Se 60% 15 | 43.51916 | 54.60775 | 55.70235 | 57.74832 | 62.37614 | Se 60% 15 | 30.885 | 28.9765 | 27.75283 | 26.94058 | 25.32016
Se 60% 10 | 73.11094 | 80.71738 | 80.77494 | 81.91378 | 84.09018 | Se 60% 10 | 10.31081 | 7.545813 | 7.125557 | 6.574638 | 5.336084
Se 60% 7.5 | 73.32918 | 78.20432 | 77.5511 | 78.25069 | 79.96042 | Se 60% 7.5 | 1.867258 | 1.948247 | 2.009287 | 2.116149 | 2.112225
Se 90% 15 | 0.8886959 | 0.9146556 | 0.8477351 | 0.8636575 | 0.900305 | Se 90% 15 | 0.03477591 | 0.03465155 | 0.03291935 | 0.02994716 | 0.0344644
Se 90% 10 | 2.698575 | 4.834453 | 5.162268 | 5.677281 | 6.869684 | Se 90% 10 | 1.464164 | 2.508805 | 2.581922 | 2.763088 | 3.121959
Se 90% 7.5 | 1.794994 | 2.538032 | 2.554081 | 2.704817 | 3.053003 | Se 90% 7.5 | 1.255234 | 2.042734 | 2.094279 | 2.226122 | 2.53483
Average % light transmission of 3 repeats of Adipic-acid, Suberic-acid, Azelaic-aicd and Sebacic-acid hydrogels crosslinked either; 30%, 60% or 90% with varying densities of PεK.
2.5ml of hydrogel solution was cast into the lid of a 60mm petri dish. A 6mm diameter punch was used and gels were placed into 96 well plate and read across various wavelength on the visible spectrum. 4x6mm gels per gel type were read.
560nm represented here as the middle of the spectrum, all other wavelengths were very similary in terms of average transparency. Control was 100ul of PSB.
Each gel type was weighed out and measured in triplicate. Graph displays averages of 3 repeats and standard diviations n = 3.
Note: Azelaic-acid 60% 15 & Sebacic-acid 60% 15 had very different transparencies between the 3 gels made.
Average % light transmission of 3 repeats of Adipic-acid, Suberic-acid, Azelaic-aicd and Sebacic-acid hydrogels crosslinked either; 30%, 60% or 90% with varying densities of PεK.
2.5ml of hydrogel solution was cast into the lid of a 60mm petri dish. A 6mm diameter punch was used and gels were placed into 96 well plate and read across various wavelength on the visible spectrum. 4x6mm gels per gel type were read. With the exception of 485nm all other wavelengths were very similary in terms of average transparency. 485nm represented here as the lower wavelength, 560nm represented here as the middle of the spectrum. Control was 100ul of PSB.
Each gel type was weighed out and measured in triplicate. Graph displays averages of 3 repeats and standard diviations n = 3.
Note: Azelaic-acid 60% 15 & Sebacic-acid 60% 15 had very different transparencies between the 3 gels made.

## 560nm all gels 3 repeats
| HEX | OCT | NON | DEC
Sample IDs | Adipic 560nm | Suberic 560nm | Azelaic 560nm | Sebacic 560 nm
30% 0.1g/ml_1 | 92.34747 | 95.19738 | 95.26316 | 94.97843
30% 0.1g/ml_2 | 82.36638 | 99.03758 | 95.48826 | 98.34448
30% 0.1g/ml_3 | 96.034 | 100.9485 | 88.89452 | 96.58841
30% 0.13g/ml_1 | 93.07863 | 91.87027 | 84.1492 | 96.08376
30% 0.13g/ml_2 | 97.17958 | 97.68998 | 96.97281 | 99.22589
30% 0.13g/ml_3 | 99.08319 | 93.43294 | 97.67873 | 100.0345
60% 0.066g/ml_1 | 95.42233 | 90.90233 | 69.28273 | 82.27635
60% 0.066g/ml_2 | 97.09197 | 90.15711 | 60.13468 | 57.92619
60% 0.066g/ml_3 | 95.75799 | 89.1097 | 88.17592 | 26.9045
60% 0.1g/ml_1 | 96.11142 | 94.47132 | 86.52667 | 88.98156
60% 0.1g/ml_2 | 97.21874 | 95.03859 | 88.7156 | 76.15966
60% 0.1g/ml_3 | 97.051 | 93.71843 | 86.39229 | 77.18359
60% 0.13g/ml_1 | 98.05054 | 93.11305 | 88.39445 | 76.23423
60% 0.13g/ml_2 | 97.40921 | 93.29857 | 93.16976 | 79.86381
60% 0.13g/ml_3 | 96.98956 | 92.82715 | 86.21841 | 76.55525
90% 0.066g/ml_1 | 96.01741 | 8.457656 | 0.9345983 | 0.8479593
90% 0.066g/ml_2 | 87.67484 | 25.16083 | 0.9176985 | 0.8805418
90% 0.066g/ml_3 | 92.31027 | 22.06353 | 1.331067 | 0.8147043
90% 0.1g/ml_1 | 95.33448 | 76.40117 | 40.14671 | 8.107743
90% 0.1g/ml_2 | 94.37349 | 74.70506 | 34.39339 | 4.088839
90% 0.1g/ml_3 | 96.71081 | 72.64404 | 30.76274 | 3.29022
90% 0.13g/ml_1 | 97.24113 | 57.50757 | 47.23349 | 1.065185
90% 0.13g/ml_2 | 93.44907 | 42.38625 | 35.08326 | 4.948801
90% 0.13g/ml_3 | 96.39955 | 64.18004 | 48.27252 | 1.648257

## Acuvue 2 Control
Acuvue 2 contact lenses were read in the same manner as a control. Again blanked to TCPS.
| Average 485nm | Average 544nm | Average 560nm | Average 570nm | Average 600nm
Repeat 1 | 100.3383 | 99.16688 | 98.40111 | 98.107 | 97.29712
Repeat 2 | 99.40655 | 98.31505 | 97.35763 | 96.81887 | 96.28752
Repeat 3 | 100.6456 | 99.46035 | 98.81548 | 98.38299 | 97.45968
Average | 100.1302 | 98.98076 | 98.19141 | 97.76962 | 97.01478
SD | 0.6452345 | 0.5949048 | 0.7512086 | 0.8348573 | 0.6350453