|  |  |  | -0.34776 | -0.00331 | -0.1478 | 0.00448 | 0.05222 | 0.02074 | 0.25226 | 0.03271
|  |  |  | -0.34873 | -0.00336 | -0.14874 | 0.00442 | 0.05123 | 0.02061 | 0.25123 | 0.03263
|  |  |  | -0.34975 | -0.00336 | -0.14975 | 0.0043 | 0.05022 | 0.02055 | 0.25028 | 0.03258
|  |  |  | -0.35081 | -0.00337 | -0.15081 | 0.00426 | 0.04924 | 0.02046 | 0.24924 | 0.03254
|  |  |  | -0.35177 | -0.00343 | -0.15178 | 0.00423 | 0.04829 | 0.02032 | 0.24825 | 0.03252
|  |  |  | -0.35278 | -0.0034 | -0.15273 | 0.00416 | 0.04723 | 0.02023 | 0.24725 | 0.03246
|  |  |  | -0.35378 | -0.00341 | -0.15374 | 0.00408 | 0.04622 | 0.02015 | 0.24626 | 0.03236
|  |  |  | -0.35478 | -0.00347 | -0.15478 | 0.00408 | 0.04521 | 0.02 | 0.24528 | 0.03236
|  |  |  | -0.3558 | -0.00348 | -0.15575 | 0.00399 | 0.04428 | 0.01995 | 0.24429 | 0.03231
|  |  |  | -0.35681 | -0.00349 | -0.15675 | 0.00389 | 0.04327 | 0.01987 | 0.24326 | 0.03222
|  |  |  | -0.35778 | -0.00351 | -0.15778 | 0.00388 | 0.04229 | 0.01976 | 0.24224 | 0.0322
|  |  |  | -0.35878 | -0.00353 | -0.15875 | 0.00379 | 0.04125 | 0.01964 | 0.24126 | 0.03214
|  |  |  | -0.35978 | -0.00351 | -0.15976 | 0.00373 | 0.04028 | 0.01954 | 0.24023 | 0.03206
|  |  |  | -0.36075 | -0.00355 | -0.16077 | 0.00369 | 0.03924 | 0.01948 | 0.23925 | 0.03206
|  |  |  | -0.36176 | -0.00361 | -0.16175 | 0.00367 | 0.03827 | 0.01937 | 0.23825 | 0.03199
|  |  |  | -0.36276 | -0.00359 | -0.16277 | 0.00353 | 0.03726 | 0.01921 | 0.23723 | 0.03193
|  |  |  | -0.36376 | -0.00363 | -0.16377 | 0.00354 | 0.03619 | 0.01919 | 0.23622 | 0.03191
|  |  |  | -0.36478 | -0.00368 | -0.16478 | 0.00344 | 0.03518 | 0.01903 | 0.2352 | 0.03187
|  |  |  | -0.36578 | -0.00364 | -0.16578 | 0.00341 | 0.03421 | 0.01897 | 0.23425 | 0.03181
|  |  |  | -0.36676 | -0.00367 | -0.16677 | 0.00334 | 0.03318 | 0.01889 | 0.23322 | 0.03172
|  |  |  | -0.36779 | -0.00372 | -0.16779 | 0.00326 | 0.03222 | 0.01876 | 0.23225 | 0.03169
|  |  |  | -0.36878 | -0.00371 | -0.16878 | 0.00323 | 0.03119 | 0.01868 | 0.23122 | 0.03165
|  |  |  | -0.3698 | -0.00375 | -0.16981 | 0.00315 | 0.03022 | 0.01862 | 0.23022 | 0.03154
[6 empty] | -0.17083 | 0.00311 | 0.02919 | 0.01847 | 0.22918 | 0.03158
[6 empty] | -0.17181 | 0.00308 | 0.02821 | 0.01842 | 0.22825 | 0.03151
[6 empty] | -0.1728 | 0.00296 | 0.02719 | 0.01829 | 0.22721 | 0.03138
[6 empty] | -0.17379 | 0.00299 | 0.02619 | 0.01821 | 0.22626 | 0.03138
[6 empty] | -0.17476 | 0.0029 | 0.0252 | 0.0181 | 0.22523 | 0.03132
[6 empty] | -0.17579 | 0.00283 | 0.02422 | 0.01808 | 0.22421 | 0.0312
[6 empty] | -0.1768 | 0.00278 | 0.02319 | 0.01792 | 0.22322 | 0.0312
[6 empty] | -0.17781 | 0.00276 | 0.0222 | 0.01778 | 0.22224 | 0.03117
[6 empty] | -0.1788 | 0.00266 | 0.02118 | 0.01772 | 0.2212 | 0.03106
[6 empty] | -0.1798 | 0.00265 | 0.02017 | 0.01762 | 0.22023 | 0.03102
[6 empty] | -0.1808 | 0.00262 | 0.01916 | 0.0175 | 0.21923 | 0.03095
[6 empty] | -0.18175 | 0.00256 | 0.01818 | 0.01745 | 0.21823 | 0.0309
[6 empty] | -0.18278 | 0.00246 | 0.01722 | 0.01734 | 0.21717 | 0.03084
[6 empty] | -0.18376 | 0.00245 | 0.01621 | 0.01721 | 0.2162 | 0.03088
[6 empty] | -0.18479 | 0.00237 | 0.0152 | 0.01715 | 0.21523 | 0.03074
[6 empty] | -0.18581 | 0.0023 | 0.01423 | 0.01705 | 0.21422 | 0.03066
[6 empty] | -0.18679 | 0.00231 | 0.01318 | 0.01693 | 0.21322 | 0.03062
[6 empty] | -0.1878 | 0.00225 | 0.01217 | 0.01686 | 0.21221 | 0.03056
[6 empty] | -0.18882 | 0.00213 | 0.01121 | 0.01685 | 0.21121 | 0.03047
[6 empty] | -0.18981 | 0.00214 | 0.01019 | 0.01668 | 0.21025 | 0.03047
[6 empty] | -0.19079 | 0.00208 | 0.00923 | 0.01659 | 0.20916 | 0.0304
[6 empty] | -0.19178 | 0.002 | 0.00819 | 0.0165 | 0.20823 | 0.03027
[6 empty] | -0.19279 | 0.00198 | 0.00726 | 0.01641 | 0.20725 | 0.03026
[6 empty] | -0.19379 | 0.00204 | 0.00621 | 0.01626 | 0.20624 | 0.03018
[6 empty] | -0.19475 | 0.00186 | 0.00522 | 0.01623 | 0.20519 | 0.03008
[6 empty] | -0.19582 | 0.00184 | 0.00426 | 0.0161 | 0.20423 | 0.03006
[6 empty] | -0.19678 | 0.00178 | 0.0032 | 0.01598 | 0.20327 | 0.03007
[6 empty] | -0.1978 | 0.00173 | 0.00223 | 0.01594 | 0.20222 | 0.02993
[6 empty] | -0.19878 | 0.00169 | 0.00121 | 0.01583 | 0.20124 | 0.02987
[6 empty] | -0.19978 | 0.00169 | 0.000220751 | 0.0157 | 0.20023 | 0.02981
[6 empty] | -0.20079 | 0.00162 | -0.000787075 | 0.01564 | 0.19927 | 0.02974
[6 empty] | -0.20183 | 0.00153 | -0.00178 | 0.01561 | 0.19828 | 0.02965
[6 empty] | -0.20278 | 0.00149 | -0.0028 | 0.01544 | 0.19723 | 0.02966
[6 empty] | -0.20381 | 0.00149 | -0.00381 | 0.01535 | 0.19626 | 0.02956
[6 empty] | -0.20479 | 0.00138 | -0.00479 | 0.01525 | 0.19522 | 0.02945
[6 empty] | -0.20577 | 0.0014 | -0.00577 | 0.01518 | 0.19424 | 0.02943
[6 empty] | -0.20675 | 0.00136 | -0.00679 | 0.01507 | 0.19322 | 0.02937
[6 empty] | -0.20779 | 0.00125 | -0.00778 | 0.01504 | 0.19222 | 0.02925
[6 empty] | -0.2088 | 0.00123 | -0.0088 | 0.01491 | 0.19123 | 0.02925
[6 empty] | -0.2098 | 0.0012 | -0.00981 | 0.01478 | 0.19025 | 0.02929
[6 empty] | -0.21081 | 0.00111 | -0.01079 | 0.0147 | 0.18924 | 0.02907
[6 empty] | -0.21182 | 0.00112 | -0.01183 | 0.01463 | 0.18825 | 0.02904
[6 empty] | -0.2128 | 0.00107 | -0.01278 | 0.01446 | 0.18726 | 0.02895
[6 empty] | -0.21378 | 0.00104 | -0.01382 | 0.01448 | 0.18626 | 0.0289
[6 empty] | -0.21482 | 0.000976571 | -0.01475 | 0.0144 | 0.18521 | 0.02882
[6 empty] | -0.21581 | 0.000937208 | -0.01575 | 0.01421 | 0.18425 | 0.02878
[6 empty] | -0.21678 | 0.000888946 | -0.01678 | 0.01415 | 0.18323 | 0.02872
[6 empty] | -0.21779 | 0.000822036 | -0.01773 | 0.01409 | 0.18221 | 0.02859
[6 empty] | -0.21878 | 0.000910459 | -0.01876 | 0.01396 | 0.18123 | 0.02856
[6 empty] | -0.21977 | 0.000786712 | -0.0198 | 0.01389 | 0.18023 | 0.0285
[6 empty] | -0.22077 | 0.000696893 | -0.02077 | 0.01382 | 0.17924 | 0.02837
[6 empty] | -0.22178 | 0.000702926 | -0.02175 | 0.0137 | 0.17822 | 0.02835
[6 empty] | -0.22276 | 0.000653516 | -0.0228 | 0.01359 | 0.17723 | 0.02831
[6 empty] | -0.2238 | 0.000580125 | -0.02381 | 0.01351 | 0.17624 | 0.02816
[6 empty] | -0.22478 | 0.000564545 | -0.0248 | 0.01342 | 0.17527 | 0.02813
[6 empty] | -0.22576 | 0.000559584 | -0.02582 | 0.0133 | 0.17421 | 0.02804
[6 empty] | -0.22677 | 0.00046772 | -0.02678 | 0.01328 | 0.17322 | 0.02797
[6 empty] | -0.22782 | 0.000422873 | -0.02778 | 0.01317 | 0.17224 | 0.02791
[6 empty] | -0.22874 | 0.000398119 | -0.02881 | 0.01304 | 0.17123 | 0.02788
[6 empty] | -0.2298 | 0.000362046 | -0.02975 | 0.013 | 0.17022 | 0.02778
[6 empty] | -0.23077 | 0.000316401 | -0.03073 | 0.01288 | 0.16925 | 0.02769
[6 empty] | -0.23183 | 0.000345793 | -0.03179 | 0.01278 | 0.16825 | 0.02762
[6 empty] | -0.23276 | 0.000257968 | -0.03276 | 0.01269 | 0.16723 | 0.02756
[6 empty] | -0.23374 | 0.000210902 | -0.03377 | 0.01265 | 0.16623 | 0.02745
[6 empty] | -0.23476 | 0.000159698 | -0.03478 | 0.01251 | 0.16525 | 0.0275
[6 empty] | -0.23581 | 0.000149876 | -0.03576 | 0.01244 | 0.16426 | 0.02734
[6 empty] | -0.23682 | 7.98252e-05 | -0.03683 | 0.01234 | 0.16326 | 0.02722
[6 empty] | -0.2378 | 8.84257e-05 | -0.03781 | 0.01227 | 0.16222 | 0.02719
[6 empty] | -0.23878 | 3.99388e-05 | -0.0388 | 0.01214 | 0.16128 | 0.02714
[6 empty] | -0.23978 | -3.2455e-05 | -0.0398 | 0.01217 | 0.16026 | 0.027
[6 empty] | -0.24079 | -3.52221e-05 | -0.04076 | 0.012 | 0.15923 | 0.02697
[6 empty] | -0.24178 | -8.58529e-05 | -0.04172 | 0.01188 | 0.15827 | 0.02691
[6 empty] | -0.24277 | -0.000147054 | -0.04276 | 0.0118 | 0.15725 | 0.02679
[6 empty] | -0.24377 | -0.000133368 | -0.04383 | 0.01174 | 0.15622 | 0.02674
[6 empty] | -0.2448 | -0.000119382 | -0.04479 | 0.01161 | 0.15522 | 0.02667
[6 empty] | -0.24579 | -0.000233208 | -0.04579 | 0.0116 | 0.15426 | 0.02657
[6 empty] | -0.24677 | -0.000268508 | -0.04675 | 0.01146 | 0.15323 | 0.02652
[6 empty] | -0.24779 | -0.000286357 | -0.04779 | 0.01137 | 0.15222 | 0.02647
[6 empty] | -0.2488 | -0.000352095 | -0.0488 | 0.01128 | 0.15127 | 0.02637
[6 empty] | -0.24978 | -0.000405493 | -0.04976 | 0.01123 | 0.15027 | 0.02626
[6 empty] | -0.2508 | -0.000377198 | -0.0508 | 0.0111 | 0.14924 | 0.02622
[6 empty] | -0.25176 | -0.000426732 | -0.05183 | 0.01105 | 0.14824 | 0.02614
[6 empty] | -0.25279 | -0.000512588 | -0.05276 | 0.01101 | 0.14727 | 0.02601
[6 empty] | -0.25377 | -0.000494315 | -0.05378 | 0.01087 | 0.14623 | 0.02599
[6 empty] | -0.25479 | -0.000536943 | -0.05479 | 0.01076 | 0.14528 | 0.02592
[6 empty] | -0.25579 | -0.000607068 | -0.05574 | 0.0107 | 0.1442 | 0.02578
[6 empty] | -0.25679 | -0.000626114 | -0.05678 | 0.0106 | 0.14321 | 0.02575
[6 empty] | -0.25777 | -0.000577577 | -0.05776 | 0.0105 | 0.14223 | 0.02566
[6 empty] | -0.25878 | -0.000701026 | -0.05879 | 0.01045 | 0.14122 | 0.02556
[6 empty] | -0.25977 | -0.000716008 | -0.05978 | 0.01036 | 0.14025 | 0.02551
[6 empty] | -0.26076 | -0.000754922 | -0.06076 | 0.01023 | 0.13926 | 0.02548
[6 empty] | -0.26178 | -0.000758512 | -0.06178 | 0.01019 | 0.13825 | 0.02535
[6 empty] | -0.26279 | -0.000812184 | -0.0628 | 0.01011 | 0.13724 | 0.02528
[6 empty] | -0.26376 | -0.000811162 | -0.06381 | 0.01 | 0.13626 | 0.02518
[6 empty] | -0.26477 | -0.000872263 | -0.06483 | 0.00993 | 0.13524 | 0.02511
[6 empty] | -0.26578 | -0.000910504 | -0.06578 | 0.0099 | 0.13421 | 0.02498
[6 empty] | -0.26678 | -0.000935134 | -0.06676 | 0.00972 | 0.13322 | 0.02498
[6 empty] | -0.26779 | -0.000920152 | -0.0678 | 0.00971 | 0.13228 | 0.02488
[6 empty] | -0.2688 | -0.00103 | -0.06879 | 0.0096 | 0.13122 | 0.02477
[6 empty] | -0.26979 | -0.00101 | -0.06977 | 0.00952 | 0.13026 | 0.02472
[6 empty] | -0.27077 | -0.00105 | -0.07078 | 0.00943 | 0.12921 | 0.02463
[6 empty] | -0.27175 | -0.0011 | -0.07176 | 0.00941 | 0.12822 | 0.02451
[6 empty] | -0.27279 | -0.00112 | -0.07277 | 0.00927 | 0.12723 | 0.02448
[6 empty] | -0.2738 | -0.00112 | -0.07378 | 0.00918 | 0.12626 | 0.02444
[6 empty] | -0.27479 | -0.0012 | -0.07478 | 0.00909 | 0.12522 | 0.02428
[6 empty] | -0.27584 | -0.00119 | -0.07577 | 0.00905 | 0.12425 | 0.02422
[6 empty] | -0.2768 | -0.00121 | -0.07679 | 0.00893 | 0.12322 | 0.02414
[6 empty] | -0.2778 | -0.00125 | -0.07782 | 0.00888 | 0.12225 | 0.02404
[6 empty] | -0.2788 | -0.00129 | -0.07878 | 0.0088 | 0.12123 | 0.02398
[6 empty] | -0.27972 | -0.00131 | -0.07977 | 0.0087 | 0.12021 | 0.02392
[6 empty] | -0.28077 | -0.00135 | -0.08076 | 0.00863 | 0.11927 | 0.02384
[6 empty] | -0.28179 | -0.00137 | -0.08176 | 0.00856 | 0.11822 | 0.02369
[6 empty] | -0.28277 | -0.00137 | -0.08278 | 0.00844 | 0.11724 | 0.02366
[6 empty] | -0.28381 | -0.00141 | -0.08374 | 0.00841 | 0.11621 | 0.02357
[6 empty] | -0.28482 | -0.00149 | -0.08474 | 0.00833 | 0.11521 | 0.02346
[6 empty] | -0.2858 | -0.00147 | -0.08579 | 0.00826 | 0.11423 | 0.02342
[6 empty] | -0.28679 | -0.00151 | -0.08681 | 0.00814 | 0.11326 | 0.02338
[6 empty] | -0.28779 | -0.00156 | -0.0878 | 0.00809 | 0.11222 | 0.02318
[6 empty] | -0.28879 | -0.00157 | -0.08879 | 0.008 | 0.11125 | 0.02319
[6 empty] | -0.28976 | -0.00155 | -0.08978 | 0.0079 | 0.11022 | 0.02305
[6 empty] | -0.2908 | -0.00164 | -0.0908 | 0.00792 | 0.10927 | 0.02296
[6 empty] | -0.29182 | -0.00164 | -0.09177 | 0.00778 | 0.10822 | 0.02291
[6 empty] | -0.29277 | -0.00168 | -0.09276 | 0.00766 | 0.10723 | 0.02285
[6 empty] | -0.2938 | -0.00167 | -0.09378 | 0.00763 | 0.10622 | 0.02273
[6 empty] | -0.29479 | -0.00173 | -0.09477 | 0.00754 | 0.10524 | 0.02265
[6 empty] | -0.29578 | -0.00167 | -0.09581 | 0.00744 | 0.10424 | 0.02255
[6 empty] | -0.29679 | -0.00176 | -0.09677 | 0.00737 | 0.10324 | 0.02249
[6 empty] | -0.29779 | -0.00182 | -0.09782 | 0.00733 | 0.10225 | 0.02237
[6 empty] | -0.29882 | -0.00183 | -0.09879 | 0.00722 | 0.10126 | 0.02237
[6 empty] | -0.29982 | -0.00184 | -0.09981 | 0.00718 | 0.10026 | 0.02224
[6 empty] | -0.30081 | -0.00191 | -0.10078 | 0.00707 | 0.09925 | 0.02213
[6 empty] | -0.30185 | -0.0019 | -0.10178 | 0.00701 | 0.09824 | 0.02207
[6 empty] | -0.3028 | -0.00191 | -0.10278 | 0.00693 | 0.09721 | 0.02201
[6 empty] | -0.30382 | -0.00196 | -0.1038 | 0.00693 | 0.09621 | 0.02184
[6 empty] | -0.30476 | -0.00197 | -0.10475 | 0.0068 | 0.09522 | 0.02181
[6 empty] | -0.30579 | -0.002 | -0.1058 | 0.00671 | 0.09425 | 0.02173
[6 empty] | -0.30678 | -0.00205 | -0.10677 | 0.00665 | 0.09321 | 0.02163
[6 empty] | -0.3078 | -0.00204 | -0.10776 | 0.00659 | 0.09225 | 0.02154
[6 empty] | -0.30877 | -0.00203 | -0.10876 | 0.00647 | 0.09124 | 0.02146
[6 empty] | -0.30978 | -0.00208 | -0.1098 | 0.00646 | 0.09023 | 0.02138
[6 empty] | -0.31078 | -0.00213 | -0.11081 | 0.00636 | 0.08921 | 0.02129
[6 empty] | -0.31181 | -0.00214 | -0.11182 | 0.00628 | 0.08826 | 0.02132
[6 empty] | -0.31275 | -0.00215 | -0.11279 | 0.00621 | 0.08724 | 0.02113
[6 empty] | -0.31379 | -0.00219 | -0.11375 | 0.00616 | 0.08625 | 0.021
[6 empty] | -0.31481 | -0.00221 | -0.11478 | 0.00604 | 0.08528 | 0.02096
[6 empty] | -0.31579 | -0.00221 | -0.1158 | 0.00603 | 0.08426 | 0.02088
[6 empty] | -0.31678 | -0.00228 | -0.11674 | 0.00605 | 0.08328 | 0.02076
[6 empty] | -0.31779 | -0.00226 | -0.11775 | 0.00588 | 0.08223 | 0.0207
[6 empty] | -0.31882 | -0.0023 | -0.11874 | 0.00579 | 0.08126 | 0.02065
[6 empty] | -0.31977 | -0.00236 | -0.11977 | 0.00574 | 0.08027 | 0.02046
[6 empty] | -0.32078 | -0.00234 | -0.12074 | 0.00566 | 0.07925 | 0.02046
[6 empty] | -0.32178 | -0.00223 | -0.12173 | 0.00559 | 0.07824 | 0.02036
[6 empty] | -0.32281 | -0.00242 | -0.12277 | 0.00554 | 0.07724 | 0.02025
[6 empty] | -0.32377 | -0.00239 | -0.12378 | 0.00549 | 0.07622 | 0.02017
[6 empty] | -0.32476 | -0.00244 | -0.12478 | 0.00535 | 0.07526 | 0.02016
[6 empty] | -0.32573 | -0.00245 | -0.12575 | 0.00534 | 0.07428 | 0.02001
[6 empty] | -0.32679 | -0.00247 | -0.12679 | 0.00526 | 0.07326 | 0.01992
[6 empty] | -0.32779 | -0.00247 | -0.12778 | 0.00516 | 0.07228 | 0.01982
[6 empty] | -0.32878 | -0.00252 | -0.12877 | 0.00512 | 0.07124 | 0.01974
[6 empty] | -0.32977 | -0.00257 | -0.12976 | 0.00513 | 0.07026 | 0.01962
[6 empty] | -0.33077 | -0.00255 | -0.13072 | 0.00497 | 0.06925 | 0.01958
[6 empty] | -0.33175 | -0.00256 | -0.13177 | 0.00495 | 0.06826 | 0.0195
[6 empty] | -0.33277 | -0.00263 | -0.13278 | 0.00484 | 0.06725 | 0.01937
[6 empty] | -0.3338 | -0.0026 | -0.13376 | 0.00479 | 0.06624 | 0.01932
[6 empty] | -0.33477 | -0.00263 | -0.13478 | 0.00474 | 0.06523 | 0.01923
[6 empty] | -0.33577 | -0.00268 | -0.1358 | 0.0047 | 0.06429 | 0.0191
[6 empty] | -0.33676 | -0.00269 | -0.13677 | 0.00461 | 0.06322 | 0.01908
[6 empty] | -0.33779 | -0.00269 | -0.13774 | 0.00452 | 0.06226 | 0.01904
[6 empty] | -0.33879 | -0.00277 | -0.13878 | 0.00449 | 0.06126 | 0.01886
[6 empty] | -0.33978 | -0.00273 | -0.13977 | 0.00443 | 0.06026 | 0.01878
[6 empty] | -0.34081 | -0.00275 | -0.14078 | 0.00431 | 0.05926 | 0.01871
[6 empty] | -0.34181 | -0.00276 | -0.14178 | 0.00433 | 0.05826 | 0.01863
[6 empty] | -0.34281 | -0.00279 | -0.14272 | 0.00426 | 0.0572 | 0.01852
[6 empty] | -0.34381 | -0.00282 | -0.14374 | 0.00417 | 0.05627 | 0.01846
[6 empty] | -0.3448 | -0.00285 | -0.14477 | 0.00412 | 0.05529 | 0.01837
[6 empty] | -0.3458 | -0.00287 | -0.14577 | 0.00405 | 0.05427 | 0.01824
[6 empty] | -0.34679 | -0.0028 | -0.14678 | 0.00396 | 0.05324 | 0.01819
[6 empty] | -0.34777 | -0.00288 | -0.14777 | 0.00394 | 0.05226 | 0.01809
[6 empty] | -0.34877 | -0.00293 | -0.14872 | 0.00388 | 0.05121 | 0.01796
[6 empty] | -0.34976 | -0.00291 | -0.14974 | 0.00377 | 0.05023 | 0.01794
[6 empty] | -0.35077 | -0.00295 | -0.15078 | 0.00373 | 0.04919 | 0.01789
[6 empty] | -0.35177 | -0.00298 | -0.15178 | 0.00369 | 0.0483 | 0.0177
[6 empty] | -0.3528 | -0.003 | -0.15275 | 0.00365 | 0.04725 | 0.01767
[6 empty] | -0.35379 | -0.00297 | -0.15375 | 0.00356 | 0.04627 | 0.01756
[6 empty] | -0.35475 | -0.00305 | -0.15474 | 0.00356 | 0.04525 | 0.01746
[6 empty] | -0.35579 | -0.00305 | -0.15576 | 0.00348 | 0.04423 | 0.01738
[6 empty] | -0.35676 | -0.00306 | -0.15675 | 0.00336 | 0.0433 | 0.01733
[6 empty] | -0.35778 | -0.00308 | -0.15777 | 0.00337 | 0.04223 | 0.01723
[6 empty] | -0.35881 | -0.0031 | -0.15873 | 0.0033 | 0.04123 | 0.01714
[6 empty] | -0.35978 | -0.00307 | -0.15977 | 0.00321 | 0.04023 | 0.01702
[6 empty] | -0.36076 | -0.00312 | -0.16076 | 0.00318 | 0.03925 | 0.01697
[6 empty] | -0.36179 | -0.00318 | -0.16173 | 0.00315 | 0.03823 | 0.01683
[6 empty] | -0.36276 | -0.00316 | -0.16281 | 0.00303 | 0.03725 | 0.01673
[6 empty] | -0.36376 | -0.00318 | -0.16378 | 0.00304 | 0.0362 | 0.01668
[6 empty] | -0.36481 | -0.00325 | -0.16477 | 0.00297 | 0.03523 | 0.01658
[6 empty] | -0.36577 | -0.00319 | -0.16576 | 0.00293 | 0.03424 | 0.01652
[6 empty] | -0.36678 | -0.00323 | -0.16678 | 0.00285 | 0.03321 | 0.01644
[6 empty] | -0.36777 | -0.00327 | -0.16781 | 0.00279 | 0.03222 | 0.0163
[6 empty] | -0.36876 | -0.00329 | -0.16879 | 0.00274 | 0.03119 | 0.01627
[6 empty] | -0.36977 | -0.00329 | -0.16979 | 0.00269 | 0.03017 | 0.0162
[8 empty] | -0.17081 | 0.00265 | 0.02918 | 0.01606
[8 empty] | -0.17178 | 0.00259 | 0.0282 | 0.01599
[8 empty] | -0.1728 | 0.00251 | 0.02717 | 0.01591
[8 empty] | -0.17383 | 0.00249 | 0.02621 | 0.01582
[8 empty] | -0.17478 | 0.00246 | 0.02522 | 0.01573
[8 empty] | -0.1758 | 0.00236 | 0.02418 | 0.0157
[8 empty] | -0.17679 | 0.00235 | 0.0232 | 0.01558
[8 empty] | -0.17778 | 0.00229 | 0.02221 | 0.01542
[8 empty] | -0.17884 | 0.00219 | 0.02119 | 0.0154
[8 empty] | -0.17984 | 0.00221 | 0.02019 | 0.01529
[8 empty] | -0.18079 | 0.00217 | 0.0192 | 0.01519
[8 empty] | -0.18181 | 0.00209 | 0.01821 | 0.01512
[8 empty] | -0.18279 | 0.00202 | 0.01722 | 0.01506
[8 empty] | -0.1838 | 0.00201 | 0.01621 | 0.01492
[8 empty] | -0.18484 | 0.00194 | 0.01517 | 0.01489
[8 empty] | -0.18581 | 0.0019 | 0.01422 | 0.01475
[8 empty] | -0.18678 | 0.00187 | 0.01314 | 0.01469
[8 empty] | -0.18777 | 0.00181 | 0.0122 | 0.01459
[8 empty] | -0.18879 | 0.00173 | 0.0112 | 0.01462
[8 empty] | -0.18981 | 0.00172 | 0.01021 | 0.01443
[8 empty] | -0.19078 | 0.00165 | 0.00922 | 0.01435
[8 empty] | -0.19179 | 0.00161 | 0.00819 | 0.01425
[8 empty] | -0.19281 | 0.00157 | 0.00719 | 0.01418
[8 empty] | -0.1938 | 0.00162 | 0.00621 | 0.01406
[8 empty] | -0.1948 | 0.00146 | 0.00519 | 0.01403
[8 empty] | -0.19578 | 0.00146 | 0.00419 | 0.01392
[8 empty] | -0.19679 | 0.00138 | 0.00321 | 0.01381
[8 empty] | -0.1978 | 0.00137 | 0.00224 | 0.01374
[8 empty] | -0.19878 | 0.00128 | 0.00125 | 0.01367
[8 empty] | -0.19981 | 0.0013 | 0.000226085 | 0.01354
[8 empty] | -0.20078 | 0.00122 | -0.000766898 | 0.01351
[8 empty] | -0.20179 | 0.00116 | -0.00177 | 0.01344
[8 empty] | -0.20281 | 0.00112 | -0.00283 | 0.0133
[8 empty] | -0.20375 | 0.00111 | -0.00379 | 0.01322
[8 empty] | -0.20484 | 0.00102 | -0.00481 | 0.01315
[8 empty] | -0.20581 | 0.00103 | -0.00582 | 0.01305
[8 empty] | -0.20677 | 0.00098592 | -0.00682 | 0.01299
[8 empty] | -0.20776 | 0.000915994 | -0.0078 | 0.0129
[8 empty] | -0.20878 | 0.000879448 | -0.00878 | 0.01281
[8 empty] | -0.20976 | 0.000855865 | -0.00981 | 0.01268
[8 empty] | -0.2108 | 0.000773724 | -0.01081 | 0.01265
[8 empty] | -0.21179 | 0.000755601 | -0.01179 | 0.01255
[8 empty] | -0.21281 | 0.000745579 | -0.01281 | 0.01244
[8 empty] | -0.21379 | 0.000707687 | -0.01382 | 0.0124
[8 empty] | -0.21477 | 0.000616921 | -0.01477 | 0.01236
[8 empty] | -0.21584 | 0.000615973 | -0.01576 | 0.01219
[8 empty] | -0.2168 | 0.000561104 | -0.01678 | 0.01217
[8 empty] | -0.2178 | 0.000514811 | -0.01777 | 0.01204
[8 empty] | -0.21881 | 0.000581272 | -0.01877 | 0.01195
[8 empty] | -0.21977 | 0.000470014 | -0.01979 | 0.01188
[8 empty] | -0.22078 | 0.000378649 | -0.02079 | 0.01184
[8 empty] | -0.22175 | 0.000400138 | -0.02172 | 0.01172
[8 empty] | -0.22277 | 0.000326872 | -0.02281 | 0.01164
[8 empty] | -0.22378 | 0.000279556 | -0.02378 | 0.01153
[8 empty] | -0.22479 | 0.000270632 | -0.02482 | 0.01148
[8 empty] | -0.22576 | 0.000268637 | -0.02582 | 0.01135
[8 empty] | -0.22678 | 0.000171913 | -0.02679 | 0.01135
[8 empty] | -0.22775 | 0.000164983 | -0.02776 | 0.01124
[8 empty] | -0.22873 | 0.000121606 | -0.02879 | 0.01113
[8 empty] | -0.22976 | 9.61787e-05 | -0.02978 | 0.01105
[8 empty] | -0.23078 | 4.56974e-05 | -0.0308 | 0.01099
[8 empty] | -0.23175 | 6.82582e-05 | -0.03177 | 0.01086
[8 empty] | -0.23275 | -5.70616e-06 | -0.03278 | 0.01084
[8 empty] | -0.23379 | -6.70814e-05 | -0.03378 | 0.01073
[8 empty] | -0.2348 | -7.34383e-05 | -0.03477 | 0.01062
[8 empty] | -0.23577 | -0.000102406 | -0.0358 | 0.01057
[8 empty] | -0.2368 | -0.000184572 | -0.0368 | 0.0105
[8 empty] | -0.23775 | -0.000181181 | -0.03779 | 0.01039
[8 empty] | -0.23882 | -0.000201424 | -0.03878 | 0.01033
[8 empty] | -0.2398 | -0.00028364 | -0.03977 | 0.01031
[8 empty] | -0.24079 | -0.000291966 | -0.04075 | 0.0102
[8 empty] | -0.24178 | -0.000320385 | -0.0418 | 0.01003
[8 empty] | -0.24281 | -0.000388466 | -0.04279 | 0.01001
[8 empty] | -0.24381 | -0.000391059 | -0.04376 | 0.00993
[8 empty] | -0.2448 | -0.000339406 | -0.04477 | 0.0098
[8 empty] | -0.24576 | -0.000448046 | -0.04576 | 0.00976
[8 empty] | -0.24675 | -0.000486013 | -0.04679 | 0.00971
[8 empty] | -0.2478 | -0.000510942 | -0.04783 | 0.00959
[8 empty] | -0.24877 | -0.000564664 | -0.04875 | 0.00953
[8 empty] | -0.2498 | -0.000588147 | -0.04977 | 0.00944
[8 empty] | -0.25075 | -0.000608739 | -0.05077 | 0.00935
[8 empty] | -0.25174 | -0.000635438 | -0.05175 | 0.00927
[8 empty] | -0.2528 | -0.000704142 | -0.05278 | 0.00927
[8 empty] | -0.25382 | -0.000685769 | -0.05377 | 0.00911
[8 empty] | -0.25481 | -0.000743854 | -0.0548 | 0.00906
[8 empty] | -0.25573 | -0.000791269 | -0.05577 | 0.00897
[8 empty] | -0.2568 | -0.000793313 | -0.05676 | 0.0089
[8 empty] | -0.2578 | -0.000780799 | -0.05777 | 0.00878
[8 empty] | -0.25877 | -0.000884055 | -0.05877 | 0.00877
[8 empty] | -0.25978 | -0.000871765 | -0.05979 | 0.00867
[8 empty] | -0.2608 | -0.000905793 | -0.06079 | 0.00854
[8 empty] | -0.26181 | -0.000935832 | -0.06179 | 0.00852
[8 empty] | -0.26278 | -0.000978785 | -0.06282 | 0.00846
[8 empty] | -0.26376 | -0.000964251 | -0.0638 | 0.0083
[8 empty] | -0.26479 | -0.00103 | -0.06483 | 0.0083
[8 empty] | -0.26578 | -0.00107 | -0.06574 | 0.00824
[8 empty] | -0.26681 | -0.00109 | -0.06677 | 0.00812
[8 empty] | -0.26781 | -0.0011 | -0.06778 | 0.00804
[8 empty] | -0.26878 | -0.00118 | -0.06879 | 0.00797
[8 empty] | -0.26981 | -0.00113 | -0.06981 | 0.0079
[8 empty] | -0.27077 | -0.00117 | -0.07082 | 0.00781
[8 empty] | -0.27178 | -0.00124 | -0.07179 | 0.00777
[8 empty] | -0.2728 | -0.00124 | -0.07278 | 0.0077
[8 empty] | -0.27381 | -0.00127 | -0.07377 | 0.00756
[8 empty] | -0.27481 | -0.00132 | -0.0748 | 0.00753
[8 empty] | -0.27579 | -0.00131 | -0.07581 | 0.00745
[8 empty] | -0.27676 | -0.00132 | -0.07678 | 0.00736
[8 empty] | -0.27781 | -0.00137 | -0.07778 | 0.00731
[8 empty] | -0.27878 | -0.00142 | -0.0788 | 0.00727
[8 empty] | -0.2798 | -0.00143 | -0.07976 | 0.00713
[8 empty] | -0.2808 | -0.00145 | -0.08081 | 0.0071
[8 empty] | -0.2818 | -0.00149 | -0.08179 | 0.007
[8 empty] | -0.28276 | -0.00146 | -0.08278 | 0.00692
[8 empty] | -0.28377 | -0.00149 | -0.08379 | 0.00686
[8 empty] | -0.28478 | -0.00157 | -0.08475 | 0.00684
[8 empty] | -0.2858 | -0.00157 | -0.08578 | 0.00672
[8 empty] | -0.28677 | -0.00159 | -0.08681 | 0.00665
[8 empty] | -0.28782 | -0.00167 | -0.08779 | 0.00657
[8 empty] | -0.2888 | -0.00163 | -0.08879 | 0.00653
[8 empty] | -0.28978 | -0.00164 | -0.08979 | 0.00639
[8 empty] | -0.29077 | -0.00172 | -0.09079 | 0.00647
[8 empty] | -0.2918 | -0.00173 | -0.09177 | 0.0063
[8 empty] | -0.2928 | -0.00174 | -0.09278 | 0.00621
[8 empty] | -0.29379 | -0.00176 | -0.0938 | 0.00617
[8 empty] | -0.29482 | -0.00179 | -0.09478 | 0.00611
[8 empty] | -0.29579 | -0.00172 | -0.09583 | 0.00598
[8 empty] | -0.29682 | -0.00183 | -0.09679 | 0.00598
[8 empty] | -0.29778 | -0.00187 | -0.09775 | 0.00591
[8 empty] | -0.2988 | -0.00188 | -0.09882 | 0.00581
[8 empty] | -0.29976 | -0.00188 | -0.09981 | 0.00577
[8 empty] | -0.30079 | -0.00196 | -0.1008 | 0.0057
[8 empty] | -0.30182 | -0.00193 | -0.10181 | 0.00562
[8 empty] | -0.30281 | -0.00194 | -0.10278 | 0.00555
[8 empty] | -0.30377 | -0.00202 | -0.10377 | 0.00555
[8 empty] | -0.30479 | -0.002 | -0.10478 | 0.00544
[8 empty] | -0.30577 | -0.00202 | -0.10582 | 0.00532
[8 empty] | -0.30678 | -0.00206 | -0.10675 | 0.00529
[8 empty] | -0.30777 | -0.00206 | -0.10779 | 0.00522
[8 empty] | -0.30878 | -0.00204 | -0.10877 | 0.00513
[8 empty] | -0.30978 | -0.00211 | -0.10978 | 0.0051
[8 empty] | -0.31077 | -0.00214 | -0.1108 | 0.00505
[8 empty] | -0.31176 | -0.00216 | -0.11175 | 0.00494
[8 empty] | -0.31277 | -0.00213 | -0.11279 | 0.00491
[8 empty] | -0.31375 | -0.00222 | -0.11378 | 0.00482
[8 empty] | -0.31479 | -0.0022 | -0.1148 | 0.00475
[8 empty] | -0.31579 | -0.00222 | -0.11579 | 0.00471
[8 empty] | -0.31678 | -0.00228 | -0.11675 | 0.00478
[8 empty] | -0.31781 | -0.00228 | -0.11778 | 0.00459
[8 empty] | -0.31879 | -0.00228 | -0.11876 | 0.00454
[8 empty] | -0.31981 | -0.00235 | -0.11973 | 0.00445
[8 empty] | -0.3208 | -0.00233 | -0.12078 | 0.00441
[8 empty] | -0.32177 | -0.00224 | -0.12178 | 0.00429
[8 empty] | -0.32275 | -0.00239 | -0.12275 | 0.00431
[8 empty] | -0.32375 | -0.00236 | -0.12377 | 0.00421
[8 empty] | -0.32477 | -0.00243 | -0.12478 | 0.00414
[8 empty] | -0.3258 | -0.00243 | -0.12575 | 0.00411
[8 empty] | -0.32679 | -0.00246 | -0.1268 | 0.00406
[8 empty] | -0.32776 | -0.00245 | -0.12777 | 0.00394
[8 empty] | -0.32875 | -0.00247 | -0.12875 | 0.00393
[8 empty] | -0.32973 | -0.00253 | -0.12977 | 0.00392
[8 empty] | -0.33079 | -0.00253 | -0.13078 | 0.00378
[8 empty] | -0.33177 | -0.00253 | -0.13173 | 0.00375
[8 empty] | -0.33276 | -0.0026 | -0.13278 | 0.00368
[8 empty] | -0.33377 | -0.00255 | -0.13377 | 0.00363
[8 empty] | -0.33479 | -0.00257 | -0.1348 | 0.00356
[8 empty] | -0.3358 | -0.00263 | -0.13581 | 0.00354
[8 empty] | -0.33679 | -0.00264 | -0.13677 | 0.00346
[8 empty] | -0.33779 | -0.00265 | -0.13778 | 0.00338
[8 empty] | -0.33876 | -0.0027 | -0.13876 | 0.00335
[8 empty] | -0.33976 | -0.00267 | -0.13982 | 0.00328
[8 empty] | -0.3408 | -0.00268 | -0.14078 | 0.0032
[8 empty] | -0.3418 | -0.00271 | -0.14181 | 0.0032
[8 empty] | -0.34277 | -0.00273 | -0.14272 | 0.00318
[8 empty] | -0.34374 | -0.00276 | -0.14376 | 0.00305
[8 empty] | -0.34479 | -0.00277 | -0.14475 | 0.00303
[8 empty] | -0.34576 | -0.00281 | -0.14578 | 0.00295
[8 empty] | -0.34677 | -0.00275 | -0.14678 | 0.00289
[8 empty] | -0.34773 | -0.0028 | -0.14774 | 0.00286
[8 empty] | -0.34874 | -0.00286 | -0.14878 | 0.00284
[8 empty] | -0.34977 | -0.00284 | -0.14975 | 0.00269
[8 empty] | -0.35078 | -0.00286 | -0.15079 | 0.0027
[8 empty] | -0.35178 | -0.00292 | -0.15174 | 0.00264
[8 empty] | -0.3528 | -0.0029 | -0.15276 | 0.00262
[8 empty] | -0.35377 | -0.00289 | -0.15375 | 0.00252
[8 empty] | -0.35476 | -0.00297 | -0.15476 | 0.00255
[8 empty] | -0.35581 | -0.00295 | -0.15577 | 0.00245
[8 empty] | -0.35678 | -0.00297 | -0.15674 | 0.00237
[8 empty] | -0.35781 | -0.00299 | -0.15778 | 0.00234
[8 empty] | -0.35883 | -0.003 | -0.15873 | 0.00231
[8 empty] | -0.35977 | -0.00298 | -0.1598 | 0.00221
[8 empty] | -0.36077 | -0.00303 | -0.16078 | 0.00221
[8 empty] | -0.36181 | -0.00306 | -0.16173 | 0.00216
[8 empty] | -0.36281 | -0.00306 | -0.16278 | 0.00209
[8 empty] | -0.36378 | -0.00307 | -0.16378 | 0.00204
[8 empty] | -0.36479 | -0.00313 | -0.16476 | 0.00203
[8 empty] | -0.36579 | -0.00311 | -0.16581 | 0.00194
[8 empty] | -0.36677 | -0.00311 | -0.16677 | 0.00189
[8 empty] | -0.36778 | -0.00316 | -0.1678 | 0.00184
[8 empty] | -0.36873 | -0.00317 | -0.16879 | 0.00182
[8 empty] | -0.36977 | -0.00319 | -0.16979 | 0.00174
[10 empty] | -0.1708 | 0.00174
[10 empty] | -0.17179 | 0.00168
[10 empty] | -0.17282 | 0.0016
[10 empty] | -0.17382 | 0.0016
[10 empty] | -0.17479 | 0.00157
[10 empty] | -0.17576 | 0.00145
[10 empty] | -0.17684 | 0.00147
[10 empty] | -0.17779 | 0.00142
[10 empty] | -0.17882 | 0.00134
[10 empty] | -0.17979 | 0.00134
[10 empty] | -0.18081 | 0.00134
[10 empty] | -0.18182 | 0.00125
[10 empty] | -0.18279 | 0.0012
[10 empty] | -0.18381 | 0.00113
[10 empty] | -0.18481 | 0.00113
[10 empty] | -0.18588 | 0.00104
[10 empty] | -0.18681 | 0.00106
[10 empty] | -0.18779 | 0.000993074
[10 empty] | -0.18878 | 0.000923772
[10 empty] | -0.18978 | 0.000924544
[10 empty] | -0.19078 | 0.000880595
[10 empty] | -0.1918 | 0.000787235
[10 empty] | -0.19281 | 0.000799301
[10 empty] | -0.1938 | 0.00083495
[10 empty] | -0.19478 | 0.000695696
[10 empty] | -0.19578 | 0.00067341
[10 empty] | -0.1968 | 0.000645639
[10 empty] | -0.19776 | 0.000594335
[10 empty] | -0.19879 | 0.000550086
[10 empty] | -0.19979 | 0.000549463
[10 empty] | -0.20079 | 0.000499555
[10 empty] | -0.20181 | 0.000411206
[10 empty] | -0.20281 | 0.000410434
[10 empty] | -0.20383 | 0.000387798
[10 empty] | -0.20479 | 0.000319941
[10 empty] | -0.2058 | 0.000317723
[10 empty] | -0.20677 | 0.000289902
[10 empty] | -0.20779 | 0.000210777
[10 empty] | -0.20876 | 0.000207736
[10 empty] | -0.20979 | 0.000155485
[10 empty] | -0.21081 | 0.000126467
[10 empty] | -0.21178 | 0.000107696
[10 empty] | -0.2128 | 8.39634e-05
[10 empty] | -0.2138 | 1.86245e-05
[10 empty] | -0.2148 | 1.1794e-05
[10 empty] | -0.21579 | -3.58952e-05
[10 empty] | -0.21682 | -6.13976e-05
[10 empty] | -0.21779 | -0.000156876
[10 empty] | -0.2188 | -5.10271e-05
[10 empty] | -0.21978 | -0.000150344
[10 empty] | -0.22077 | -0.00024298
[10 empty] | -0.22176 | -0.000240762
[10 empty] | -0.22274 | -0.000252329
[10 empty] | -0.22377 | -0.000339879
[10 empty] | -0.2248 | -0.000349577
[10 empty] | -0.22577 | -0.000328213
[10 empty] | -0.22675 | -0.000427231
[10 empty] | -0.22778 | -0.000438623
[10 empty] | -0.2288 | -0.000471006
[10 empty] | -0.22983 | -0.000492345
[10 empty] | -0.23081 | -0.000540782
[10 empty] | -0.23174 | -0.000505059
[10 empty] | -0.23279 | -0.000572492
[10 empty] | -0.23378 | -0.000656204
[10 empty] | -0.23477 | -0.000654359
[10 empty] | -0.23577 | -0.000674352
[10 empty] | -0.23679 | -0.000717953
[10 empty] | -0.23777 | -0.000711222
[10 empty] | -0.23881 | -0.00074358
[10 empty] | -0.23978 | -0.000815799
[10 empty] | -0.24077 | -0.000823776
[10 empty] | -0.24176 | -0.000848431
[10 empty] | -0.24282 | -0.00089111
[10 empty] | -0.24384 | -0.000896719
[10 empty] | -0.24476 | -0.000856159
[10 empty] | -0.24577 | -0.000962058
[10 empty] | -0.24675 | -0.000990476
[10 empty] | -0.24778 | -0.00102
[10 empty] | -0.24878 | -0.00101
[10 empty] | -0.24977 | -0.00109
[10 empty] | -0.25079 | -0.00108
[10 empty] | -0.25179 | -0.00112
[10 empty] | -0.25275 | -0.00116
[10 empty] | -0.2538 | -0.00116
[10 empty] | -0.25476 | -0.0012
[10 empty] | -0.2558 | -0.00125
[10 empty] | -0.25679 | -0.00123
[10 empty] | -0.25776 | -0.00122
[10 empty] | -0.25879 | -0.00132
[10 empty] | -0.25978 | -0.00133
[10 empty] | -0.26076 | -0.00134
[10 empty] | -0.26177 | -0.00138
[10 empty] | -0.26281 | -0.00139
[10 empty] | -0.26376 | -0.00138
[10 empty] | -0.2648 | -0.00142
[10 empty] | -0.26579 | -0.00149
[10 empty] | -0.26677 | -0.00148
[10 empty] | -0.26776 | -0.0015
[10 empty] | -0.26882 | -0.00156
[10 empty] | -0.26979 | -0.00154
[10 empty] | -0.27078 | -0.00156
[10 empty] | -0.27179 | -0.00163
[10 empty] | -0.27277 | -0.00162
[10 empty] | -0.27379 | -0.00163
[10 empty] | -0.2748 | -0.00168
[10 empty] | -0.27582 | -0.00169
[10 empty] | -0.27678 | -0.00168
[10 empty] | -0.27777 | -0.00173
[10 empty] | -0.27879 | -0.00177
[10 empty] | -0.27978 | -0.00177
[10 empty] | -0.28078 | -0.00179
[10 empty] | -0.28178 | -0.00186
[10 empty] | -0.28282 | -0.00179
[10 empty] | -0.28377 | -0.00185
[10 empty] | -0.28476 | -0.00192
[10 empty] | -0.28581 | -0.00189
[10 empty] | -0.28682 | -0.00192
[10 empty] | -0.28782 | -0.00197
[10 empty] | -0.2888 | -0.00194
[10 empty] | -0.28981 | -0.00196
[10 empty] | -0.2908 | -0.002
[10 empty] | -0.29177 | -0.00203
[10 empty] | -0.2928 | -0.00204
[10 empty] | -0.29377 | -0.00207
[10 empty] | -0.2948 | -0.00207
[10 empty] | -0.29578 | -0.00202
[10 empty] | -0.29677 | -0.00212
[10 empty] | -0.29781 | -0.00216
[10 empty] | -0.29879 | -0.00215
[10 empty] | -0.29979 | -0.00216
[10 empty] | -0.30077 | -0.00222
[10 empty] | -0.30178 | -0.0022
[10 empty] | -0.30282 | -0.00222
[10 empty] | -0.30374 | -0.00228
[10 empty] | -0.30477 | -0.00226
[10 empty] | -0.30577 | -0.0023
[10 empty] | -0.30679 | -0.00233
[10 empty] | -0.3078 | -0.0023
[10 empty] | -0.30878 | -0.00229
[10 empty] | -0.30977 | -0.00235
[10 empty] | -0.31077 | -0.00237
[10 empty] | -0.31177 | -0.00239
[10 empty] | -0.31277 | -0.0024
[10 empty] | -0.31376 | -0.00245
[10 empty] | -0.31479 | -0.00241
[10 empty] | -0.3158 | -0.00245
[10 empty] | -0.31679 | -0.0025
[10 empty] | -0.3178 | -0.00248
[10 empty] | -0.31879 | -0.00252
[10 empty] | -0.3198 | -0.00255
[10 empty] | -0.32081 | -0.00253
[10 empty] | -0.32175 | -0.00243
[10 empty] | -0.32277 | -0.0026
[10 empty] | -0.32378 | -0.00258
[10 empty] | -0.32475 | -0.00259
[10 empty] | -0.32576 | -0.00262
[10 empty] | -0.32682 | -0.00265
[10 empty] | -0.32778 | -0.00262
[10 empty] | -0.32876 | -0.00268
[10 empty] | -0.32978 | -0.00269
[10 empty] | -0.33079 | -0.00271
[10 empty] | -0.33177 | -0.00269
[10 empty] | -0.3328 | -0.00276
[10 empty] | -0.3338 | -0.00272
[10 empty] | -0.33478 | -0.00273
[10 empty] | -0.33578 | -0.0028
[10 empty] | -0.33676 | -0.00278
[10 empty] | -0.33778 | -0.00278
[10 empty] | -0.3388 | -0.00287
[10 empty] | -0.33979 | -0.00283
[10 empty] | -0.3408 | -0.00282
[10 empty] | -0.34178 | -0.00286
[10 empty] | -0.34277 | -0.00288
[10 empty] | -0.34377 | -0.0029
[10 empty] | -0.34476 | -0.00292
[10 empty] | -0.3458 | -0.00295
[10 empty] | -0.3468 | -0.00288
[10 empty] | -0.34771 | -0.00295
[10 empty] | -0.34876 | -0.00301
[10 empty] | -0.34977 | -0.00297
[10 empty] | -0.35077 | -0.003
[10 empty] | -0.35174 | -0.00303
[10 empty] | -0.35278 | -0.003
[10 empty] | -0.35375 | -0.00301
[10 empty] | -0.35477 | -0.00308
[10 empty] | -0.35576 | -0.00308
[10 empty] | -0.3568 | -0.00307
[10 empty] | -0.35778 | -0.00309
[10 empty] | -0.35876 | -0.00311
[10 empty] | -0.35976 | -0.00307
[10 empty] | -0.36074 | -0.00314
[10 empty] | -0.36177 | -0.00316
[10 empty] | -0.36279 | -0.00317
[10 empty] | -0.36376 | -0.00315
[10 empty] | -0.36477 | -0.00322
[10 empty] | -0.36576 | -0.0032
[10 empty] | -0.36676 | -0.00321
[10 empty] | -0.36775 | -0.00325
[10 empty] | -0.36877 | -0.00327
[10 empty] | -0.36977 | -0.00327