## Fig4 A-E femur 8wk
VAR1 | Sex | Genotype | Strength | Stiffness | Stress | Elasticity | CSA
Foim WT | F | oim WT | 8.509979248 | 35.787 | 227.619869 | 3584.300469 | 674020
Foim WT | F | oim WT | 14.55189705 | 26.559 | 221.3743691 | 1562.409001 | 746900
Foim WT | F | oim WT | 9.802341461 | 33.144 | 137.357651 | 1813.005128 | 720000
Foim WT | F | oim WT | 8.654630661 | 18.645 | 234.879755 | 1975.956284 | 618190
Foim het | F | oim het | 7.68429184 | 21.806 | 210.1179385 | 2366.198711 | 607000
Foim het | F | oim het | 5.391773224 | 24.135 | 207.0931916 | 4044.873205 | 497930
Foim het | F | oim het | 5.470072746 | 24.908 | 95.09870239 | 1795.656484 | 605220
Foim het | F | oim het | 6.6986022 | 27.083 | 129.2556248 | 2058.027594 | 605610
Foim hom | F | oim hom | 4.354769707 | 22.973 | 35.99958695 | 91.64760638 | 607000
Foim hom | F | oim hom | 4.565927029 | 24.108 | 175.954942 | 3841.128057 | 497930
Foim hom | F | oim hom | 5.76761055 | 17.011 | 118.1619503 | 1382.165346 | 605220
Foim hom | F | oim hom | 5.409887791 | 24.464 | 108.6861311 | 2016.609995 | 605610
Foim hom | F | oim hom | 5.340993881 | 24.67 | 147.3865608 | 2574.863816 | 457310
Ftm1b WT | F | tm1b WT | 10.59171295 | 27.421 | 181.8047846 | 1838.985644 | 688690
Ftm1b WT | F | tm1b WT | 7.648555756 | 32.818 | 81.85726135 | 2494.183589 | 1519800
Ftm1b WT | F | tm1b WT | 8.198586464 | 21.055 | 122.0305863 | 1182.035088 | 665000
Ftm1b WT | F | tm1b WT | 9.613153458 | 26.196 | 276.1876315 | 2972.595745 | 627000
Ftm1b WT | F | tm1b WT | 9.006940842 | 27.79 | 156.8485861 | 1849.430164 | 643150
Ftm1b WT | F | tm1b WT | 7.412584305 | 28.902 | 197.5480752 | 2880.388676 | 651870
Ftm1b het | F | tm1b het | 6.720890999 | 24.498 | 74.4634185 | 1935.214397 | 1498200
Ftm1b het | F | tm1b het | 8.504355431 | 31.893 | 128.7725086 | 1819.014009 | 668430
Ftm1b het | F | tm1b het | 8.400179863 | 25.621 | 206.5917034 | 2314.845559 | 702970
Ftm1b het | F | tm1b het | 5.867320061 | 26.077 | 114.3997015 | 2001.11271 | 563000
Ftm1b het | F | tm1b het | 5.730346203 | 14.393 | 139.5652236 | 1381.866187 | 565280
Ftm1b het | F | tm1b het | 6.289772034 | 39.69 | 111.184019 | 2713.150474 | 604590
Ftm1b hom | F | tm1b hom | 8.834059715 | 28.224 | 227.1993627 | 2529.882353 | 676000
Ftm1b hom | F | tm1b hom | 7.148420811 | 33.25 | 152.063721 | 2468.276614 | 667390
Ftm1b hom | F | tm1b hom | 6.167316437 | 22.198 | 118.0768038 | 1557.651909 | 575090
Ftm1b hom | F | tm1b hom | 6.265820026 | 26.761 | 109.1364338 | 1723.840006 | 560120
Ftm1b hom | F | tm1b hom | 6.528693 | 29.481 | 172.1642 | 2883.404 | 546220
Ftm1b hom | F | tm1b hom | 7.27551 | 36.238 | 223.9369 | 4116.142 | 582370
Moim WT | M | oim WT | 16.42386055 | 43.636 | 124.5497109 | 994.914107 | 1292600
Moim WT | M | oim WT | 11.46140194 | 31.649 | 323.1955348 | 1805.580218 | 1097900
Moim WT | M | oim WT | 12.47595119 | 39.244 | 130.0563167 | 1381.253437 | 1089400
Moim WT | M | oim WT | 19.44392586 | 75.017 | 440.7283181 | 7357.312738 | 688660
Moim het | M | oim het | 12.75631523 | 33.127 | 154.9957725 | 1419.095047 | 852000
Moim het | M | oim het | 11.85117435 | 34.159 | 142.7721877 | 1493.289617 | 796000
Moim het | M | oim het | 8.612831116 | 30.084 | 137.0417122 | 1838.313474 | 680770
Moim het | M | oim het | 10.17201805 | 29.844 | 132.0159812 | 1414.009683 | 848010
Moim hom | M | oim hom | 9.301894188 | 49.74 | 129.3600711 | 993.8713266 | 532150
Moim hom | M | oim hom | 9.953642845 | 20.766 | 160.8260955 | 289.6990679 | 968990
Moim hom | M | oim hom | 6.809981346 | 22.576 | 73.58700109 | 211.3264064 | 494180
Moim hom | M | oim hom | 5.565959454 | 16.641 | 138.0606688 | 1595.398166 | 562660
Mtm1b WT | M | tm1b WT | 12.74261951 | 30.935 | 87.19253568 | 1409.178909 | 1716400
Mtm1b WT | M | tm1b WT | 10.76483345 | 29.45 | 123.0088755 | 2122.809389 | 1908800
Mtm1b WT | M | tm1b WT | 6.808581352 | 26.434 | 93.77259038 | 1355.850484 | 732500
Mtm1b WT | M | tm1b WT | 12.21534252 | 36.852 | 161.4905538 | 1512.866105 | 924260
Mtm1b WT | M | tm1b WT | 15.48381424 | 44.778 | 182.1042218 | 1534.462043 | 983560
Mtm1b WT | M | tm1b WT | 13.5514431 | 38.624 | 191.9251613 | 2048.678933 | 835100
Mtm1b het | M | tm1b het | 14.40469646 | 43.394 | 190.0657114 | 1972.426528 | 827990
Mtm1b het | M | tm1b het | 10.61239719 | 38.091 | 124.6324455 | 1502.159125 | 927910
Mtm1b het | M | tm1b het | 10.51688957 | 34.473 | 116.1998177 | 1213.931531 | 946270
Mtm1b het | M | tm1b het | 8.181933403 | 28.232 | 103.7299811 | 2322.904453 | 1778000
Mtm1b het | M | tm1b het | 14.22990799 | 40.1 | 128.6843259 | 1023.407904 | 999300
Mtm1b het | M | tm1b het | 11.37386227 | 30.612 | 202.9148502 | 1687.74487 | 945100
Mtm1b hom | M | tm1b hom | 12.76963806 | 38.85 | 144.8924271 | 1251.434439 | 965930
Mtm1b hom | M | tm1b hom | 10.10071182 | 31.141 | 168.0433982 | 1311.994102 | 1001000
Mtm1b hom | M | tm1b hom | 10.15804291 | 30.941 | 124.0278536 | 1169.971758 | 832230
Mtm1b hom | M | tm1b hom | 9.846484184 | 27.336 | 192.2095358 | 1544.734054 | 918080
Mtm1b hom | M | tm1b hom | 8.611016273 | 25.0001 | 163.0659652 | 1321.380176 | 844370
Mtm1b hom | M | tm1b hom | 14.10788727 | 38.343 | 316.1664364 | 2292.170599 | 971430

## Fig4 F-J femur 18wk
VAR1 | VAR2 | Genotype | Strength | Stiffness | Stress | Elasticity | CSA
Foim WT | F | oim WT | 14.22387409 | 56.64 | 196.9213947 | 3130.362694 | 797000
Foim WT | F | oim WT | 15.17465019 | 55.455 | 192.4485007 | 2628.977778 | 910000
Foim WT | F | oim WT | 14.91526508 | 39.401 | 173.261276 | 1722.448087 | 887000
Foim WT | F | oim WT | 15.3748064 | 60.607 | 217.0171267 | 3092.440405 | 941030
Foim het | F | oim het | 16.27788353 | 47.215 | 410.3598276 | 5046.359385 | 753000
Foim het | F | oim het | 10.93276501 | 43.742 | 227.1810398 | 3854.769773 | 722810
Foim het | F | oim het | 11.05532074 | 46.058 | 174.1153719 | 3076.494041 | 765510
Foim het | F | oim het | 10.47748184 | 48.48 | 193.6216308 | 3517.823129 | 789130
Foim hom | F | oim hom | 6.313121319 | 26.96 | 195.0894133 | 3108.363238 | 628600
Foim hom | F | oim hom | 3.119154692 | 12.486 | 47.88667068 | 565.9697433 | 888930
Foim hom | F | oim hom | 10.4591608 | 48.191 | 168.988268 | 3160.389384 | 691240
Foim hom | F | oim hom | 7.781789303 | 36.501 | 134.938628 | 2331.122021 | 602790
Foim hom | F | oim hom | 9.146493912 | 29.164 | 168.7246499 | 2192.112372 | 624850
Ftm1b WT | F | tm1b WT | 12.88560772 | 56.245 | 176.3012437 | 3014.050071 | 890570
Ftm1b WT | F | tm1b WT | 13.48399353 | 47.844 | 293.3188761 | 4306.269513 | 825970
Ftm1b WT | F | tm1b WT | 14.37787628 | 56.438 | 265.2567933 | 4029.486836 | 898230
Ftm1b WT | F | tm1b WT | 13.52939606 | 30.386 | 232.7063992 | 2138.823633 | 847080
Ftm1b WT | F | tm1b WT | 15.77833462 | 54.567 | 310.6751417 | 4217.127952 | 874530
Ftm1b het | F | tm1b het | 12.97004604 | 63.423 | 174.9939997 | 3293.311265 | 897210
Ftm1b het | F | tm1b het | 16.60230637 | 66.133 | 376.828712 | 6056.135531 | 842640
Ftm1b het | F | tm1b het | 12.98291683 | 54.718 | 285.5011514 | 4807.732015 | 788040
Ftm1b het | F | tm1b het | 12.37956715 | 54.262 | 268.5190148 | 4665.441453 | 813850
Ftm1b het | F | tm1b het | 15.09263134 | 61.565 | 364.72496 | 5918.288873 | 777630
Ftm1b hom | F | tm1b hom | 12.75374222 | 62.184 | 230.6545467 | 4122.923918 | 874120
Ftm1b hom | F | tm1b hom | 13.1138382 | 60.962 | 171.3541792 | 2895.068489 | 838520
Ftm1b hom | F | tm1b hom | 11.06084633 | 54.291 | 156.8419573 | 2771.760877 | 833090
Ftm1b hom | F | tm1b hom | 11.32713 | 45.111 | 219.8711 | 3321.718 | 807770
Ftm1b hom | F | tm1b hom | 13.46879 | 56.331 | 226.5271 | 3631.037 | 721520
Moim WT | M | oim WT | 13.96442986 | 38.184 | 278.4767464 | 2733.530201 | 839000
Moim WT | M | oim WT | 23.70349312 | 55.476 | 283.6841442 | 1884.535032 | 1180000
Moim WT | M | oim WT | 22.80090523 | 68.005 | 321.0634389 | 2997.465565 | 1150000
Moim WT | M | oim WT | 11.30770302 | 30.082 | 171.9607706 | 1655.358371 | 837600
Moim WT | M | oim WT | 9.913504601 | 41.222 | 266.01477 | 4353.478548 | 737000
Moim het | M | oim het | 13.2294693 | 39.209 | 160.572001 | 1794.97568 | 833000
Moim het | M | oim het | 13.33400536 | 46.93 | 134.1307809 | 1726.16092 | 984000
Moim het | M | oim het | 16.38178444 | 53.333 | 373.4566857 | 4731.64213 | 750180
Moim het | M | oim het | 13.88141537 | 53.623 | 420.113176 | 6896.045075 | 670470
Moim hom | M | oim hom | 4.382839203 | 31.025 | 63.09918545 | 1705.841924 | 704000
Moim hom | M | oim hom | 7.948191166 | 24.983 | 181.5395972 | 2081.916667 | 657000
Moim hom | M | oim hom | 5.490367889 | 28.718 | 46.75256183 | 353.8674214 | 1295300
Moim hom | M | oim hom | 5.002604008 | 16.079 | 83.76893827 | 1077.997067 | 586550
Mtm1b WT | M | tm1b WT | 18.29889679 | 57.066 | 165.7795728 | 1667.864972 | 1082500
Mtm1b WT | M | tm1b WT | 19.0196228 | 56.645 | 229.3720903 | 2266.706683 | 1086700
Mtm1b WT | M | tm1b WT | 18.51252556 | 61.351 | 227.4250423 | 2519.58059 | 1090200
Mtm1b WT | M | tm1b WT | 19.13133812 | 67.183 | 275.0636465 | 3015.69106 | 1046000
Mtm1b WT | M | tm1b WT | 9.359762192 | 36.161 | 121.8385597 | 1648.928409 | 732830
Mtm1b het | M | tm1b het | 13.81 | 33.695 | 129.2257328 | 1069.68254 | 916000
Mtm1b het | M | tm1b het | 16.9 | 38.981 | 185.5964528 | 1453.83683 | 832000
Mtm1b het | M | tm1b het | 14.59 | 40.83 | 209.3865431 | 1970.678733 | 961000
Mtm1b het | M | tm1b het | 12.81 | 34.495 | 242.75446 | 2190.15873 | 897000
Mtm1b het | M | tm1b het | 13.88471603 | 36.148 | 175.934344 | 1319.20989 | 930250
Mtm1b hom | M | tm1b hom | 15.00890636 | 50.684 | 196.6254959 | 1895.282501 | 1009400
Mtm1b hom | M | tm1b hom | 9.536377907 | 44.12 | 134.7696719 | 2262.769231 | 690000
Mtm1b hom | M | tm1b hom | 12.14704037 | 49.03 | 115.8485552 | 1338.671308 | 937380
Mtm1b hom | M | tm1b hom | 11.64127541 | 49.6 | 120.6908926 | 1469.121472 | 862570
Mtm1b hom | M | tm1b hom | 15.34602642 | 54.4 | 207.8684574 | 2316.696608 | 834630

## Fig4 K-O femur 52wk
VAR1 | Sex | Genotype | Strength | Stiffness | Stress | Elasticity | CSA
Ftm1b WT | F | tm1b WT | 19.77791023 | 67.188 | 221.7773138 | 2673.550698 | 959950
Ftm1b WT | F | tm1b WT | 17.37500381 | 60.281 | 190.1840066 | 2367.791035 | 901310
Ftm1b WT | F | tm1b WT | 16.78922081 | 55.297 | 188.6236902 | 2156.380165 | 952640
Ftm1b WT | F | tm1b WT | 14.32224 | 62.906 | 167.357 | 2662.054 | 880280
Ftm1b het | F | tm1b het | 16.19576645 | 63.9 | 340.4229485 | 5241.464165 | 790100
Ftm1b het | F | tm1b het | 13.19761944 | 61.399 | 188.0731603 | 3046.86051 | 817900
Ftm1b het | F | tm1b het | 14.18435383 | 56.645 | 175.7826368 | 2400.243647 | 848270
Ftm1b het | F | tm1b het | 16.00105667 | 69.38 | 206.0082937 | 3067.070054 | 912850
Ftm1b het | F | tm1b het | 17.66752 | 66.994 | 187.8341 | 2377.729 | 903970
Ftm1b hom | F | tm1b hom | 15.35963058 | 44.82 | 219.5503487 | 2069.61039 | 984000
Ftm1b hom | F | tm1b hom | 13.17383575 | 58.8 | 136.4120608 | 1846.335001 | 877190
Ftm1b hom | F | tm1b hom | 10.82324886 | 58.062 | 123.8245197 | 2134.141971 | 842130
Ftm1b hom | F | tm1b hom | 14.36918831 | 54.056 | 156.6158793 | 1907.17869 | 880170
Mtm1b WT | M | tm1b WT | 14.27836704 | 52.025 | 130.9795202 | 1412.295659 | 887560
Mtm1b WT | M | tm1b WT | 14.92922592 | 42.196 | 154.2347992 | 1259.770115 | 877720
Mtm1b WT | M | tm1b WT | 13.89299297 | 53.786 | 178.7426739 | 2058.178774 | 904000
Mtm1b WT | M | tm1b WT | 19.71279144 | 59.571 | 326.7433264 | 3198.389289 | 988670
Mtm1b WT | M | tm1b WT | 14.45803261 | 42.987 | 200.4715607 | 2102.760708 | 877550
Mtm1b het | M | tm1b het | 21.06666183 | 47.255 | 257.6414196 | 1706.919517 | 1000500
Mtm1b het | M | tm1b het | 14.84910202 | 45.05 | 130.3362225 | 1172.03252 | 938000
Mtm1b het | M | tm1b het | 16.08734894 | 51.03 | 158.1445162 | 1388.462585 | 895000
Mtm1b het | M | tm1b het | 14.30190468 | 43.5 | 141.6489594 | 1244.082216 | 949000
Mtm1b het | M | tm1b het | 18.442976 | 56.103 | 250.3989945 | 2123.530038 | 1013100
Mtm1b het | M | tm1b het | 12.70875 | 59.671 | 385.4226 | 5245.946 | 752330
Mtm1b hom | M | tm1b hom | 11.74255753 | 46.594 | 162.1865202 | 1871.385898 | 862310
Mtm1b hom | M | tm1b hom | 21.94301414 | 59.182 | 206.6688262 | 1327.071552 | 1054300
Mtm1b hom | M | tm1b hom | 16.94462967 | 50.718 | 170.936261 | 1349.54474 | 1005600
Mtm1b hom | M | tm1b hom | 16.42371368 | 59.503 | 133.1165417 | 1312.092834 | 1043900

## FigS1 A-E tibia 8wk
VAR1 | Sex | Genotype | Strength | Stiffness | Stress | Elasticity | CSA
Foim WT | F | oim WT | 8.121914864 | 28.888 | 357.914521 | 7766.765808 | 497960
Foim WT | F | oim WT | 9.022263527 | 32.36 | 340.6078032 | 7523.066417 | 544250
Foim WT | F | oim WT | 10.09041595 | 27.059 | 369.211588 | 6141.049645 | 493000
Foim WT | F | oim WT | 7.404938221 | 36.574 | 331.8581871 | 10559.26668 | 457240
Foim het | F | oim het | 7.784566879 | 31.94 | 313.5239275 | 7978.766589 | 452000
Foim het | F | oim het | 1.563550353 | 26.293 | 84.71269329 | 9681.003337 | 384010
Foim het | F | oim het | 7.201793194 | 32.435 | 346.6715777 | 10318.01418 | 415410
Foim het | F | oim het | 8.449026108 | 30.555 | 426.8363966 | 9764.223014 | 441800
Foim hom | F | oim hom | 1.677216768 | 8.2224 | 131.2207074 | 5069.687861 | 361000
Foim hom | F | oim hom | 2.805033207 | 7.4963 | 82.40892085 | 1043.094999 | 468070
Foim hom | F | oim hom | 4.67542696 | 22.65 | 311.0127469 | 11315.09929 | 388810
Foim hom | F | oim hom | 3.310319424 | 12.956 | 254.7385884 | 7661.03073 | 340610
Foim hom | F | oim hom | 3.212257862 | 14.93 | 127.141092 | 2262.203785 | 460620
Foim hom | F | oim hom | 5.031935215 | 21.04 | 260.6693024 | 8449.814919 | 421110
Ftm1b WT | F | tm1b WT | 8.225614548 | 39.986 | 303.1565805 | 8741.184025 | 499600
Ftm1b WT | F | tm1b WT | 8.095443726 | 35.437 | 98.53241585 | 3344.4936 | 796730
Ftm1b WT | F | tm1b WT | 3.344738245 | 39.663 | 115.1462661 | 7967.457627 | 514000
Ftm1b WT | F | tm1b WT | 7.974927425 | 39.124 | 329.0576989 | 9637.936875 | 484000
Ftm1b WT | F | tm1b WT | 8.009750366 | 33.25 | 339.0077282 | 7800.809432 | 526350
Ftm1b WT | F | tm1b WT | 9.153531075 | 41.82 | 372.1610616 | 10104.65274 | 504960
Ftm1b het | F | tm1b het | 7.564938068 | 31.765 | 234.0762627 | 9986.638371 | 743330
Ftm1b het | F | tm1b het | 8.775673866 | 34.748 | 314.3593118 | 7302.924622 | 511360
Ftm1b het | F | tm1b het | 8.340219498 | 35.47 | 389.3727047 | 10213.71559 | 500210
Ftm1b het | F | tm1b het | 3.287445784 | 31.194 | 145.9551248 | 8195.46798 | 438000
Ftm1b het | F | tm1b het | 7.295165539 | 36.151 | 335.3199133 | 9861.408758 | 455240
Ftm1b het | F | tm1b het | 2.552811384 | 33.812 | 100.773406 | 7770.194186 | 472870
Ftm1b hom | F | tm1b hom | 5.864346027 | 37.462 | 225.7488435 | 7944.227966 | 490000
Ftm1b hom | F | tm1b hom | 9.131567001 | 37.194 | 358.6637446 | 7904.524716 | 481180
Ftm1b hom | F | tm1b hom | 8.765322685 | 37.86 | 371.7471859 | 9067.109724 | 452630
Ftm1b hom | F | tm1b hom | 6.030391216 | 26.654 | 279.2118033 | 7118.232727 | 410410
Ftm1b hom | F | tm1b hom | 6.618714 | 27.673 | 284.1689 | 6585.576 | 435200
Ftm1b hom | F | tm1b hom | 7.541712 | 32.403 | 279.5352 | 6546.185 | 470240
Moim WT | M | oim WT | 7.628015041 | 44.15 | 260.0458124 | 8259.6698 | 755920
Moim WT | M | oim WT | 6.722135067 | 41.789 | 204.5524632 | 6948.98097 | 609310
Moim WT | M | oim WT | 4.379770279 | 47.819 | 115.4524808 | 6759.735125 | 694460
Moim WT | M | oim WT | 17.6984539 | 48.144 | 441.578288 | 6312.208073 | 593360
Moim het | M | oim het | 13.78387928 | 46.888 | 464.3331221 | 9027.773767 | 618000
Moim het | M | oim het | 13.06136417 | 44.403 | 456.1241187 | 8627.176685 | 602000
Moim het | M | oim het | 9.356575012 | 33.619 | 436.88805 | 9702.715622 | 508440
Moim het | M | oim het | 10.73499107 | 44.785 | 294.4557933 | 7614.796867 | 600020
Moim hom | M | oim hom | 3.62380743 | 16.683 | 239.9070931 | 7792.266935 | 342410
Moim hom | M | oim hom | 3.348147154 | 13.451 | 203.9528117 | 5655.170602 | 360540
Moim hom | M | oim hom | 3.784638405 | 12.334 | 251.1791684 | 5536.68322 | 375460
Moim hom | M | oim hom | 2.73401475 | 11.681 | 236.6701925 | 7220.103919 | 407040
Mtm1b WT | M | tm1b WT | 14.25855923 | 53.338 | 252.9625907 | 8478.840355 | 957480
Mtm1b WT | M | tm1b WT | 13.59661674 | 47.446 | 276.1950629 | 8568.658325 | 976350
Mtm1b WT | M | tm1b WT | 8.529874802 | 26.195 | 275.2233547 | 4910.862318 | 536960
Mtm1b WT | M | tm1b WT | 13.25450706 | 49.928 | 315.9570805 | 6310.389636 | 694040
Mtm1b WT | M | tm1b WT | 14.37605476 | 51.806 | 278.2965449 | 4815.663036 | 759270
Mtm1b WT | M | tm1b WT | 14.01341534 | 54.615 | 190.4005203 | 2776.475074 | 863810
Mtm1b het | M | tm1b het | 14.19817638 | 43.127 | 422.6229161 | 6905.879233 | 650450
Mtm1b het | M | tm1b het | 14.68118 | 52.549 | 299.6996674 | 5546.434461 | 740390
Mtm1b het | M | tm1b het | 14.65833282 | 45.712 | 238.505402 | 3581.831093 | 790250
Mtm1b het | M | tm1b het | 10.00715065 | 41.178 | 183.0865168 | 6946.466132 | 911190
Mtm1b het | M | tm1b het | 14.78152561 | 51.373 | 310.3426949 | 5645.248912 | 735070
Mtm1b het | M | tm1b het | 17.03862572 | 61.837 | 431.6353302 | 7967.466319 | 739460
Mtm1b hom | M | tm1b hom | 11.29368496 | 47.586 | 304.9445 | 6887.818382 | 624580
Mtm1b hom | M | tm1b hom | 13.59524345 | 51.021 | 367.6656728 | 7106.23629 | 733700
Mtm1b hom | M | tm1b hom | 12.4802599 | 48.404 | 381.428904 | 7696.001272 | 618270
Mtm1b hom | M | tm1b hom | 11.49665451 | 48.33 | 292.929581 | 6214.528534 | 638450
Mtm1b hom | M | tm1b hom | 11.79118633 | 48.039 | 248.9050834 | 5378.171017 | 547810
Mtm1b hom | M | tm1b hom | 7.317035198 | 50.169 | 208.1139022 | 7292.668302 | 602640

## FigS1 F-J tibia 18wk
VAR1 | Sex | Genotype | Strength | Stiffness | Stress | Elasticity | CSA
Foim WT | F | oim WT | 10.34996605 | 45.225 | 349.5532503 | 9725.806452 | 585000
Foim WT | F | oim WT | 12.91649628 | 53.796 | 367.448672 | 9422.397373 | 628000
Foim WT | F | oim WT | 12.94486141 | 53.758 | 367.3442108 | 9323.880759 | 629000
Foim WT | F | oim WT | 13.52209187 | 55.407 | 413.149943 | 9890.023093 | 656250
Foim het | F | oim het | 10.78246593 | 42.648 | 458.1602321 | 12163.42246 | 513000
Foim het | F | oim het | 8.139868736 | 22.853 | 354.0879177 | 7011.803059 | 489100
Foim het | F | oim het | 9.908579826 | 37.589 | 399.7518294 | 10292.89247 | 507440
Foim het | F | oim het | 13.99423504 | 47.994 | 484.0664987 | 10739.84098 | 554910
Foim hom | F | oim hom | 4.230792522 | 36.573 | 185.5766502 | 9829.222203 | 469940
Foim hom | F | oim hom | 6.627004147 | 30.739 | 358.9902314 | 12294.52423 | 432320
Foim hom | F | oim hom | 8.675327301 | 36.809 | 238.7326613 | 6521.431972 | 573450
Foim hom | F | oim hom | 7.553987503 | 34.534 | 393.4324138 | 12073.50595 | 407500
Foim hom | F | oim hom | 7.83743906 | 33.51 | 379.419314 | 9893.985108 | 460140
Ftm1b WT | F | tm1b WT | 4.260880947 | 49.643 | 146.833716 | 10135.03806 | 622690
Ftm1b WT | F | tm1b WT | 11.41651249 | 45.483 | 350.1870834 | 8569.167726 | 606230
Ftm1b WT | F | tm1b WT | 6.143670082 | 50.909 | 231.744512 | 11814.74551 | 613020
Ftm1b WT | F | tm1b WT | 11.91561222 | 50.157 | 408.1239295 | 10633.5937 | 615330
Ftm1b WT | F | tm1b WT | 11.91082954 | 47.702 | 340.2141279 | 7837.425423 | 642130
Ftm1b het | F | tm1b het | 13.34191608 | 56.587 | 397.3149905 | 9638.084289 | 649760
Ftm1b het | F | tm1b het | 9.57353878 | 51.781 | 239.78291 | 7360.581387 | 623810
Ftm1b het | F | tm1b het | 10.99794769 | 46.309 | 340.986937 | 8334.250058 | 561910
Ftm1b het | F | tm1b het | 13.37138844 | 49.342 | 405.0213466 | 8602.864817 | 581920
Ftm1b het | F | tm1b het | 9.224470139 | 46.085 | 276.6488365 | 7199.480563 | 612300
Ftm1b hom | F | tm1b hom | 11.34773159 | 56.98 | 349.8115098 | 9886.88985 | 580300
Ftm1b hom | F | tm1b hom | 12.85219669 | 54.813 | 351.3842288 | 7982.415182 | 617230
Ftm1b hom | F | tm1b hom | 12.35430336 | 52.397 | 359.3767498 | 8274.993461 | 581210
Ftm1b hom | F | tm1b hom | 11.14385 | 58.469 | 366.9795 | 10925.47 | 557640
Ftm1b hom | F | tm1b hom | 13.03971 | 49.93 | 462.7385 | 10044.26 | 514370
Moim WT | M | oim WT | 13.7457552 | 47.648 | 318.2768942 | 6138.228663 | 651000
Moim WT | M | oim WT | 14.57362366 | 58.901 | 250.7052832 | 5149.814208 | 844000
Moim WT | M | oim WT | 17.939991 | 61.758 | 383.3098875 | 6970.920635 | 794000
Moim WT | M | oim WT | 15.05458832 | 51.373 | 430.8440872 | 8055.19296 | 643900
Moim WT | M | oim WT | 11.81053543 | 45.879 | 403.5811552 | 9652.386588 | 554000
Moim het | M | oim het | 10.85247612 | 36.05 | 355.5305169 | 6891.278375 | 620000
Moim het | M | oim het | 16.19786453 | 56.804 | 409.6304756 | 7798.060918 | 736000
Moim het | M | oim het | 9.407551765 | 41.707 | 461.1200477 | 13344.77208 | 507050
Moim het | M | oim het | 9.962259293 | 35.566 | 405.4192113 | 8891.847338 | 490280
Moim hom | M | oim hom | 6.519760609 | 27.837 | 399.5539338 | 11829.8008 | 500000
Moim hom | M | oim hom | 5.679896355 | 22.348 | 243.9046852 | 5974.402673 | 477000
Moim hom | M | oim hom | 11.01709652 | 44.601 | 408.2376254 | 10345.18451 | 583000
Moim hom | M | oim hom | 3.805857658 | 24.141 | 190.7367195 | 8165.398275 | 371900
Mtm1b WT | M | tm1b WT | 18.03081894 | 66.244 | 357.4671108 | 6325.896747 | 819040
Mtm1b WT | M | tm1b WT | 20.70465469 | 62.34 | 333.7596856 | 4609.135648 | 887480
Mtm1b WT | M | tm1b WT | 17.84453964 | 65.636 | 300.3630315 | 5451.77802 | 833800
Mtm1b WT | M | tm1b WT | 19.88200188 | 66.698 | 439.7093306 | 7210.716397 | 795400
Mtm1b WT | M | tm1b WT | 13.81162739 | 56.766 | 434.393068 | 9303.709167 | 628850
Mtm1b het | M | tm1b het | 14.62 | 57.444 | 446.0078347 | 8906.046512 | 671000
Mtm1b het | M | tm1b het | 14.08 | 56.901 | 429.7029549 | 8796.289855 | 628000
Mtm1b het | M | tm1b het | 14.46 | 50.971 | 371.9611647 | 6662.875817 | 658000
Mtm1b het | M | tm1b het | 15.37 | 58.291 | 423.9755824 | 8312.442068 | 674000
Mtm1b het | M | tm1b het | 18.23267365 | 62.839 | 294.5442591 | 4328.872815 | 769680
Mtm1b hom | M | tm1b hom | 13.93924236 | 63.794 | 237.1675273 | 5038.274347 | 814450
Mtm1b hom | M | tm1b hom | 11.32662106 | 54.29 | 333.5464997 | 8554.288528 | 547000
Mtm1b hom | M | tm1b hom | 13.33950806 | 61.7 | 191.2205723 | 3469.956765 | 793340
Mtm1b hom | M | tm1b hom | 13.53002167 | 56.77 | 322.8940093 | 5731.326708 | 742060
Mtm1b hom | M | tm1b hom | 6.39027071 | 58.44 | 119.4859943 | 4670.252991 | 720280

## FigS1 K-O tibia 52wk
VAR1 | Sex | Genotype | Strength | Stiffness | Stress | Elasticity | CSA
Ftm1b WT | F | tm1b WT | 7.484907627 | 56.882 | 176.1261409 | 6799.974597 | 672690
Ftm1b WT | F | tm1b WT | 13.64577293 | 53.468 | 295.2786002 | 5626.729808 | 697490
Ftm1b WT | F | tm1b WT | 12.38106632 | 55.104 | 302.5949098 | 7209.410149 | 648950
Ftm1b WT | F | tm1b WT | 12.96785 | 52.951 | 328.179 | 7566.523 | 608770
Ftm1b het | F | tm1b het | 3.006798744 | 48.317 | 93.83668568 | 7751.377421 | 567150
Ftm1b het | F | tm1b het | 11.34540367 | 55.324 | 305.0020607 | 7357.128906 | 654130
Ftm1b het | F | tm1b het | 11.92255497 | 55.875 | 354.6651241 | 8683.995804 | 613740
Ftm1b het | F | tm1b het | 11.96976376 | 58.64 | 384.7996828 | 9488.961032 | 619580
Ftm1b hom | F | tm1b hom | 14.10124207 | 57.075 | 414.3825006 | 7823.583839 | 651170
Ftm1b hom | F | tm1b hom | 9.778047562 | 56.242 | 248.1109171 | 5630.886678 | 650540
Ftm1b hom | F | tm1b hom | 12.10677052 | 58.466 | 280.4746027 | 6126.103471 | 621820
Ftm1b hom | F | tm1b hom | 10.63052845 | 56.595 | 314.0284799 | 8532.338308 | 581710
Mtm1b WT | M | tm1b WT | 10.22620392 | 55.758 | 281.5202276 | 6352.830592 | 648780
Mtm1b WT | M | tm1b WT | 9.773615837 | 61.05 | 218.8486417 | 6432.87563 | 676070
Mtm1b WT | M | tm1b WT | 5.731401443 | 58.743 | 162.9437773 | 5687.501135 | 681190
Mtm1b WT | M | tm1b WT | 5.106633186 | 51.874 | 144.9573489 | 6963.099058 | 681210
Mtm1b WT | M | tm1b WT | 11.69916248 | 49.039 | 310.8933264 | 7169.739253 | 591010
Mtm1b het | M | tm1b het | 15.0772295 | 63.91 | 284.1071335 | 5229.415976 | 755110
Mtm1b het | M | tm1b het | 11.15646362 | 53.97 | 284.7636135 | 6046.722689 | 642000
Mtm1b het | M | tm1b het | 12.3228941 | 48.56 | 315.081513 | 5290.949949 | 680000
Mtm1b het | M | tm1b het | 11.64805031 | 60.59 | 224.9294924 | 5129.566138 | 664000
Mtm1b het | M | tm1b het | 8.466554642 | 69.449 | 148.8564336 | 5221.974717 | 759660
Mtm1b het | M | tm1b het | 5.883335 | 59.044 | 126.2305 | 5590.792 | 579510
Mtm1b hom | M | tm1b hom | 10.45891571 | 54.245 | 280.2301854 | 5714.699588 | 685830
Mtm1b hom | M | tm1b hom | 9.531575203 | 60.501 | 185.9163739 | 4621.152882 | 769300
Mtm1b hom | M | tm1b hom | 15.71515179 | 64.422 | 276.6206889 | 4617.443892 | 718810
Mtm1b hom | M | tm1b hom | 10.32679653 | 57.306 | 203.1417158 | 4427.203592 | 699850

## Metadata
VAR1 | Sex | Genotype | Strength | Stiffness | Stress | Elasticity | CSA
Sex, strain, genotype concatenated | Male (M) or Female (F) | strain genotype | Ultimate force (Newtons) | Stiffness (Newtons per millimetre) | Ultimate stress (Mega Pascals) | Elastic modulus (Mega Pascals) | Cross-sectional area (micro metres squared)
Strain is oim or tm1b (Col1a2 null)
Genotype is WT (wild-type), het (heterozygote), or hom (homozygote)
Details of the mouse lines, genotypes and experimental details are given in a preprint at https://doi.org/10.1101/2020.07.13.198283 and/or the associated paper.