## Minimum diameter
Control (nm) |  | 3% (nm) |  | 5% (nm) |  | 10% (nm)
Run 1 | 38.8277143 | Run 1 | 32.1283333 | Run 1 | 44.0296667 | Run 1 | 39.8824375
| 37.8035385 |  | 36.1449 |  | 39.2068462 |  | 40.7189667
| 35.4328727 |  | 29.0336667 |  | 44.9570833 |  | 36.2898667
| 40.354973 |  | 39.8912857 |  | 43.0621333 |  | 39.6230714
| 36.4034286 |  | 31.0809412 |  | 42.454375 | Run 2 | 38.5876923
| 35.79968 |  | 32.1158929 |  | 42.6264667 |  | 40.99
| 36.1693231 |  | 33.7205385 |  | 43.3199412 |  | 38.2759524
| 34.2233077 |  | 34.1559524 |  | 43.5027872 |  | 38.0716471
| 34.4740408 |  | 32.5559444 |  | 41.1920882 |  | 38.0472727
| 38.5923684 |  | 35.0469231 |  | 39.5765 |  | 34.7920556
Run 2 | 32.1166667 |  | 29.507 |  | 40.6752083 |  | 35.2347273
| 34.8961667 |  | 34.7015789 |  | 42.0314773 | Run 3 | 41.8174286
| 35.6523077 |  | 36.6430645 |  | 38.47375 |  | 37.2421429
| 35.3194286 |  | 36.2001515 |  | 39.485 |  | 41.9484167
| 41.7943333 |  | 36.3617561 |  | 42.06884 |  | 39.4299231
| 41.4102075 |  | 36.2680952 |  | 39.9074146 |  | 44.7436842
| 36.2614667 | Run 2 | 31.7705588 |  | 41.9021333 |  | 42.873963
| 35.9856667 |  | 33.7600667 |  | 44.3661463 |  | 40.1975862
| 36.5163056 |  | 29.5958667 |  | 43.3350385 |  | 40.170339
Run 3 | 42.0517273 |  | 32.30212 |  | 45.1920909 |  | 41.761
| 40.3585185 |  | 37.7774091 | Run 2 | 43.8360588 |  | 43.2677111
| 40.8305714 |  | 39.00125 |  | 44.1516364 |  | 46.3946364
| 33.6325862 | Run 3 | 31.4830909 |  | 44.6378438 |  | 43.63604
| 35.2494286 |  |  |  | 37.637 |  | 45.63565
| 35.7945238 |  |  |  | 38.1660625 |  | 43.7813333
| 32.7586538 |  |  |  | 35.0233889 |  | 39.924381
| 42.9278 |  |  |  | 33.10805
| 37.5361667 |  |  |  | 34.9935094
| 45.0985 |  |  |  | 34.0008529
34.0596042
38.6911154
39.855375
39.4206471
42.7722609
36.3742727
33.81825
|  |  |  | Run 3 | 33.5571538
35.39425
34.0627949
37.383
34.757
35.52425

## Minimum diameter frequency dist
Bin Center (nm) | Control (%) | 3% (%) | 5% (%) | 10% (%)
15 | 0 | 0 | 0 | 0
17 | 0.07818608 | 0 | 0 | 0
19 | 0.7036747 | 0 | 0 | 0
21 | 1.094605 | 0.4489338 | 0.1135718 | 0.2301496
23 | 1.563722 | 2.805836 | 0.6246451 | 0.575374
25 | 3.127443 | 4.826038 | 1.646792 | 2.416571
27 | 4.065676 | 7.070707 | 3.06644 | 2.531646
29 | 8.131353 | 10.54994 | 3.975014 | 3.567319
31 | 9.77326 | 11.11111 | 6.189665 | 5.75374
33 | 13.13526 | 14.81481 | 9.369676 | 5.75374
35 | 13.52619 | 12.79461 | 9.88075 | 7.134638
37 | 12.50977 | 13.46801 | 11.3004 | 11.50748
39 | 9.851446 | 8.080808 | 10.44861 | 13.57883
41 | 7.662236 | 5.162738 | 10.50539 | 10.58688
43 | 4.691165 | 3.142536 | 9.028961 | 14.1542
45 | 3.831118 | 2.244669 | 7.836457 | 9.090909
47 | 2.658327 | 1.010101 | 6.303237 | 5.75374
49 | 1.720094 | 0.6734007 | 3.293583 | 2.64672
51 | 0.938233 | 0.5611672 | 3.293583 | 1.841197
53 | 0.3909304 | 0.2244669 | 1.646792 | 1.726122
55 | 0.2345582 | 0.7856341 | 0.7382169 | 0.575374
57 | 0.07818608 | 0 | 0.3975014 | 0.2301496
59 | 0.2345582 | 0 | 0.1135718 | 0.3452244
61 | 0 | 0.2244669 | 0 | 0
63 | 0 | 0 | 0.1135718 | 0
65 | 0 | 0 | 0.05678592 | 0
67 | 0 | 0 | 0.05678592 | 0