## Fig.3_a_permeance data
| δdh-2d-1m | Permeance (L·m-2·h-1·bar-1)
Ethanol | 20.24932 | 30.0951
Water | 62.44232 | 42.993
Toluene | 95.09721 | 55.8909
Heptane | 180.12291 | 96.0177
Hexane | 253.40136 | 136.86105
Acetonitrile | 271.66193 | 147.4825
Acetone | 299.06347 | 177.345

## Fig.3_b_reaction time
Time (h) | Permeance (L·m-2·h-1·bar-1) | Error Bars
4 | 50.95467 | 5.50224
8 | 3.03991 | 1.50619
16 | 10.36933 | 2.42021
24 | 42.90218 | 3.50367
48 | 49.50709 | 5.41314
96 | 105.094 | 8.03896

## Fig.3_c_MWCO
| Hours | Error Bar
Molecular Weight (g/mol0 | 4 |  | 8 |  | 16 |  | 24 |  | 48 |  | 96
452 | 1.20482 | 0.80593 | 35.66434 | 3.580293 | 17.22054 | 4.505444 | 51.13986 | 3.093913 | 7.15005 | 2.768628 | 4.0282 | 2.47013
585 | 5.33955 | 3.03424 | 87.00466 | 5.27557 | 73.88298 | 3.457898 | 62.41737 | 3.453656 | 18.30454 | 2.22485 | 15.90426 | 2.22485
697 | 43.7058 | 5.17413 | 99.63964 | 0.62431 | 98.92467 | 3.149872 | 99.73333 | 0.092051 | 97.88732 | 2.807032 | 39.27178 | 3.464567
826 | 78.23 | 6.60726 | 98.92802 | 0.48808 | 99.2343 | 3.69425 | 99.89234 | 0.05141506 | 98.06452 | 1.07963 | 55.80589 | 3.50959
1373 | 72.11 | 8.25161 | 96.18 | 0.72721 | 96.77419 | 2.31729 | 98.1975 | 2.821563 | 99.05081 | 2.3857 | 48.11912 | 6.30554

## Fig.3_d_applied pressure
Applied pressure (bar) | Flux (L·m-2·h-1) | Error Bar
2 | 105.65362 | 18.92894
5 | 201.58236 | 30.05748
10 | 429.93 | 35.05748
20 | 790.06126 | 61.92851
35 | 1335.88244 | 72.08079

## Fig.3_e_MWCO
| Pressure (bar) | Error Bar
Molecular Weight (g/mol0 | 2 |  | 5 |  | 10 |  | 20 |  | 35
452 | 58.67393 | 8.12074 | 52.10811 | 9.99005 | 51.13986 | 3.093913 | 25.66713 | 3.69425 | 18.57727 | 2.31729
585 | 68.35821 | 7.01889 | 63.68159 | 8.25161 | 62.41737 | 3.453656 | 38.86486 | 7.50959 | 29.955638 | 6.30554
697 | 99.62122 | 0.27651 | 99.32475 | 0.48272 | 99.73333 | 0.092051 | 98.85982 | 0.62431 | 98.10108 | 0.48808
826 | 99.98618 | 0.00129 | 99.98522 | 0.05141506 | 99.89234 | 0.05141506 | 99.42164 | 0.02587 | 98.69109 | 0.2465
1373 | 98.47088 | 0.72721 | 97.81146 | 2.22485 | 98.1975 | 2.821563 | 96.88164 | 1.07963 | 95.74675 | 2.3857

## Fig.3_f_wavelength
Wavelength (nm) | Absorbance (arb. unit)
| P | F | R
800 | 0.00497 | 0.00697 | 0.01813
799 | 0.00491 | 0.00702 | 0.01831
798 | 0.00488 | 0.00695 | 0.01863
797 | 0.00486 | 0.00694 | 0.0187
796 | 0.0048 | 0.00699 | 0.01912
795 | 0.00485 | 0.0069 | 0.01933
794 | 0.0047 | 0.00688 | 0.0195
793 | 0.00471 | 0.00688 | 0.01979
792 | 0.00457 | 0.00686 | 0.01996
791 | 0.0045 | 0.0067 | 0.02021
790 | 0.00452 | 0.00678 | 0.02046
789 | 0.00437 | 0.00673 | 0.02077
788 | 0.0043 | 0.00673 | 0.02091
787 | 0.00432 | 0.00653 | 0.02126
786 | 0.0042 | 0.00656 | 0.02149
785 | 0.0041 | 0.00644 | 0.02177
784 | 0.00408 | 0.00652 | 0.02204
783 | 0.00393 | 0.00641 | 0.02232
782 | 0.00384 | 0.00638 | 0.02249
781 | 0.00389 | 0.00641 | 0.02281
780 | 0.00375 | 0.00635 | 0.02314
779 | 0.00363 | 0.0063 | 0.02342
778 | 0.00357 | 0.00615 | 0.02369
777 | 0.00343 | 0.00619 | 0.02399
776 | 0.0034 | 0.00617 | 0.0243
775 | 0.00328 | 0.00615 | 0.0246
774 | 0.0032 | 0.00601 | 0.02489
773 | 0.00312 | 0.00606 | 0.02525
772 | 0.00299 | 0.00594 | 0.02552
771 | 0.00296 | 0.00604 | 0.02589
770 | 0.00292 | 0.0059 | 0.02632
769 | 0.00277 | 0.00579 | 0.0265
768 | 0.00264 | 0.00579 | 0.02687
767 | 0.00261 | 0.00585 | 0.02725
766 | 0.00253 | 0.00577 | 0.02755
765 | 0.00231 | 0.00576 | 0.02799
764 | 0.00222 | 0.00564 | 0.02819
763 | 0.00218 | 0.00571 | 0.02861
762 | 0.00219 | 0.0057 | 0.02904
761 | 0.00201 | 0.00562 | 0.0293
760 | 0.0019 | 0.00555 | 0.02967
759 | 0.00182 | 0.00551 | 0.03006
758 | 0.00177 | 0.00543 | 0.03049
757 | 0.00169 | 0.00548 | 0.03078
756 | 0.00148 | 0.00542 | 0.0311
755 | 0.00148 | 0.0055 | 0.03161
754 | 0.0014 | 0.00542 | 0.03197
753 | 0.0012 | 0.00538 | 0.03224
752 | 0.00114 | 0.00533 | 0.03271
751 | 0.00104 | 0.00537 | 0.03314
750 | 0.000960343 | 0.00535 | 0.0335
749 | 0.000882598 | 0.00535 | 0.03399
748 | 0.00080287 | 0.0053 | 0.03424
747 | 0.000657769 | 0.00539 | 0.03468
746 | 0.000574582 | 0.00533 | 0.03513
745 | 0.000469281 | 0.00532 | 0.03553
744 | 0.000282067 | 0.00534 | 0.03598
743 | 0.000240107 | 0.00531 | 0.03638
742 | 0.000141412 | 0.00529 | 0.03677
741 | 1.96e-05 | 0.00536 | 0.03732
740 | -0.00010555 | 0.00525 | 0.03763
739 | -0.000141314 | 0.00534 | 0.0381
738 | -0.000210868 | 0.00539 | 0.03859
737 | -0.000379529 | 0.00532 | 0.03897
736 | -0.000470559 | 0.00539 | 0.03948
735 | -0.000524599 | 0.00536 | 0.03997
734 | -0.000709369 | 0.00538 | 0.04039
733 | -0.000732834 | 0.00541 | 0.04088
732 | -0.000843632 | 0.00548 | 0.04137
731 | -0.00097212 | 0.00543 | 0.04181
730 | -0.00104 | 0.0055 | 0.04237
729 | -0.0012 | 0.00544 | 0.04289
728 | -0.00125 | 0.00558 | 0.04343
727 | -0.00137 | 0.00554 | 0.04392
726 | -0.00149 | 0.00552 | 0.04451
725 | -0.00154 | 0.0056 | 0.04507
724 | -0.00168 | 0.00559 | 0.04561
723 | -0.00177 | 0.00569 | 0.04618
722 | -0.00184 | 0.00577 | 0.04678
721 | -0.00202 | 0.00573 | 0.04736
720 | -0.00206 | 0.00582 | 0.04797
719 | -0.00216 | 0.00583 | 0.04867
718 | -0.00232 | 0.00584 | 0.04922
717 | -0.00237 | 0.00595 | 0.04992
716 | -0.0025 | 0.00594 | 0.05047
715 | -0.00263 | 0.00601 | 0.05119
714 | -0.0027 | 0.00606 | 0.05191
713 | -0.00289 | 0.00608 | 0.05256
712 | -0.00298 | 0.00606 | 0.05331
711 | -0.00306 | 0.00616 | 0.054
710 | -0.00319 | 0.00616 | 0.05474
709 | -0.00332 | 0.00621 | 0.05549
708 | -0.00341 | 0.00632 | 0.05627
707 | -0.00355 | 0.00631 | 0.05704
706 | -0.00362 | 0.00639 | 0.05783
705 | -0.00377 | 0.00632 | 0.05867
704 | -0.00384 | 0.00648 | 0.05954
703 | -0.00401 | 0.00645 | 0.06035
702 | -0.00415 | 0.0065 | 0.06121
701 | -0.00423 | 0.00655 | 0.06208
700 | -0.00434 | 0.00661 | 0.06296
699 | -0.00446 | 0.0066 | 0.06381
698 | -0.00459 | 0.00667 | 0.06476
697 | -0.00476 | 0.00668 | 0.06569
696 | -0.00487 | 0.00671 | 0.06669
695 | -0.00495 | 0.00675 | 0.06764
694 | -0.00517 | 0.00677 | 0.06856
693 | -0.00525 | 0.00683 | 0.06954
692 | -0.00538 | 0.00685 | 0.07056
691 | -0.00554 | 0.00685 | 0.07159
690 | -0.00565 | 0.00688 | 0.07266
689 | -0.00585 | 0.00685 | 0.07363
688 | -0.00601 | 0.00693 | 0.07467
687 | -0.00605 | 0.00694 | 0.07582
686 | -0.0063 | 0.00695 | 0.07686
685 | -0.0064 | 0.00696 | 0.07804
684 | -0.00647 | 0.00696 | 0.07917
683 | -0.00666 | 0.00694 | 0.08031
682 | -0.00682 | 0.00693 | 0.08151
681 | -0.00691 | 0.00695 | 0.08265
680 | -0.0071 | 0.00698 | 0.08388
679 | -0.0072 | 0.00692 | 0.08512
678 | -0.00741 | 0.00697 | 0.08634
677 | -0.00752 | 0.00693 | 0.08766
676 | -0.00769 | 0.00693 | 0.08894
675 | -0.00787 | 0.00696 | 0.0903
674 | -0.00794 | 0.00697 | 0.09163
673 | -0.00809 | 0.00691 | 0.09305
672 | -0.00827 | 0.00686 | 0.09443
671 | -0.00836 | 0.00689 | 0.09591
670 | -0.0085 | 0.00687 | 0.09739
669 | -0.00862 | 0.00686 | 0.09895
668 | -0.00874 | 0.00681 | 0.10049
667 | -0.0089 | 0.00682 | 0.1021
666 | -0.00902 | 0.00681 | 0.10376
665 | -0.00918 | 0.00678 | 0.10537
664 | -0.00921 | 0.0068 | 0.10721
663 | -0.00935 | 0.00684 | 0.10894
662 | -0.00948 | 0.00674 | 0.11075
661 | -0.00951 | 0.00678 | 0.1127
660 | -0.00957 | 0.00685 | 0.11468
659 | -0.0097 | 0.0068 | 0.11659
658 | -0.00977 | 0.00682 | 0.11875
657 | -0.00982 | 0.00684 | 0.12084
656 | -0.00982 | 0.00687 | 0.12312
655 | -0.00982 | 0.007 | 0.12547
654 | -0.00986 | 0.00702 | 0.12778
653 | -0.00983 | 0.00711 | 0.13028
652 | -0.00992 | 0.00713 | 0.13282
651 | -0.00987 | 0.00712 | 0.13533
650 | -0.00982 | 0.00723 | 0.1381
649 | -0.00983 | 0.0073 | 0.14094
648 | -0.00975 | 0.00741 | 0.14379
647 | -0.00965 | 0.00751 | 0.14682
646 | -0.0096 | 0.00766 | 0.14983
645 | -0.00951 | 0.00775 | 0.15305
644 | -0.00939 | 0.0079 | 0.15631
643 | -0.00932 | 0.00803 | 0.15969
642 | -0.00922 | 0.00817 | 0.16318
641 | -0.00906 | 0.00838 | 0.16674
640 | -0.00893 | 0.00847 | 0.17043
639 | -0.00878 | 0.0087 | 0.17423
638 | -0.00865 | 0.0088 | 0.17799
637 | -0.00848 | 0.00901 | 0.18201
636 | -0.00832 | 0.00927 | 0.18607
635 | -0.00817 | 0.0094 | 0.19019
634 | -0.00798 | 0.00971 | 0.19439
633 | -0.00777 | 0.0099 | 0.19875
632 | -0.00762 | 0.01016 | 0.20308
631 | -0.00742 | 0.01042 | 0.20764
630 | -0.00717 | 0.01077 | 0.21222
629 | -0.00689 | 0.01113 | 0.21698
628 | -0.00672 | 0.01153 | 0.22169
627 | -0.00649 | 0.01181 | 0.22638
626 | -0.00628 | 0.01222 | 0.23128
625 | -0.00605 | 0.01266 | 0.23613
624 | -0.00583 | 0.01307 | 0.24112
623 | -0.00552 | 0.01369 | 0.24615
622 | -0.00532 | 0.01414 | 0.25122
621 | -0.00506 | 0.01482 | 0.25628
620 | -0.00472 | 0.01548 | 0.26156
619 | -0.0046 | 0.01616 | 0.26666
618 | -0.00427 | 0.01697 | 0.27193
617 | -0.00393 | 0.01789 | 0.27734
616 | -0.00369 | 0.0188 | 0.28265
615 | -0.00341 | 0.01981 | 0.28813
614 | -0.00308 | 0.02097 | 0.29364
613 | -0.00281 | 0.02222 | 0.29931
612 | -0.00244 | 0.02359 | 0.30505
611 | -0.00216 | 0.02496 | 0.31078
610 | -0.00185 | 0.02656 | 0.31673
609 | -0.0016 | 0.02816 | 0.32268
608 | -0.00137 | 0.02997 | 0.32886
607 | -0.00112 | 0.03189 | 0.33511
606 | -0.000884657 | 0.0339 | 0.34159
605 | -0.000649924 | 0.03611 | 0.34821
604 | -0.000377719 | 0.03857 | 0.35514
603 | -0.000217543 | 0.04105 | 0.36217
602 | 5.32e-05 | 0.04383 | 0.36947
601 | 0.000248654 | 0.04678 | 0.37718
600 | 0.00038937 | 0.04984 | 0.38506
599 | 0.000624871 | 0.05325 | 0.39335
598 | 0.000794623 | 0.05677 | 0.4019
597 | 0.000990828 | 0.06057 | 0.41091
596 | 0.00115 | 0.0646 | 0.42028
595 | 0.00123 | 0.06882 | 0.42988
594 | 0.00135 | 0.07334 | 0.44013
593 | 0.0015 | 0.07805 | 0.45066
592 | 0.00155 | 0.08305 | 0.46174
591 | 0.00168 | 0.08841 | 0.47351
590 | 0.00178 | 0.09406 | 0.48564
589 | 0.00193 | 0.09996 | 0.49841
588 | 0.0021 | 0.10634 | 0.51193
587 | 0.00213 | 0.11275 | 0.52566
586 | 0.00229 | 0.11969 | 0.54032
585 | 0.00242 | 0.12703 | 0.5556
584 | 0.00245 | 0.13443 | 0.57123
583 | 0.0026 | 0.1423 | 0.58761
582 | 0.0027 | 0.15058 | 0.60465
581 | 0.00277 | 0.15917 | 0.62252
580 | 0.0029 | 0.16807 | 0.64099
579 | 0.00305 | 0.17732 | 0.65983
578 | 0.0032 | 0.18699 | 0.67971
577 | 0.00331 | 0.19704 | 0.70011
576 | 0.00344 | 0.20737 | 0.72113
575 | 0.00365 | 0.2181 | 0.74291
574 | 0.00379 | 0.22921 | 0.76525
573 | 0.004 | 0.2406 | 0.78814
572 | 0.00423 | 0.25251 | 0.8118
571 | 0.00435 | 0.26451 | 0.83563
570 | 0.00461 | 0.2772 | 0.86071
569 | 0.00461 | 0.28986 | 0.88597
568 | 0.00487 | 0.30332 | 0.91293
567 | 0.00516 | 0.3168 | 0.93841
566 | 0.00538 | 0.33091 | 0.96632
565 | 0.00579 | 0.34539 | 0.99383
564 | 0.00604 | 0.36015 | 1.02205
563 | 0.00641 | 0.37503 | 1.0502
562 | 0.00684 | 0.39055 | 1.07964
561 | 0.00718 | 0.40624 | 1.1093
560 | 0.00754 | 0.42218 | 1.13866
559 | 0.00796 | 0.43853 | 1.16924
558 | 0.0084 | 0.45511 | 1.19945
557 | 0.00875 | 0.47204 | 1.23046
556 | 0.0092 | 0.48922 | 1.26204
555 | 0.00958 | 0.50638 | 1.29314
554 | 0.01002 | 0.52402 | 1.32469
553 | 0.01049 | 0.54193 | 1.35712
552 | 0.0108 | 0.55969 | 1.38744
551 | 0.01118 | 0.57782 | 1.42038
550 | 0.01165 | 0.59608 | 1.45164
549 | 0.01192 | 0.61441 | 1.4838
548 | 0.01237 | 0.63286 | 1.51573
547 | 0.01268 | 0.65126 | 1.54748
546 | 0.01302 | 0.66995 | 1.57924
545 | 0.01336 | 0.6887 | 1.61228
544 | 0.01369 | 0.70701 | 1.64203
543 | 0.01404 | 0.72565 | 1.67481
542 | 0.01433 | 0.74399 | 1.70459
541 | 0.01466 | 0.76226 | 1.73533
540 | 0.01497 | 0.78048 | 1.76559
539 | 0.01525 | 0.79832 | 1.79467
538 | 0.01557 | 0.81624 | 1.82571
537 | 0.01592 | 0.83408 | 1.85391
536 | 0.01612 | 0.85138 | 1.88291
535 | 0.01644 | 0.86878 | 1.91277
534 | 0.01677 | 0.88584 | 1.94072
533 | 0.01701 | 0.9026 | 1.96767
532 | 0.01731 | 0.91891 | 1.99496
531 | 0.0176 | 0.93519 | 2.02287
530 | 0.01781 | 0.95084 | 2.04624
529 | 0.01816 | 0.96665 | 2.07425
528 | 0.01836 | 0.98156 | 2.09712
527 | 0.01857 | 0.99666 | 2.12243
526 | 0.01876 | 1.01134 | 2.14731
525 | 0.019 | 1.02565 | 2.16905
524 | 0.01925 | 1.0398 | 2.19618
523 | 0.01947 | 1.05321 | 2.21564
522 | 0.01972 | 1.06647 | 2.24057
521 | 0.01994 | 1.07947 | 2.26235
520 | 0.0201 | 1.09197 | 2.27934
519 | 0.02034 | 1.1043 | 2.30613
518 | 0.02057 | 1.11642 | 2.32605
517 | 0.02067 | 1.12744 | 2.33847
516 | 0.02095 | 1.13871 | 2.36359
515 | 0.02103 | 1.14907 | 2.37262
514 | 0.02115 | 1.15953 | 2.39654
513 | 0.02131 | 1.16929 | 2.41553
512 | 0.02139 | 1.17828 | 2.42553
511 | 0.0215 | 1.18717 | 2.44392
510 | 0.02158 | 1.19541 | 2.45448
509 | 0.02161 | 1.20285 | 2.46785
508 | 0.02163 | 1.21004 | 2.47729
507 | 0.02166 | 1.21662 | 2.4913
506 | 0.02166 | 1.22213 | 2.4943
505 | 0.02165 | 1.22735 | 2.50409
504 | 0.02163 | 1.23191 | 2.51067
503 | 0.0215 | 1.23581 | 2.51987
502 | 0.02152 | 1.23901 | 2.52664
501 | 0.02138 | 1.24108 | 2.52336
500 | 0.02126 | 1.24286 | 2.52875
499 | 0.02115 | 1.24348 | 2.53163
498 | 0.02098 | 1.24327 | 2.51808
497 | 0.02085 | 1.24258 | 2.52515
496 | 0.02061 | 1.2407 | 2.51289
495 | 0.02039 | 1.23824 | 2.50209
494 | 0.02021 | 1.23485 | 2.50576
493 | 0.01989 | 1.23127 | 2.48434
492 | 0.0197 | 1.22669 | 2.48639
491 | 0.01941 | 1.22101 | 2.46542
490 | 0.01915 | 1.21494 | 2.45446
489 | 0.01882 | 1.20826 | 2.44136
488 | 0.01849 | 1.2008 | 2.42387
487 | 0.01816 | 1.193 | 2.40744
486 | 0.01782 | 1.18457 | 2.39224
485 | 0.0174 | 1.17518 | 2.36733
484 | 0.01707 | 1.16623 | 2.35406
483 | 0.01676 | 1.15604 | 2.32841
482 | 0.01627 | 1.14565 | 2.31086
481 | 0.01591 | 1.1354 | 2.29026
480 | 0.01553 | 1.12434 | 2.27143
479 | 0.01504 | 1.11293 | 2.24318
478 | 0.01465 | 1.10166 | 2.22289
477 | 0.01416 | 1.08996 | 2.1973
476 | 0.01373 | 1.07824 | 2.17355
475 | 0.01333 | 1.06641 | 2.14872
474 | 0.01284 | 1.0544 | 2.12363
473 | 0.01251 | 1.04251 | 2.10007
472 | 0.0121 | 1.03025 | 2.07524
471 | 0.01158 | 1.0182 | 2.05202
470 | 0.01118 | 1.00612 | 2.0281
469 | 0.01069 | 0.99417 | 2.00339
468 | 0.01027 | 0.98208 | 1.98032
467 | 0.00984 | 0.97042 | 1.95717
466 | 0.00934 | 0.95811 | 1.9304
465 | 0.00888 | 0.94686 | 1.90983
464 | 0.00846 | 0.93488 | 1.88492
463 | 0.00808 | 0.92332 | 1.86082
462 | 0.00766 | 0.91182 | 1.83796
461 | 0.00723 | 0.90047 | 1.81585
460 | 0.00681 | 0.88909 | 1.79263
459 | 0.00635 | 0.87806 | 1.77184
458 | 0.00589 | 0.867 | 1.74805
457 | 0.00546 | 0.85608 | 1.72743
456 | 0.00505 | 0.84532 | 1.70478
455 | 0.00469 | 0.83467 | 1.68409
454 | 0.00432 | 0.82413 | 1.66334
453 | 0.00385 | 0.81374 | 1.6416
452 | 0.00354 | 0.80343 | 1.62116
451 | 0.00312 | 0.79331 | 1.60196
450 | 0.00262 | 0.78326 | 1.58079
449 | 0.00233 | 0.77351 | 1.56285
448 | 0.00197 | 0.76363 | 1.54184
447 | 0.00159 | 0.75401 | 1.52293
446 | 0.00125 | 0.74458 | 1.50442
445 | 0.000874376 | 0.73524 | 1.48591
444 | 0.000483949 | 0.72568 | 1.46691
443 | 0.000198979 | 0.71668 | 1.44896
442 | -0.000105136 | 0.70755 | 1.43019
441 | -0.000514412 | 0.69854 | 1.41271
440 | -0.000787927 | 0.6896 | 1.39468
439 | -0.00117 | 0.68069 | 1.37714
438 | -0.00149 | 0.67198 | 1.35978
437 | -0.00179 | 0.66322 | 1.34239
436 | -0.00206 | 0.65464 | 1.32514
435 | -0.00238 | 0.64605 | 1.30827
434 | -0.00279 | 0.63744 | 1.291
433 | -0.00308 | 0.62907 | 1.27434
432 | -0.00329 | 0.62076 | 1.25763
431 | -0.00373 | 0.61224 | 1.24065
430 | -0.00397 | 0.60401 | 1.22467
429 | -0.00427 | 0.59574 | 1.20807
428 | -0.00462 | 0.58756 | 1.19191
427 | -0.00487 | 0.57945 | 1.17569
426 | -0.00516 | 0.57143 | 1.16004
425 | -0.00541 | 0.56353 | 1.14442
424 | -0.00576 | 0.55553 | 1.12898
423 | -0.00609 | 0.54776 | 1.11355
422 | -0.0063 | 0.54016 | 1.09868
421 | -0.00661 | 0.53246 | 1.08367
420 | -0.00689 | 0.52502 | 1.06903
419 | -0.00718 | 0.51756 | 1.05477
418 | -0.00754 | 0.51041 | 1.04074
417 | -0.00777 | 0.50332 | 1.02729
416 | -0.00799 | 0.49641 | 1.0139
415 | -0.00833 | 0.48961 | 1.00082
414 | -0.00857 | 0.48325 | 0.98845
413 | -0.00888 | 0.47698 | 0.97645
412 | -0.00909 | 0.47071 | 0.96452
411 | -0.00941 | 0.46498 | 0.95385
410 | -0.00964 | 0.45952 | 0.94337
409 | -0.00992 | 0.45415 | 0.93331
408 | -0.0102 | 0.44935 | 0.92441
407 | -0.01043 | 0.44484 | 0.91601
406 | -0.01058 | 0.44084 | 0.90848
405 | -0.01086 | 0.43695 | 0.9017
404 | -0.01106 | 0.43377 | 0.89596
403 | -0.0112 | 0.43113 | 0.89131
402 | -0.01149 | 0.42877 | 0.88757
401 | -0.01157 | 0.42723 | 0.88505
400 | -0.01171 | 0.42606 | 0.88364
399 | -0.0119 | 0.42553 | 0.88303
398 | -0.01206 | 0.42571 | 0.8844
397 | -0.01208 | 0.4266 | 0.88667
396 | -0.01219 | 0.4281 | 0.89047
395 | -0.01216 | 0.43028 | 0.89582
394 | -0.01226 | 0.43332 | 0.90229
393 | -0.01221 | 0.43708 | 0.91023
392 | -0.01216 | 0.44154 | 0.91978
391 | -0.01215 | 0.44662 | 0.93032
390 | -0.01201 | 0.45247 | 0.9422
389 | -0.01185 | 0.45912 | 0.95538
388 | -0.01177 | 0.46608 | 0.96953
387 | -0.01156 | 0.47373 | 0.98487
386 | -0.0114 | 0.48186 | 1.00057
385 | -0.01114 | 0.49056 | 1.01797
384 | -0.01086 | 0.49966 | 1.03557
383 | -0.01062 | 0.50874 | 1.05333
382 | -0.01028 | 0.51843 | 1.07214
381 | -0.00988 | 0.52818 | 1.09122
380 | -0.00949 | 0.53823 | 1.10988
379 | -0.00914 | 0.54818 | 1.1293
378 | -0.00873 | 0.55827 | 1.14848
377 | -0.00831 | 0.56851 | 1.16811
376 | -0.00787 | 0.57894 | 1.1879
375 | -0.00748 | 0.58901 | 1.20745
374 | -0.00698 | 0.59942 | 1.22753
373 | -0.00651 | 0.60991 | 1.24793
372 | -0.00604 | 0.62046 | 1.2679
371 | -0.00547 | 0.63119 | 1.28874
370 | -0.00504 | 0.64191 | 1.30969
369 | -0.0046 | 0.65279 | 1.33058
368 | -0.00402 | 0.66383 | 1.35216
367 | -0.00349 | 0.6749 | 1.37336
366 | -0.00296 | 0.68607 | 1.39495
365 | -0.00245 | 0.69742 | 1.41751
364 | -0.00187 | 0.70841 | 1.43844
363 | -0.00118 | 0.71973 | 1.46043
362 | -0.000722187 | 0.73069 | 1.48153
361 | -4.05e-05 | 0.74167 | 1.50243
360 | 0.000617846 | 0.75223 | 1.52368
359 | 0.00116 | 0.76243 | 1.5431
358 | 0.00188 | 0.77207 | 1.56201
357 | 0.00248 | 0.78157 | 1.57946
356 | 0.00321 | 0.79003 | 1.59621
355 | 0.00382 | 0.79814 | 1.61145
354 | 0.00445 | 0.80582 | 1.62691
353 | 0.0051 | 0.81249 | 1.6389
352 | 0.00575 | 0.81863 | 1.65159
351 | 0.0063 | 0.82404 | 1.66154
350 | 0.00696 | 0.82867 | 1.67066
349 | 0.02 | 0.84489 | 1.68884
348 | 0.0206 | 0.84866 | 1.70152
347 | 0.02078 | 0.84998 | 1.69687
346 | 0.02128 | 0.85149 | 1.70375
345 | 0.0219 | 0.85223 | 1.7038
344 | 0.02228 | 0.85226 | 1.70569
343 | 0.0227 | 0.85136 | 1.70351
342 | 0.02307 | 0.85017 | 1.70094
341 | 0.02339 | 0.84792 | 1.69821
340 | 0.02361 | 0.84525 | 1.69316
339 | 0.02395 | 0.84141 | 1.68582
338 | 0.02432 | 0.8383 | 1.68473
337 | 0.02448 | 0.83294 | 1.67127
336 | 0.02471 | 0.82847 | 1.66697
335 | 0.02506 | 0.82352 | 1.65826
334 | 0.02526 | 0.81788 | 1.64846
333 | 0.02523 | 0.81225 | 1.64065
332 | 0.02544 | 0.80597 | 1.63009
331 | 0.02563 | 0.79996 | 1.62164
330 | 0.02591 | 0.79373 | 1.61213
329 | 0.02602 | 0.78748 | 1.60278
328 | 0.02613 | 0.7808 | 1.59377
327 | 0.02629 | 0.77412 | 1.58356
326 | 0.02634 | 0.76745 | 1.57425
325 | 0.02647 | 0.76088 | 1.56685
324 | 0.02656 | 0.75433 | 1.55898
323 | 0.027 | 0.74756 | 1.55022
322 | 0.02695 | 0.7412 | 1.54366
321 | 0.02709 | 0.73455 | 1.53588
320 | 0.02733 | 0.72826 | 1.52917
319 | 0.02751 | 0.72126 | 1.5208
318 | 0.02779 | 0.71505 | 1.51316
317 | 0.02796 | 0.708 | 1.5048
316 | 0.0282 | 0.70099 | 1.49457
315 | 0.02823 | 0.69431 | 1.48489
314 | 0.0285 | 0.68659 | 1.47366
313 | 0.02859 | 0.67881 | 1.45984
312 | 0.02862 | 0.6713 | 1.44762
311 | 0.02887 | 0.66266 | 1.43207
310 | 0.02882 | 0.65454 | 1.41595
309 | 0.02893 | 0.64607 | 1.40001
308 | 0.02906 | 0.63711 | 1.38273
307 | 0.02895 | 0.62811 | 1.364
306 | 0.02897 | 0.61867 | 1.3449
305 | 0.02891 | 0.60958 | 1.32505
304 | 0.02895 | 0.60028 | 1.30515
303 | 0.02878 | 0.59065 | 1.2846
302 | 0.02865 | 0.58118 | 1.26428
301 | 0.02854 | 0.57169 | 1.24372
300 | 0.02836 | 0.56196 | 1.22293
299 | 0.02817 | 0.5528 | 1.20323
298 | 0.028 | 0.54355 | 1.18333
297 | 0.02785 | 0.53462 | 1.16432
296 | 0.0275 | 0.5259 | 1.14608
295 | 0.0273 | 0.51765 | 1.12884
294 | 0.02715 | 0.50978 | 1.11205
293 | 0.02709 | 0.50262 | 1.09693
292 | 0.02675 | 0.49574 | 1.08234
291 | 0.02652 | 0.48948 | 1.0694
290 | 0.02644 | 0.4842 | 1.05871
289 | 0.02642 | 0.47968 | 1.04921
288 | 0.02628 | 0.47588 | 1.04156
287 | 0.02611 | 0.47285 | 1.03577
286 | 0.02613 | 0.47076 | 1.03184
285 | 0.02627 | 0.4698 | 1.03029
284 | 0.02627 | 0.4693 | 1.02951
283 | 0.0263 | 0.47001 | 1.03071
282 | 0.02657 | 0.47135 | 1.03436
281 | 0.02678 | 0.47385 | 1.03885
280 | 0.02715 | 0.47717 | 1.04627
279 | 0.02729 | 0.4811 | 1.05469
278 | 0.0276 | 0.48587 | 1.06487
277 | 0.02793 | 0.49157 | 1.07722
276 | 0.02838 | 0.49791 | 1.09089
275 | 0.02877 | 0.5051 | 1.10579
274 | 0.02928 | 0.5128 | 1.12175
273 | 0.02969 | 0.52113 | 1.13891
272 | 0.03021 | 0.53013 | 1.15759
271 | 0.0308 | 0.53955 | 1.17671
270 | 0.03132 | 0.54926 | 1.1967
269 | 0.03163 | 0.5596 | 1.21824
268 | 0.03232 | 0.5703 | 1.24038
267 | 0.03278 | 0.58133 | 1.26391
266 | 0.03349 | 0.59279 | 1.28775
265 | 0.03409 | 0.60478 | 1.31232
264 | 0.03483 | 0.61693 | 1.33819
263 | 0.03546 | 0.62981 | 1.36505
262 | 0.03606 | 0.64308 | 1.39121
261 | 0.0371 | 0.65715 | 1.42088
260 | 0.03784 | 0.67188 | 1.44993
259 | 0.03846 | 0.6874 | 1.48048
258 | 0.03938 | 0.7039 | 1.51289
257 | 0.04009 | 0.7212 | 1.54643
256 | 0.04101 | 0.74034 | 1.58327
255 | 0.04193 | 0.76027 | 1.6225
254 | 0.04284 | 0.78086 | 1.66016
253 | 0.04393 | 0.80306 | 1.70468
252 | 0.04499 | 0.8259 | 1.74677
251 | 0.04613 | 0.84888 | 1.79105
250 | 0.04728 | 0.87197 | 1.83705
249 | 0.04824 | 0.89475 | 1.87907
248 | 0.04947 | 0.91679 | 1.91975
247 | 0.05043 | 0.93818 | 1.96125
246 | 0.05142 | 0.95766 | 1.99703
245 | 0.05242 | 0.97605 | 2.03534
244 | 0.05335 | 0.99272 | 2.06549
243 | 0.05422 | 1.00733 | 2.09285
242 | 0.05516 | 1.02016 | 2.11858
241 | 0.05612 | 1.03016 | 2.13689
240 | 0.05675 | 1.03788 | 2.15357
239 | 0.05742 | 1.0441 | 2.16791
238 | 0.05787 | 1.04718 | 2.1724
237 | 0.05842 | 1.04879 | 2.17722
236 | 0.059 | 1.04892 | 2.17603
235 | 0.05971 | 1.04679 | 2.18223
234 | 0.06042 | 1.04367 | 2.18191
233 | 0.06089 | 1.03879 | 2.18578
232 | 0.06157 | 1.03279 | 2.17923
231 | 0.06211 | 1.02643 | 2.17756
230 | 0.06264 | 1.01914 | 2.17129
229 | 0.06326 | 1.0115 | 2.17413
228 | 0.06395 | 1.00316 | 2.17103
227 | 0.06464 | 0.99493 | 2.1683
226 | 0.06551 | 0.98793 | 2.17401
225 | 0.06631 | 0.98078 | 2.17433
224 | 0.06729 | 0.97501 | 2.18267
223 | 0.0682 | 0.97143 | 2.1929
222 | 0.06944 | 0.96894 | 2.20401
221 | 0.07105 | 0.96954 | 2.21926
220 | 0.07277 | 0.97378 | 2.24617
219 | 0.07505 | 0.98122 | 2.26928
218 | 0.07729 | 0.99235 | 2.30328
217 | 0.08026 | 1.00754 | 2.33747
216 | 0.08353 | 1.02774 | 2.38421
215 | 0.08703 | 1.05426 | 2.43037
214 | 0.09024 | 1.07798 | 2.46708
213 | 0.09443 | 1.10886 | 2.4967
212 | 0.09711 | 1.13489 | 2.48569
211 | 0.10122 | 1.16133 | 2.42116
210 | 0.1003 | 1.15987 | 2.26754
209 | 0.09839 | 1.13253 | 2.06365
208 | 0.08314 | 1.05231 | 1.83759
207 | 0.04032 | 0.90538 | 1.55677
206 | 0.00653 | 0.72273 | 1.2831
205 | -0.04877 | 0.54866 | 1.20144
204 | -0.10854 | 0.49082 | 1.04671
203 | -0.11646 | 0.46898 | 1.01932
202 | -0.13433 | 0.43343 | 0.89065
201 | -0.1503 | 0.45731 | 0.96277
200 | -0.1619 | 0.39937 | 0.86985
-- | -- | -- | --