## Fig.5_a_Logic fitting curve
Experiment Data |  |  | Logical Fitting Curve
Water content in MeOH (vol. %) | Rejection | Error Bar | Water content in MeOH (vol. %) | Rejection
100 | 99.89234 | 0.05141506 | 0 | 0.00462
90 | 98.93211 | 0.493444 | 1 | 0.00543
80 | 95.49962 | 0.7749629 | 2 | 0.00638
70 | 81.78161 | 1.759074 | 3 | 0.0075
60 | 39.63785 | 2.551932 | 4 | 0.00881
50 | 15.31143 | 2.192413 | 5 | 0.01036
40 | 6.26168 | 3.453656 | 6 | 0.01218
30 | 3.093913 | 2.840253 | 7 | 0.01432
20 | 1.20875 | 3.26481 | 8 | 0.01683
10 | 0.7978884 | 1.740099 | 9 | 0.01978
0 | 0.07669 | 2.261712 | 10 | 0.02325
|  |  | 11 | 0.02733
|  |  | 12 | 0.03213
|  |  | 13 | 0.03776
|  |  | 14 | 0.04439
|  |  | 15 | 0.05217
|  |  | 16 | 0.06132
|  |  | 17 | 0.07208
|  |  | 18 | 0.08472
|  |  | 19 | 0.09957
|  |  | 20 | 0.11703
|  |  | 21 | 0.13754
|  |  | 22 | 0.16164
|  |  | 23 | 0.18995
|  |  | 24 | 0.22321
|  |  | 25 | 0.26229
|  |  | 26 | 0.30818
|  |  | 27 | 0.36207
|  |  | 28 | 0.42535
|  |  | 29 | 0.49963
|  |  | 30 | 0.5868
|  |  | 31 | 0.68908
|  |  | 32 | 0.80904
|  |  | 33 | 0.94968
|  |  | 34 | 1.1145
|  |  | 35 | 1.30754
|  |  | 36 | 1.53351
|  |  | 37 | 1.79781
|  |  | 38 | 2.10669
|  |  | 39 | 2.46731
|  |  | 40 | 2.88784
|  |  | 41 | 3.37756
|  |  | 42 | 3.94695
|  |  | 43 | 4.60775
|  |  | 44 | 5.37299
|  |  | 45 | 6.25699
|  |  | 46 | 7.27524
|  |  | 47 | 8.44428
|  |  | 48 | 9.78136
|  |  | 49 | 11.304
|  |  | 50 | 13.02944
|  |  | 51 | 14.97379
|  |  | 52 | 17.15107
|  |  | 53 | 19.57207
|  |  | 54 | 22.24306
|  |  | 55 | 25.1645
|  |  | 56 | 28.32986
|  |  | 57 | 31.72458
|  |  | 58 | 35.32559
|  |  | 59 | 39.10126
|  |  | 60 | 43.01209
|  |  | 61 | 47.01211
|  |  | 62 | 51.0509
|  |  | 63 | 55.076
|  |  | 64 | 59.03571
|  |  | 65 | 62.88163
|  |  | 66 | 66.57093
|  |  | 67 | 70.06808
|  |  | 68 | 73.34587
|  |  | 69 | 76.38568
|  |  | 70 | 79.17724
|  |  | 71 | 81.71777
|  |  | 72 | 84.01094
|  |  | 73 | 86.06551
|  |  | 74 | 87.89412
|  |  | 75 | 89.51201
|  |  | 76 | 90.93597
|  |  | 77 | 92.18348
|  |  | 78 | 93.272
|  |  | 79 | 94.21844
|  |  | 80 | 95.03882
|  |  | 81 | 95.74805
|  |  | 82 | 96.35977
|  |  | 83 | 96.88635
|  |  | 84 | 97.33886
|  |  | 85 | 97.72714
|  |  | 86 | 98.05991
|  |  | 87 | 98.34477
|  |  | 88 | 98.58842
|  |  | 89 | 98.79664
|  |  | 90 | 98.97446
|  |  | 91 | 99.12624
|  |  | 92 | 99.25572
|  |  | 93 | 99.36614
|  |  | 94 | 99.46027
|  |  | 95 | 99.54048
|  |  | 96 | 99.60882
|  |  | 97 | 99.66703
|  |  | 98 | 99.7166
|  |  | 99 | 99.75881
|  |  | 100 | 99.79475

## Fig.5_e_UV data
Wavelength (nm) | Absorbance (arb. unit)
| P1-NPW |  | F-MIXW |  | F-BBM+DRM | P2-BBM | R-DRM
800 | 1.82772 | 800 | 2.15466 | 800 | 0.91711 | 0.55441 | -0.0534
799 | 1.82781 | 798 | 2.15454 | 799 | 0.91727 | 0.55458 | -0.05318
798 | 1.82775 | 796 | 2.15486 | 798 | 0.91745 | 0.55418 | -0.05326
797 | 1.82799 | 794 | 2.15493 | 797 | 0.91713 | 0.55435 | -0.05343
796 | 1.82748 | 792 | 2.15514 | 796 | 0.91727 | 0.55445 | -0.05366
795 | 1.82748 | 790 | 2.15493 | 795 | 0.91709 | 0.5543 | -0.05344
794 | 1.8275 | 788 | 2.15501 | 794 | 0.9172 | 0.55452 | -0.05375
793 | 1.82723 | 786 | 2.15518 | 793 | 0.91751 | 0.55435 | -0.05331
792 | 1.82731 | 784 | 2.15529 | 792 | 0.91745 | 0.55449 | -0.05378
791 | 1.82722 | 782 | 2.15524 | 791 | 0.9174 | 0.55424 | -0.05398
790 | 1.82715 | 780 | 2.15517 | 790 | 0.91753 | 0.55421 | -0.05354
789 | 1.82699 | 778 | 2.15525 | 789 | 0.91763 | 0.55442 | -0.05366
788 | 1.82699 | 776 | 2.15557 | 788 | 0.91739 | 0.55441 | -0.05395
787 | 1.82696 | 774 | 2.15545 | 787 | 0.91762 | 0.55441 | -0.05376
786 | 1.82706 | 772 | 2.15571 | 786 | 0.91745 | 0.55416 | -0.05401
785 | 1.82699 | 770 | 2.15584 | 785 | 0.9177 | 0.55423 | -0.0537
784 | 1.82685 | 768 | 2.15577 | 784 | 0.91763 | 0.5545 | -0.05369
783 | 1.82687 | 766 | 2.15581 | 783 | 0.91743 | 0.55436 | -0.05427
782 | 1.82679 | 764 | 2.15581 | 782 | 0.91772 | 0.55425 | -0.0538
781 | 1.82681 | 762 | 2.15622 | 781 | 0.91784 | 0.55432 | -0.05377
780 | 1.82674 | 760 | 2.15628 | 780 | 0.91791 | 0.5543 | -0.05376
779 | 1.82674 | 758 | 2.15647 | 779 | 0.91795 | 0.55438 | -0.05395
778 | 1.82656 | 756 | 2.15645 | 778 | 0.91788 | 0.55426 | -0.05387
777 | 1.82645 | 754 | 2.15693 | 777 | 0.91777 | 0.55409 | -0.05427
776 | 1.82618 | 752 | 2.15703 | 776 | 0.91782 | 0.5545 | -0.05429
775 | 1.82618 | 750 | 2.15709 | 775 | 0.91778 | 0.55436 | -0.05399
774 | 1.82618 | 748 | 2.15711 | 774 | 0.91773 | 0.55444 | -0.05411
773 | 1.82608 | 746 | 2.15751 | 773 | 0.91778 | 0.55443 | -0.0544
772 | 1.82605 | 744 | 2.15763 | 772 | 0.91773 | 0.55439 | -0.05422
771 | 1.82604 | 742 | 2.15762 | 771 | 0.91788 | 0.55467 | -0.05423
770 | 1.8259 | 740 | 2.15801 | 770 | 0.91779 | 0.55464 | -0.05399
769 | 1.82588 | 738 | 2.15838 | 769 | 0.91804 | 0.55462 | -0.05426
768 | 1.82589 | 736 | 2.1585 | 768 | 0.91789 | 0.55474 | -0.05392
767 | 1.82595 | 734 | 2.159 | 767 | 0.91801 | 0.55492 | -0.05386
766 | 1.82597 | 732 | 2.15923 | 766 | 0.9178 | 0.55495 | -0.05388
765 | 1.82604 | 730 | 2.15961 | 765 | 0.9178 | 0.55492 | -0.05407
764 | 1.82605 | 728 | 2.15987 | 764 | 0.91775 | 0.55525 | -0.05415
763 | 1.82603 | 726 | 2.16033 | 763 | 0.91794 | 0.55532 | -0.05384
762 | 1.82577 | 724 | 2.16074 | 762 | 0.91817 | 0.55532 | -0.05343
761 | 1.82597 | 722 | 2.16129 | 761 | 0.91821 | 0.55539 | -0.05374
760 | 1.82579 | 720 | 2.16161 | 760 | 0.91794 | 0.55529 | -0.05365
759 | 1.82575 | 718 | 2.16211 | 759 | 0.9182 | 0.55545 | -0.05355
758 | 1.82562 | 716 | 2.16276 | 758 | 0.91811 | 0.55551 | -0.05372
757 | 1.82565 | 714 | 2.16343 | 757 | 0.91829 | 0.55539 | -0.05314
756 | 1.82564 | 712 | 2.16393 | 756 | 0.9181 | 0.55548 | -0.05354
755 | 1.82563 | 710 | 2.16484 | 755 | 0.91814 | 0.5554 | -0.05377
754 | 1.82569 | 708 | 2.16563 | 754 | 0.9182 | 0.5555 | -0.05372
753 | 1.82566 | 706 | 2.16638 | 753 | 0.91838 | 0.55561 | -0.05359
752 | 1.82553 | 704 | 2.16727 | 752 | 0.91827 | 0.55562 | -0.05391
751 | 1.82555 | 702 | 2.16831 | 751 | 0.91826 | 0.55572 | -0.0537
750 | 1.82554 | 700 | 2.16937 | 750 | 0.91852 | 0.55577 | -0.0535
749 | 1.82547 | 698 | 2.17038 | 749 | 0.9184 | 0.55568 | -0.05403
748 | 1.82552 | 696 | 2.17156 | 748 | 0.91833 | 0.5557 | -0.05405
747 | 1.82552 | 694 | 2.1728 | 747 | 0.91872 | 0.55573 | -0.05364
746 | 1.82514 | 692 | 2.17406 | 746 | 0.91849 | 0.55582 | -0.054
745 | 1.82527 | 690 | 2.17565 | 745 | 0.91881 | 0.55596 | -0.05357
744 | 1.82528 | 688 | 2.17731 | 744 | 0.91864 | 0.5559 | -0.05419
743 | 1.82547 | 686 | 2.17889 | 743 | 0.91885 | 0.55589 | -0.05357
742 | 1.82527 | 684 | 2.18073 | 742 | 0.91877 | 0.5561 | -0.05387
741 | 1.82536 | 682 | 2.18268 | 741 | 0.91897 | 0.55618 | -0.05384
740 | 1.82521 | 680 | 2.185 | 740 | 0.91899 | 0.5561 | -0.05417
739 | 1.82518 | 678 | 2.18724 | 739 | 0.91927 | 0.55631 | -0.05389
738 | 1.82531 | 676 | 2.18969 | 738 | 0.91918 | 0.55633 | -0.05407
737 | 1.8254 | 674 | 2.19227 | 737 | 0.91927 | 0.55652 | -0.05382
736 | 1.82522 | 672 | 2.19508 | 736 | 0.91945 | 0.55658 | -0.05404
735 | 1.82531 | 670 | 2.19828 | 735 | 0.91943 | 0.55674 | -0.05383
734 | 1.82533 | 668 | 2.20171 | 734 | 0.91978 | 0.55674 | -0.05381
733 | 1.82525 | 666 | 2.20536 | 733 | 0.91967 | 0.55692 | -0.05403
732 | 1.82543 | 664 | 2.2092 | 732 | 0.91979 | 0.55694 | -0.05373
731 | 1.8253 | 662 | 2.21324 | 731 | 0.91984 | 0.55694 | -0.05397
730 | 1.82522 | 660 | 2.21779 | 730 | 0.92018 | 0.55714 | -0.05359
729 | 1.82539 | 658 | 2.22261 | 729 | 0.92004 | 0.55732 | -0.05384
728 | 1.82528 | 656 | 2.22775 | 728 | 0.92058 | 0.55777 | -0.05341
727 | 1.82529 | 654 | 2.23316 | 727 | 0.92066 | 0.55805 | -0.0531
726 | 1.82543 | 652 | 2.23888 | 726 | 0.92111 | 0.55811 | -0.05282
725 | 1.82523 | 650 | 2.24524 | 725 | 0.92117 | 0.55845 | -0.05262
724 | 1.82536 | 648 | 2.25189 | 724 | 0.92155 | 0.55857 | -0.05244
723 | 1.82532 | 646 | 2.25893 | 723 | 0.92182 | 0.55887 | -0.05215
722 | 1.8254 | 644 | 2.26653 | 722 | 0.92221 | 0.55906 | -0.05209
721 | 1.82526 | 642 | 2.27419 | 721 | 0.92229 | 0.5592 | -0.05209
720 | 1.82536 | 640 | 2.28217 | 720 | 0.92249 | 0.55934 | -0.05197
719 | 1.82524 | 638 | 2.2907 | 719 | 0.92267 | 0.55973 | -0.05191
718 | 1.82522 | 636 | 2.29935 | 718 | 0.92291 | 0.56004 | -0.05164
717 | 1.82527 | 634 | 2.30825 | 717 | 0.9232 | 0.56034 | -0.0517
716 | 1.8253 | 632 | 2.31732 | 716 | 0.92367 | 0.56054 | -0.05139
715 | 1.82525 | 630 | 2.32646 | 715 | 0.92372 | 0.5608 | -0.05137
714 | 1.82528 | 628 | 2.33586 | 714 | 0.92433 | 0.56127 | -0.05119
713 | 1.8253 | 626 | 2.34527 | 713 | 0.92463 | 0.56155 | -0.05108
712 | 1.82528 | 624 | 2.35441 | 712 | 0.92477 | 0.56194 | -0.05099
711 | 1.82535 | 622 | 2.3639 | 711 | 0.92518 | 0.56234 | -0.05113
710 | 1.82526 | 620 | 2.37322 | 710 | 0.92536 | 0.56253 | -0.05106
709 | 1.82524 | 618 | 2.38247 | 709 | 0.92597 | 0.56298 | -0.05094
708 | 1.82521 | 616 | 2.39134 | 708 | 0.92634 | 0.56367 | -0.05078
707 | 1.82517 | 614 | 2.40022 | 707 | 0.92665 | 0.56389 | -0.05088
706 | 1.82533 | 612 | 2.40896 | 706 | 0.92705 | 0.56437 | -0.05065
705 | 1.82537 | 610 | 2.41773 | 705 | 0.92735 | 0.56478 | -0.05086
704 | 1.82519 | 608 | 2.42598 | 704 | 0.92784 | 0.56523 | -0.05065
703 | 1.82519 | 606 | 2.4343 | 703 | 0.92846 | 0.56566 | -0.05042
702 | 1.82524 | 604 | 2.44209 | 702 | 0.92908 | 0.56626 | -0.05046
701 | 1.82527 | 602 | 2.44968 | 701 | 0.92957 | 0.56681 | -0.05037
700 | 1.82523 | 600 | 2.45714 | 700 | 0.93011 | 0.56741 | -0.05031
699 | 1.82519 | 598 | 2.46452 | 699 | 0.93092 | 0.56807 | -0.0499
698 | 1.82528 | 596 | 2.47144 | 698 | 0.93126 | 0.56862 | -0.05007
697 | 1.82529 | 594 | 2.47856 | 697 | 0.93216 | 0.56942 | -0.04998
696 | 1.82509 | 592 | 2.4859 | 696 | 0.93258 | 0.56997 | -0.04993
695 | 1.82519 | 590 | 2.4932 | 695 | 0.93351 | 0.57087 | -0.04962
694 | 1.82513 | 588 | 2.50083 | 694 | 0.93418 | 0.57174 | -0.04946
693 | 1.82513 | 586 | 2.50879 | 693 | 0.93502 | 0.57231 | -0.04945
692 | 1.82525 | 584 | 2.51763 | 692 | 0.93581 | 0.57322 | -0.04944
691 | 1.82524 | 582 | 2.52692 | 691 | 0.93665 | 0.57413 | -0.0491
690 | 1.82517 | 580 | 2.53734 | 690 | 0.93766 | 0.57495 | -0.0489
689 | 1.82509 | 578 | 2.54881 | 689 | 0.93866 | 0.57603 | -0.04873
688 | 1.82534 | 576 | 2.56114 | 688 | 0.93967 | 0.57697 | -0.04851
687 | 1.82524 | 574 | 2.575 | 687 | 0.94061 | 0.57804 | -0.04843
686 | 1.82526 | 572 | 2.58965 | 686 | 0.94175 | 0.57901 | -0.04811
685 | 1.82525 | 570 | 2.60592 | 685 | 0.94296 | 0.58027 | -0.0479
684 | 1.82529 | 568 | 2.6235 | 684 | 0.94421 | 0.58155 | -0.04764
683 | 1.82542 | 566 | 2.64236 | 683 | 0.94582 | 0.58278 | -0.04707
682 | 1.82531 | 564 | 2.66245 | 682 | 0.94731 | 0.58408 | -0.04659
681 | 1.82526 | 562 | 2.68309 | 681 | 0.9486 | 0.58537 | -0.04622
680 | 1.82528 | 560 | 2.70457 | 680 | 0.95018 | 0.58675 | -0.0461
679 | 1.82533 | 558 | 2.72601 | 679 | 0.95161 | 0.58838 | -0.04556
678 | 1.82537 | 556 | 2.7472 | 678 | 0.95331 | 0.58997 | -0.04548
677 | 1.82531 | 554 | 2.76751 | 677 | 0.95497 | 0.59158 | -0.04498
676 | 1.82541 | 552 | 2.78645 | 676 | 0.95672 | 0.59315 | -0.04462
675 | 1.8254 | 550 | 2.80334 | 675 | 0.95843 | 0.59507 | -0.04416
674 | 1.82542 | 548 | 2.81764 | 674 | 0.96035 | 0.59672 | -0.04396
673 | 1.82546 | 546 | 2.82908 | 673 | 0.9623 | 0.59881 | -0.04341
672 | 1.82542 | 544 | 2.83692 | 672 | 0.9644 | 0.60077 | -0.04299
671 | 1.82545 | 542 | 2.84075 | 671 | 0.96642 | 0.60288 | -0.04272
670 | 1.82552 | 540 | 2.84052 | 670 | 0.96866 | 0.60499 | -0.04225
669 | 1.82549 | 538 | 2.83611 | 669 | 0.97098 | 0.60727 | -0.04174
668 | 1.82553 | 536 | 2.8281 | 668 | 0.97322 | 0.60981 | -0.04138
667 | 1.82555 | 534 | 2.81645 | 667 | 0.97577 | 0.61222 | -0.04086
666 | 1.82558 | 532 | 2.80162 | 666 | 0.97852 | 0.61474 | -0.04023
665 | 1.82559 | 530 | 2.78449 | 665 | 0.98107 | 0.61747 | -0.03976
664 | 1.82565 | 528 | 2.76535 | 664 | 0.98383 | 0.62016 | -0.03925
663 | 1.82574 | 526 | 2.74514 | 663 | 0.98687 | 0.62323 | -0.0386
662 | 1.8258 | 524 | 2.7242 | 662 | 0.98988 | 0.62612 | -0.03801
661 | 1.82593 | 522 | 2.70341 | 661 | 0.99321 | 0.62932 | -0.03712
660 | 1.82585 | 520 | 2.68261 | 660 | 0.99651 | 0.63256 | -0.03649
659 | 1.82585 | 518 | 2.66258 | 659 | 0.99986 | 0.63601 | -0.03588
658 | 1.82601 | 516 | 2.64336 | 658 | 1.00339 | 0.63946 | -0.03514
657 | 1.82604 | 514 | 2.62539 | 657 | 1.00722 | 0.64311 | -0.03434
656 | 1.82612 | 512 | 2.60838 | 656 | 1.01116 | 0.64706 | -0.03338
655 | 1.82618 | 510 | 2.59225 | 655 | 1.01516 | 0.65103 | -0.03274
654 | 1.82623 | 508 | 2.57684 | 654 | 1.01923 | 0.65522 | -0.03209
653 | 1.82629 | 506 | 2.56212 | 653 | 1.02358 | 0.65937 | -0.03125
652 | 1.82641 | 504 | 2.54789 | 652 | 1.02816 | 0.66382 | -0.03041
651 | 1.82645 | 502 | 2.53381 | 651 | 1.03298 | 0.66861 | -0.02947
650 | 1.82656 | 500 | 2.51935 | 650 | 1.03785 | 0.67341 | -0.02878
649 | 1.82658 | 498 | 2.50572 | 649 | 1.04289 | 0.67834 | -0.02786
648 | 1.8267 | 496 | 2.49182 | 648 | 1.04797 | 0.68351 | -0.02702
647 | 1.8268 | 494 | 2.47814 | 647 | 1.05363 | 0.68895 | -0.02612
646 | 1.82676 | 492 | 2.46458 | 646 | 1.05923 | 0.69442 | -0.02518
645 | 1.82698 | 490 | 2.45088 | 645 | 1.06518 | 0.70023 | -0.02426
644 | 1.82699 | 488 | 2.43787 | 644 | 1.07136 | 0.70623 | -0.02304
643 | 1.8272 | 486 | 2.42538 | 643 | 1.07765 | 0.71247 | -0.02193
642 | 1.82721 | 484 | 2.41329 | 642 | 1.08446 | 0.71906 | -0.02065
641 | 1.82737 | 482 | 2.40172 | 641 | 1.09115 | 0.72562 | -0.0195
640 | 1.82745 | 480 | 2.39091 | 640 | 1.09823 | 0.73255 | -0.01833
639 | 1.8275 | 478 | 2.38071 | 639 | 1.10584 | 0.73979 | -0.01686
638 | 1.8277 | 476 | 2.37112 | 638 | 1.11338 | 0.7473 | -0.01575
637 | 1.82775 | 474 | 2.36218 | 637 | 1.12138 | 0.75503 | -0.01415
636 | 1.82783 | 472 | 2.35418 | 636 | 1.12966 | 0.76299 | -0.01266
635 | 1.8279 | 470 | 2.34639 | 635 | 1.13823 | 0.77125 | -0.01149
634 | 1.82805 | 468 | 2.33923 | 634 | 1.14726 | 0.78007 | -0.0095
633 | 1.82814 | 466 | 2.33258 | 633 | 1.15632 | 0.78905 | -0.00837
632 | 1.8282 | 464 | 2.32612 | 632 | 1.16616 | 0.7983 | -0.00656
631 | 1.82825 | 462 | 2.32055 | 631 | 1.17608 | 0.80793 | -0.00492
630 | 1.82831 | 460 | 2.31507 | 630 | 1.18658 | 0.81794 | -0.00312
629 | 1.82832 | 458 | 2.31026 | 629 | 1.1971 | 0.8282 | -0.00137
628 | 1.82843 | 456 | 2.30574 | 628 | 1.20815 | 0.83877 | 0.000399138
627 | 1.82843 | 454 | 2.30166 | 627 | 1.21955 | 0.84976 | 0.0023
626 | 1.82855 | 452 | 2.29833 | 626 | 1.23144 | 0.86119 | 0.00428
625 | 1.82849 | 450 | 2.29553 | 625 | 1.24353 | 0.87299 | 0.0063
624 | 1.82858 | 448 | 2.29309 | 624 | 1.25604 | 0.88492 | 0.00845
623 | 1.82854 | 446 | 2.29112 | 623 | 1.26924 | 0.89744 | 0.01071
622 | 1.82853 | 444 | 2.28979 | 622 | 1.28269 | 0.91026 | 0.01311
621 | 1.82856 | 442 | 2.28878 | 621 | 1.2961 | 0.92332 | 0.01546
620 | 1.82858 | 440 | 2.28808 | 620 | 1.3099 | 0.9367 | 0.01743
619 | 1.82853 | 438 | 2.288 | 619 | 1.32429 | 0.9504 | 0.02002
618 | 1.82856 | 436 | 2.28806 | 618 | 1.33883 | 0.9645 | 0.02232
617 | 1.8285 | 434 | 2.28862 | 617 | 1.35348 | 0.97858 | 0.02482
616 | 1.82853 | 432 | 2.28939 | 616 | 1.36835 | 0.99309 | 0.02708
615 | 1.82851 | 430 | 2.29015 | 615 | 1.38354 | 1.0076 | 0.02981
614 | 1.82849 | 428 | 2.29109 | 614 | 1.39865 | 1.02242 | 0.03211
613 | 1.8284 | 426 | 2.29227 | 613 | 1.41406 | 1.03713 | 0.0348
612 | 1.82844 | 424 | 2.29363 | 612 | 1.42919 | 1.052 | 0.03731
611 | 1.82846 | 422 | 2.29481 | 611 | 1.44451 | 1.06689 | 0.03991
610 | 1.82834 | 420 | 2.29593 | 610 | 1.45945 | 1.08171 | 0.0424
609 | 1.82836 | 418 | 2.29728 | 609 | 1.47417 | 1.0962 | 0.04479
608 | 1.82822 | 416 | 2.29819 | 608 | 1.48892 | 1.11066 | 0.04759
607 | 1.8283 | 414 | 2.29911 | 607 | 1.50336 | 1.12484 | 0.05019
606 | 1.82829 | 412 | 2.29985 | 606 | 1.51727 | 1.13879 | 0.05266
605 | 1.82829 | 410 | 2.30045 | 605 | 1.53087 | 1.15192 | 0.05553
604 | 1.82816 | 408 | 2.30068 | 604 | 1.54386 | 1.16502 | 0.05786
603 | 1.82822 | 406 | 2.30097 | 603 | 1.55623 | 1.17748 | 0.06044
602 | 1.82821 | 404 | 2.30089 | 602 | 1.56792 | 1.18917 | 0.06268
601 | 1.82819 | 402 | 2.30083 | 601 | 1.57896 | 1.20035 | 0.06505
600 | 1.82818 | 400 | 2.30103 | 600 | 1.58917 | 1.21084 | 0.06718
599 | 1.82819 | 398 | 2.30095 | 599 | 1.59874 | 1.22063 | 0.06926
598 | 1.82815 | 396 | 2.30155 | 598 | 1.60738 | 1.22957 | 0.07115
597 | 1.8281 | 394 | 2.3022 | 597 | 1.61535 | 1.23776 | 0.07312
596 | 1.82817 | 392 | 2.30333 | 596 | 1.62246 | 1.24499 | 0.07506
595 | 1.8281 | 390 | 2.30512 | 595 | 1.6286 | 1.25173 | 0.07676
594 | 1.82813 | 388 | 2.30754 | 594 | 1.63423 | 1.25749 | 0.07859
593 | 1.82813 | 386 | 2.3106 | 593 | 1.63882 | 1.26231 | 0.08014
592 | 1.82815 | 384 | 2.31444 | 592 | 1.64272 | 1.26637 | 0.08185
591 | 1.82814 | 382 | 2.3195 | 591 | 1.64557 | 1.26982 | 0.08336
590 | 1.82809 | 380 | 2.32583 | 590 | 1.6479 | 1.27208 | 0.08467
589 | 1.82819 | 378 | 2.33307 | 589 | 1.64966 | 1.27392 | 0.08605
588 | 1.82821 | 376 | 2.34166 | 588 | 1.6506 | 1.27487 | 0.08745
587 | 1.82816 | 374 | 2.35144 | 587 | 1.65093 | 1.27518 | 0.08858
586 | 1.82822 | 372 | 2.36152 | 586 | 1.65073 | 1.27487 | 0.08995
585 | 1.8282 | 370 | 2.37311 | 585 | 1.65021 | 1.274 | 0.09162
584 | 1.82817 | 368 | 2.38533 | 584 | 1.64898 | 1.27248 | 0.09307
583 | 1.82813 | 366 | 2.39824 | 583 | 1.64754 | 1.2704 | 0.09477
582 | 1.82816 | 364 | 2.41229 | 582 | 1.64575 | 1.26809 | 0.09612
581 | 1.82811 | 362 | 2.42714 | 581 | 1.64379 | 1.2652 | 0.09816
580 | 1.82818 | 360 | 2.44338 | 580 | 1.64158 | 1.26188 | 0.0999
579 | 1.82829 | 358 | 2.46068 | 579 | 1.63909 | 1.25828 | 0.10195
578 | 1.82823 | 356 | 2.47892 | 578 | 1.63662 | 1.25446 | 0.10426
577 | 1.82831 | 354 | 2.4982 | 577 | 1.63433 | 1.25032 | 0.10676
576 | 1.82835 | 352 | 2.51793 | 576 | 1.63165 | 1.24621 | 0.10944
575 | 1.82838 | 350 | 2.53901 | 575 | 1.62931 | 1.24162 | 0.11265
574 | 1.82846 | 348 | 2.5641 | 574 | 1.62677 | 1.23683 | 0.11559
573 | 1.82844 | 346 | 2.58622 | 573 | 1.62477 | 1.23223 | 0.11956
572 | 1.82836 | 344 | 2.60977 | 572 | 1.62274 | 1.22701 | 0.12362
571 | 1.82862 | 342 | 2.63353 | 571 | 1.62081 | 1.22168 | 0.12821
570 | 1.82861 | 340 | 2.65828 | 570 | 1.61916 | 1.21639 | 0.13313
569 | 1.82878 | 338 | 2.68233 | 569 | 1.61735 | 1.21049 | 0.13805
568 | 1.82898 | 336 | 2.70811 | 568 | 1.61631 | 1.20479 | 0.14418
567 | 1.82895 | 334 | 2.73392 | 567 | 1.61557 | 1.199 | 0.15091
566 | 1.82912 | 332 | 2.76161 | 566 | 1.61495 | 1.193 | 0.15809
565 | 1.82934 | 330 | 2.78816 | 565 | 1.61503 | 1.18693 | 0.16618
564 | 1.82946 | 328 | 2.81399 | 564 | 1.61532 | 1.18059 | 0.17451
563 | 1.82984 | 326 | 2.83784 | 563 | 1.61575 | 1.17404 | 0.18387
562 | 1.82991 | 324 | 2.86198 | 562 | 1.61716 | 1.16748 | 0.19387
561 | 1.83006 | 322 | 2.8841 | 561 | 1.61852 | 1.16082 | 0.20447
560 | 1.83037 | 320 | 2.90443 | 560 | 1.62073 | 1.15385 | 0.21627
559 | 1.83066 | 318 | 2.92245 | 559 | 1.62333 | 1.14669 | 0.22865
558 | 1.83084 | 316 | 2.93718 | 558 | 1.62646 | 1.13962 | 0.2416
557 | 1.83111 | 314 | 2.94713 | 557 | 1.63019 | 1.13229 | 0.25571
556 | 1.83142 | 312 | 2.9501 | 556 | 1.63411 | 1.12463 | 0.27025
555 | 1.8316 | 310 | 2.94812 | 555 | 1.63866 | 1.1169 | 0.2855
554 | 1.83198 | 308 | 2.94131 | 554 | 1.64362 | 1.10918 | 0.3017
553 | 1.83213 | 306 | 2.92964 | 553 | 1.64906 | 1.10132 | 0.31826
552 | 1.83255 | 304 | 2.9148 | 552 | 1.65462 | 1.09307 | 0.33555
551 | 1.83276 | 302 | 2.89706 | 551 | 1.6605 | 1.08484 | 0.35303
550 | 1.83313 | 300 | 2.87617 | 550 | 1.66668 | 1.07672 | 0.37113
549 | 1.8334 | 298 | 2.85216 | 549 | 1.67314 | 1.06823 | 0.38933
548 | 1.83369 | 296 | 2.82717 | 548 | 1.67926 | 1.05974 | 0.40753
547 | 1.83402 | 294 | 2.80023 | 547 | 1.68556 | 1.05113 | 0.42609
546 | 1.83419 | 292 | 2.77347 | 546 | 1.69159 | 1.04237 | 0.44429
545 | 1.83457 | 290 | 2.7466 | 545 | 1.69754 | 1.03345 | 0.46253
544 | 1.83491 | 288 | 2.71995 | 544 | 1.70291 | 1.02443 | 0.48022
543 | 1.83516 | 286 | 2.69461 | 543 | 1.70787 | 1.01554 | 0.49731
542 | 1.8355 | 284 | 2.67175 | 542 | 1.71231 | 1.00637 | 0.51383
541 | 1.83567 | 282 | 2.65006 | 541 | 1.71596 | 0.99722 | 0.52922
540 | 1.83608 | 280 | 2.63019 | 540 | 1.71896 | 0.98773 | 0.54399
539 | 1.83623 | 278 | 2.61152 | 539 | 1.72106 | 0.97834 | 0.55758
538 | 1.8365 | 276 | 2.59496 | 538 | 1.72238 | 0.96904 | 0.57006
537 | 1.83676 | 274 | 2.58011 | 537 | 1.72269 | 0.95946 | 0.58139
536 | 1.83671 | 272 | 2.56427 | 536 | 1.72191 | 0.94995 | 0.59142
535 | 1.83685 | 270 | 2.55119 | 535 | 1.72046 | 0.94016 | 0.60025
534 | 1.83713 | 268 | 2.53969 | 534 | 1.71788 | 0.93068 | 0.60767
533 | 1.83733 | 266 | 2.52786 | 533 | 1.71453 | 0.92079 | 0.61432
532 | 1.83739 | 264 | 2.51501 | 532 | 1.7101 | 0.91125 | 0.61906
531 | 1.83755 | 262 | 2.50338 | 531 | 1.70496 | 0.90192 | 0.6231
530 | 1.83774 | 260 | 2.49128 | 530 | 1.69878 | 0.89218 | 0.62571
529 | 1.8378 | 258 | 2.47895 | 529 | 1.69203 | 0.88302 | 0.62714
528 | 1.83787 | 256 | 2.46839 | 528 | 1.68445 | 0.87364 | 0.62763
527 | 1.83802 | 254 | 2.46143 | 527 | 1.67631 | 0.86431 | 0.62716
526 | 1.83808 | 252 | 2.46027 | 526 | 1.66775 | 0.85528 | 0.62597
525 | 1.83804 | 250 | 2.46605 | 525 | 1.6588 | 0.84615 | 0.62381
524 | 1.83813 | 248 | 2.4811 | 524 | 1.64943 | 0.83731 | 0.62134
523 | 1.83818 | 246 | 2.50482 | 523 | 1.63999 | 0.82883 | 0.61796
522 | 1.83807 | 244 | 2.53307 | 522 | 1.63041 | 0.82035 | 0.6147
521 | 1.83829 | 242 | 2.56456 | 521 | 1.62096 | 0.81202 | 0.61096
520 | 1.83813 | 240 | 2.59939 | 520 | 1.61097 | 0.80409 | 0.60662
519 | 1.83827 | 238 | 2.63729 | 519 | 1.60185 | 0.79633 | 0.60258
518 | 1.83833 | 236 | 2.67978 | 518 | 1.59251 | 0.78874 | 0.59834
517 | 1.83841 | 234 | 2.73224 | 517 | 1.58329 | 0.7815 | 0.59407
516 | 1.83831 | 232 | 2.79432 | 516 | 1.57447 | 0.77433 | 0.59
515 | 1.83833 | 230 | 2.85754 | 515 | 1.56611 | 0.76777 | 0.58594
514 | 1.8382 | 228 | 2.91545 | 514 | 1.55805 | 0.76105 | 0.58224
513 | 1.83833 | 226 | 2.9713 | 513 | 1.5502 | 0.75481 | 0.57853
512 | 1.83837 | 224 | 3.02059 | 512 | 1.54267 | 0.74883 | 0.57493
511 | 1.83834 | 222 | 3.06041 | 511 | 1.53544 | 0.74299 | 0.57139
510 | 1.83834 | 220 | 3.08801 | 510 | 1.52872 | 0.73752 | 0.56822
509 | 1.83824 | 218 | 3.10282 | 509 | 1.52212 | 0.73206 | 0.56546
508 | 1.83833 | 216 | 3.10873 | 508 | 1.51563 | 0.72706 | 0.56231
507 | 1.83826 | 214 | 3.11629 | 507 | 1.50944 | 0.72208 | 0.55926
506 | 1.83812 | 212 | 3.12458 | 506 | 1.50329 | 0.71737 | 0.55639
505 | 1.83817 | 210 | 3.12274 | 505 | 1.49737 | 0.71297 | 0.55329
504 | 1.83816 | 208 | 3.08687 | 504 | 1.49118 | 0.70839 | 0.54983
503 | 1.83795 | 206 | 2.86903 | 503 | 1.4852 | 0.70419 | 0.54648
502 | 1.83806 | 204 | 2.66393 | 502 | 1.479 | 0.69987 | 0.54276
501 | 1.83801 | 202 | 2.44108 | 501 | 1.47257 | 0.69582 | 0.53853
500 | 1.83795 | 200 | 2.26939 | 500 | 1.46618 | 0.69211 | 0.53427
499 | 1.83783 | -- | 1.46 | 499 | 1.45931 | 0.68812 | 0.52918
498 | 1.83792 | MIXW-P | 1.46 | 498 | 1.45239 | 0.68442 | 0.52391
497 | 1.83784 | MIXW-P | 1.46 | 497 | 1.445 | 0.68072 | 0.51813
496 | 1.83771 | Collection Time: 18/03/2020 14:34:06 | 1.46 | 496 | 1.43787 | 0.67719 | 0.5122
495 | 1.83771 | Operator Name : | 1.46 | 495 | 1.43006 | 0.67376 | 0.50573
494 | 1.83753 | Scan Version 6.2.0.1588 | 1.46 | 494 | 1.42194 | 0.67033 | 0.49862
493 | 1.83743 | Parameter List : | 1.46 | 493 | 1.41385 | 0.66705 | 0.49124
492 | 1.8375 | Instrument Cary 5000 | 1.46 | 492 | 1.40517 | 0.66374 | 0.48327
491 | 1.83737 | Instrument Version 3.00 | 1.46 | 491 | 1.39664 | 0.66061 | 0.47528
490 | 1.83735 | Method Log : | 1.46 | 490 | 1.38816 | 0.65756 | 0.46699
489 | 1.83725 | Method Name : | 1.46 | 489 | 1.37909 | 0.65453 | 0.45813
488 | 1.8371 | Date/Time stamp: 18/03/2020 14:22:04 | 1.46 | 488 | 1.37015 | 0.65163 | 0.44929
487 | 1.83707 | Method Modifications: | 1.46 | 487 | 1.36115 | 0.64875 | 0.44032
486 | 1.83709 | ConcentrationReportSelected Changed: 18/03/2020 14:22:04 | 1.46 | 486 | 1.35256 | 0.64599 | 0.43141
485 | 1.83696 | ConcentrationReportSelected Changed: 18/03/2020 14:22:04 | 1.46 | 485 | 1.34333 | 0.64325 | 0.42223
484 | 1.83683 | MCAReportSelected Changed: 18/03/2020 14:22:04 | 1.46 | 484 | 1.33454 | 0.64067 | 0.41302
483 | 1.83699 | MCAReportSelected Changed: 18/03/2020 14:22:04 | 1.46 | 483 | 1.32611 | 0.63829 | 0.40429
482 | 1.8368 | NIR interval Changed: 18/03/2020 14:22:40 | 1.46 | 482 | 1.31716 | 0.63545 | 0.39501
481 | 1.83667 | UVVIS Scan Rate nm Changed: 18/03/2020 14:22:58 | 1.46 | 481 | 1.30878 | 0.63344 | 0.38631
480 | 1.83677 | NIR Scan Rate nm Changed: 18/03/2020 14:22:58 | 1.46 | 480 | 1.3006 | 0.63115 | 0.37758
479 | 1.83694 | Common Interval nm Changed: 18/03/2020 14:22:58 | 1.46 | 479 | 1.29255 | 0.62893 | 0.36904
478 | 1.83695 | UVVIS SAT Changed: 18/03/2020 14:22:58 | 1.46 | 478 | 1.28471 | 0.62685 | 0.36066
477 | 1.8368 | NIR SAT Changed: 18/03/2020 14:22:58 | 1.46 | 477 | 1.27726 | 0.62478 | 0.35286
476 | 1.83696 | Common SAT Changed: 18/03/2020 14:22:58 | 1.46 | 476 | 1.26988 | 0.62284 | 0.34488
475 | 1.83719 | Y max Changed: 18/03/2020 14:22:58 | 1.46 | 475 | 1.26267 | 0.62096 | 0.33727
474 | 1.83737 | Sipper Type Changed: 18/03/2020 14:22:58 | 1.46 | 474 | 1.25596 | 0.61927 | 0.32997
473 | 1.83748 | UVVIS Scan Rate nm Changed: 18/03/2020 14:23:12 | 1.46 | 473 | 1.24926 | 0.61765 | 0.32295
472 | 1.83765 | NIR Scan Rate nm Changed: 18/03/2020 14:23:12 | 1.46 | 472 | 1.24276 | 0.61582 | 0.31605
471 | 1.83781 | Baseline Correction Changed: 18/03/2020 14:23:12 | 1.46 | 471 | 1.23655 | 0.6144 | 0.30939
470 | 1.83809 | Peak Position Changed: 18/03/2020 14:30:41 | 1.46 | 470 | 1.23057 | 0.61285 | 0.3028
469 | 1.83842 | XY Table Changed: 18/03/2020 14:33:05 | 1.46 | 469 | 1.22466 | 0.61158 | 0.29675
468 | 1.83876 | All Traces Changed: 18/03/2020 14:33:05 | 1.46 | 468 | 1.21903 | 0.61009 | 0.29052
467 | 1.83911 | End Method Modifications | 1.46 | 467 | 1.21366 | 0.6087 | 0.28473
466 | 1.83958 | <Current Wavelength> | 1.46 | 466 | 1.20824 | 0.60736 | 0.27899
465 | 1.83989 | <SBW (nm)> | 1.46 | 465 | 1.20301 | 0.60624 | 0.27323
464 | 1.84036 | <Energy> | 1.46 | 464 | 1.19778 | 0.6052 | 0.2676
463 | 1.84081 | <Slit Height> | 1.46 | 463 | 1.19286 | 0.60396 | 0.26259
462 | 1.84141 | -- | 1.46 | 462 | 1.18809 | 0.60273 | 0.25717
461 | 1.84213 | MIXW-F | 1.46 | 461 | 1.18343 | 0.60185 | 0.25219
460 | 1.84271 | MIXW-F | 1.46 | 460 | 1.17886 | 0.60068 | 0.2471
459 | 1.84338 | Collection Time: 18/03/2020 14:35:24 | 1.46 | 459 | 1.17439 | 0.59963 | 0.24248
458 | 1.84425 | Operator Name : | 1.46 | 458 | 1.16982 | 0.59869 | 0.2375
457 | 1.84501 | Scan Version 6.2.0.1588 | 1.46 | 457 | 1.16589 | 0.59781 | 0.23318
456 | 1.84579 | Parameter List : | 1.46 | 456 | 1.16194 | 0.5968 | 0.22905
455 | 1.84683 | Instrument Cary 5000 | 1.46 | 455 | 1.15797 | 0.59595 | 0.22458
454 | 1.8478 | Instrument Version 3.00 | 1.46 | 454 | 1.15428 | 0.5953 | 0.22085
453 | 1.84888 | Method Log : | 1.46 | 453 | 1.15071 | 0.59446 | 0.21704
452 | 1.85003 | Method Name : | 1.46 | 452 | 1.1478 | 0.5938 | 0.21363
451 | 1.85119 | Date/Time stamp: 18/03/2020 14:22:04 | 1.46 | 451 | 1.1443 | 0.59326 | 0.21033
450 | 1.85242 | Method Modifications: | 1.46 | 450 | 1.14154 | 0.59248 | 0.20744
449 | 1.85366 | ConcentrationReportSelected Changed: 18/03/2020 14:22:04 | 1.46 | 449 | 1.13863 | 0.59193 | 0.20382
448 | 1.85515 | ConcentrationReportSelected Changed: 18/03/2020 14:22:04 | 1.46 | 448 | 1.13601 | 0.59134 | 0.2015
447 | 1.85645 | MCAReportSelected Changed: 18/03/2020 14:22:04 | 1.46 | 447 | 1.13356 | 0.5908 | 0.19895
446 | 1.85806 | MCAReportSelected Changed: 18/03/2020 14:22:04 | 1.46 | 446 | 1.13135 | 0.5903 | 0.19682
445 | 1.85964 | NIR interval Changed: 18/03/2020 14:22:40 | 1.46 | 445 | 1.12942 | 0.58997 | 0.1948
444 | 1.86128 | UVVIS Scan Rate nm Changed: 18/03/2020 14:22:58 | 1.46 | 444 | 1.12738 | 0.58948 | 0.19271
443 | 1.86298 | NIR Scan Rate nm Changed: 18/03/2020 14:22:58 | 1.46 | 443 | 1.12563 | 0.5891 | 0.1909
442 | 1.86461 | Common Interval nm Changed: 18/03/2020 14:22:58 | 1.46 | 442 | 1.12374 | 0.58867 | 0.18912
441 | 1.86651 | UVVIS SAT Changed: 18/03/2020 14:22:58 | 1.46 | 441 | 1.12213 | 0.58837 | 0.18739
440 | 1.86837 | NIR SAT Changed: 18/03/2020 14:22:58 | 1.46 | 440 | 1.12082 | 0.58816 | 0.18598
439 | 1.87044 | Common SAT Changed: 18/03/2020 14:22:58 | 1.46 | 439 | 1.11928 | 0.58765 | 0.18457
438 | 1.87234 | Y max Changed: 18/03/2020 14:22:58 | 1.46 | 438 | 1.11791 | 0.58755 | 0.18321
437 | 1.87436 | Sipper Type Changed: 18/03/2020 14:22:58 | 1.46 | 437 | 1.11673 | 0.58719 | 0.18215
436 | 1.87657 | UVVIS Scan Rate nm Changed: 18/03/2020 14:23:12 | 1.46 | 436 | 1.11563 | 0.58697 | 0.18095
435 | 1.87855 | NIR Scan Rate nm Changed: 18/03/2020 14:23:12 | 1.46 | 435 | 1.11427 | 0.58689 | 0.17961
434 | 1.88078 | Baseline Correction Changed: 18/03/2020 14:23:12 | 1.46 | 434 | 1.11312 | 0.5866 | 0.17856
433 | 1.88314 | Peak Position Changed: 18/03/2020 14:30:41 | 1.46 | 433 | 1.11214 | 0.58647 | 0.17741
432 | 1.88542 | XY Table Changed: 18/03/2020 14:33:05 | 1.46 | 432 | 1.11101 | 0.5862 | 0.17658
431 | 1.88751 | All Traces Changed: 18/03/2020 14:33:05 | 1.46 | 431 | 1.11001 | 0.58634 | 0.1752
430 | 1.88996 | End Method Modifications | 1.46 | 430 | 1.10906 | 0.58601 | 0.17417
429 | 1.8921 | <Current Wavelength> | 1.46 | 429 | 1.10772 | 0.58595 | 0.17299
428 | 1.89449 | <SBW (nm)> | 1.46 | 428 | 1.10675 | 0.58583 | 0.17186
427 | 1.8968 | <Energy> | 1.46 | 427 | 1.10583 | 0.5858 | 0.17068
426 | 1.89936 | <Slit Height> | 1.46 | 426 | 1.10489 | 0.58591 | 0.16984
425 | 1.90152 | -- | 1.46 | 425 | 1.1039 | 0.58582 | 0.1684
424 | 1.90392 | MIXW-R | 1.46 | 424 | 1.10324 | 0.58601 | 0.16792
423 | 1.90623 | MIXW-R | 1.46 | 423 | 1.10224 | 0.58603 | 0.16645
422 | 1.90856 | Collection Time: 18/03/2020 14:36:42 | 1.46 | 422 | 1.10132 | 0.58594 | 0.16535
421 | 1.91083 | Operator Name : | 1.46 | 421 | 1.10046 | 0.58629 | 0.16433
420 | 1.91303 | Scan Version 6.2.0.1588 | 1.46 | 420 | 1.09968 | 0.5862 | 0.16328
419 | 1.91536 | Parameter List : | 1.46 | 419 | 1.09913 | 0.58665 | 0.16248
418 | 1.91762 | Instrument Cary 5000 | 1.46 | 418 | 1.09832 | 0.58685 | 0.1614
417 | 1.9197 | Instrument Version 3.00 | 1.46 | 417 | 1.09764 | 0.58712 | 0.16029
416 | 1.92173 | Method Log : | 1.46 | 416 | 1.09689 | 0.58747 | 0.15926
415 | 1.92367 | Method Name : | 1.46 | 415 | 1.09635 | 0.58749 | 0.15847
414 | 1.92571 | Date/Time stamp: 18/03/2020 14:22:04 | 1.46 | 414 | 1.09566 | 0.58779 | 0.1572
413 | 1.9275 | Method Modifications: | 1.46 | 413 | 1.09473 | 0.58811 | 0.15614
412 | 1.92946 | ConcentrationReportSelected Changed: 18/03/2020 14:22:04 | 1.46 | 412 | 1.09405 | 0.58844 | 0.155
411 | 1.93123 | ConcentrationReportSelected Changed: 18/03/2020 14:22:04 | 1.46 | 411 | 1.09339 | 0.58865 | 0.15362
410 | 1.93298 | MCAReportSelected Changed: 18/03/2020 14:22:04 | 1.46 | 410 | 1.09229 | 0.58904 | 0.15211
409 | 1.93455 | MCAReportSelected Changed: 18/03/2020 14:22:04 | 1.46 | 409 | 1.09144 | 0.58934 | 0.15058
408 | 1.93605 | NIR interval Changed: 18/03/2020 14:22:40 | 1.46 | 408 | 1.09036 | 0.58944 | 0.14939
407 | 1.9373 | UVVIS Scan Rate nm Changed: 18/03/2020 14:22:58 | 1.46 | 407 | 1.08949 | 0.58954 | 0.14794
406 | 1.93893 | NIR Scan Rate nm Changed: 18/03/2020 14:22:58 | 1.46 | 406 | 1.08844 | 0.59 | 0.14644
405 | 1.94007 | Common Interval nm Changed: 18/03/2020 14:22:58 | 1.46 | 405 | 1.08746 | 0.59031 | 0.1449
404 | 1.9415 | UVVIS SAT Changed: 18/03/2020 14:22:58 | 1.46 | 404 | 1.08604 | 0.5901 | 0.14312
403 | 1.94264 | NIR SAT Changed: 18/03/2020 14:22:58 | 1.46 | 403 | 1.08508 | 0.59028 | 0.14174
402 | 1.94378 | Common SAT Changed: 18/03/2020 14:22:58 | 1.46 | 402 | 1.08373 | 0.59048 | 0.13981
401 | 1.94475 | Y max Changed: 18/03/2020 14:22:58 | 1.46 | 401 | 1.08258 | 0.5906 | 0.13858
400 | 1.94587 | Sipper Type Changed: 18/03/2020 14:22:58 | 1.46 | 400 | 1.08123 | 0.59066 | 0.1368
399 | 1.94714 | UVVIS Scan Rate nm Changed: 18/03/2020 14:23:12 | 1.46 | 399 | 1.08016 | 0.59055 | 0.13506
398 | 1.94816 | NIR Scan Rate nm Changed: 18/03/2020 14:23:12 | 1.46 | 398 | 1.07902 | 0.59075 | 0.13398
397 | 1.94938 | Baseline Correction Changed: 18/03/2020 14:23:12 | 1.46 | 397 | 1.07759 | 0.59071 | 0.13219
396 | 1.95024 | Peak Position Changed: 18/03/2020 14:30:41 | 1.46 | 396 | 1.07637 | 0.5905 | 0.13053
395 | 1.95144 | XY Table Changed: 18/03/2020 14:33:05 | 1.46 | 395 | 1.07503 | 0.59067 | 0.12906
394 | 1.9526 | All Traces Changed: 18/03/2020 14:33:05 | 1.46 | 394 | 1.0738 | 0.59054 | 0.12756
393 | 1.95403 | End Method Modifications | 1.46 | 393 | 1.07279 | 0.59033 | 0.12599
392 | 1.95505 | <Current Wavelength> | 1.46 | 392 | 1.07156 | 0.59057 | 0.12473
391 | 1.95675 | <SBW (nm)> | 1.46 | 391 | 1.07063 | 0.5903 | 0.12337
390 | 1.95821 | <Energy> | 1.46 | 390 | 1.06945 | 0.59029 | 0.12211
389 | 1.95968 | <Slit Height> | 1.46 | 389 | 1.06855 | 0.59024 | 0.12101
388 | 1.96153 | -- | 1.46 | 388 | 1.06769 | 0.59023 | 0.12005
387 | 1.96292 | -- | 1.46 | 387 | 1.06722 | 0.59028 | 0.11958
386 | 1.96493 | -- | 1.46 | 386 | 1.0665 | 0.59038 | 0.11872
385 | 1.96697 | -- | 1.46 | 385 | 1.06666 | 0.59027 | 0.11821
384 | 1.96905 | -- | 1.46 | 384 | 1.06622 | 0.59044 | 0.11787
383 | 1.97152 |  | 1.46 | 383 | 1.06606 | 0.59073 | 0.11777
382 | 1.97384 |  | 1.46 | 382 | 1.06634 | 0.59051 | 0.11828
381 | 1.97648 |  | 1.46 | 381 | 1.06667 | 0.59075 | 0.11819
380 | 1.9796 |  | 1.46 | 380 | 1.06734 | 0.59125 | 0.11899
379 | 1.98289 |  | 1.46 | 379 | 1.06825 | 0.59109 | 0.11981
378 | 1.98645 |  | 1.46 | 378 | 1.0689 | 0.59144 | 0.12089
377 | 1.99022 |  | 1.46 | 377 | 1.0698 | 0.5915 | 0.12189
376 | 1.9943 |  | 1.46 | 376 | 1.07114 | 0.59154 | 0.12352
375 | 1.99873 |  | 1.46 | 375 | 1.07244 | 0.5922 | 0.1252
374 | 2.00333 |  | 1.46 | 374 | 1.07399 | 0.59241 | 0.12698
373 | 2.0085 |  | 1.46 | 373 | 1.07512 | 0.59248 | 0.12867
372 | 2.01386 |  | 1.46 | 372 | 1.0764 | 0.5926 | 0.1304
371 | 2.01952 |  | 1.46 | 371 | 1.07772 | 0.59324 | 0.13243
370 | 2.0253 |  | 1.46 | 370 | 1.07847 | 0.59307 | 0.1332
369 | 2.03124 |  | 1.46 | 369 | 1.07937 | 0.59341 | 0.1344
368 | 2.03792 |  | 1.46 | 368 | 1.08024 | 0.59349 | 0.13585
367 | 2.04469 |  | 1.46 | 367 | 1.0806 | 0.59359 | 0.13631
366 | 2.05176 |  | 1.46 | 366 | 1.08103 | 0.5936 | 0.13668
365 | 2.0595 |  | 1.46 | 365 | 1.08069 | 0.5937 | 0.13658
364 | 2.06735 |  | 1.46 | 364 | 1.08062 | 0.59373 | 0.13599
363 | 2.07588 |  | 1.46 | 363 | 1.07983 | 0.59387 | 0.13498
362 | 2.08408 |  | 1.46 | 362 | 1.07956 | 0.59375 | 0.13473
361 | 2.09317 |  | 1.46 | 361 | 1.07902 | 0.5939 | 0.13388
360 | 2.10261 |  | 1.46 | 360 | 1.0784 | 0.59376 | 0.13332
359 | 2.1124 |  | 1.46 | 359 | 1.07782 | 0.59425 | 0.13186
358 | 2.12254 |  | 1.46 | 358 | 1.07728 | 0.59394 | 0.13118
357 | 2.13273 |  | 1.46 | 357 | 1.07695 | 0.59431 | 0.13024
356 | 2.14356 |  | 1.46 | 356 | 1.07625 | 0.59456 | 0.12917
355 | 2.15447 |  | 1.46 | 355 | 1.07612 | 0.59467 | 0.12841
354 | 2.16575 |  | 1.46 | 354 | 1.0759 | 0.59494 | 0.12768
353 | 2.17704 |  | 1.46 | 353 | 1.07557 | 0.59545 | 0.12732
352 | 2.18884 |  | 1.46 | 352 | 1.07546 | 0.59562 | 0.12654
351 | 2.20048 |  | 1.46 | 351 | 1.07519 | 0.59586 | 0.12573
350 | 2.21244 |  | 1.46 | 350 | 1.07507 | 0.59606 | 0.12491
349 | 2.22403 |  | 1.46 | 349 | 1.07384 | 0.5972 | 0.12385
348 | 2.23697 |  | 1.46 | 348 | 1.07412 | 0.59612 | 0.12333
347 | 2.2502 |  | 1.46 | 347 | 1.07399 | 0.59668 | 0.12239
346 | 2.26211 |  | 1.46 | 346 | 1.07306 | 0.59784 | 0.12178
345 | 2.27482 |  | 1.46 | 345 | 1.07197 | 0.59731 | 0.11947
344 | 2.28881 |  | 1.46 | 344 | 1.07223 | 0.59793 | 0.11901
343 | 2.30093 |  | 1.46 | 343 | 1.07145 | 0.59923 | 0.11816
342 | 2.31354 |  | 1.46 | 342 | 1.07043 | 0.59953 | 0.1172
341 | 2.32681 |  | 1.46 | 341 | 1.07177 | 0.5997 | 0.11694
340 | 2.34017 |  | 1.46 | 340 | 1.0723 | 0.60122 | 0.11703
339 | 2.35243 |  | 1.46 | 339 | 1.07169 | 0.6024 | 0.11725
338 | 2.36487 |  | 1.46 | 338 | 1.07238 | 0.60339 | 0.11697
337 | 2.37704 |  | 1.46 | 337 | 1.0745 | 0.60453 | 0.11763
336 | 2.38982 |  | 1.46 | 336 | 1.07552 | 0.60659 | 0.1183
335 | 2.40126 |  | 1.46 | 335 | 1.07714 | 0.6084 | 0.1196
334 | 2.41331 |  | 1.46 | 334 | 1.07959 | 0.61002 | 0.12164
333 | 2.42498 |  | 1.46 | 333 | 1.08241 | 0.61286 | 0.12267
332 | 2.4364 |  | 1.46 | 332 | 1.08458 | 0.6157 | 0.12453
331 | 2.44733 |  | 1.46 | 331 | 1.08841 | 0.61849 | 0.12698
330 | 2.45789 |  | 1.46 | 330 | 1.09266 | 0.62134 | 0.12933
329 | 2.46804 |  | 1.46 | 329 | 1.0973 | 0.62544 | 0.13186
328 | 2.47746 |  | 1.46 | 328 | 1.10127 | 0.62964 | 0.13419
327 | 2.48612 |  | 1.46 | 327 | 1.10739 | 0.6335 | 0.13694
326 | 2.49537 |  | 1.46 | 326 | 1.11336 | 0.63913 | 0.13995
325 | 2.50245 |  | 1.46 | 325 | 1.11968 | 0.64445 | 0.14323
324 | 2.50955 |  | 1.46 | 324 | 1.12749 | 0.65 | 0.14716
323 | 2.51657 |  | 1.46 | 323 | 1.13581 | 0.6566 | 0.15064
322 | 2.52223 |  | 1.46 | 322 | 1.14424 | 0.66474 | 0.15364
321 | 2.52728 |  | 1.46 | 321 | 1.15449 | 0.67285 | 0.159
320 | 2.53235 |  | 1.46 | 320 | 1.16517 | 0.68154 | 0.16363
319 | 2.53707 |  | 1.46 | 319 | 1.17642 | 0.69131 | 0.16897
318 | 2.54054 |  | 1.46 | 318 | 1.18879 | 0.70125 | 0.17402
317 | 2.54354 |  | 1.46 | 317 | 1.20149 | 0.71181 | 0.17874
316 | 2.54606 |  | 1.46 | 316 | 1.21461 | 0.72242 | 0.18431
315 | 2.54774 |  | 1.46 | 315 | 1.22708 | 0.73312 | 0.18996
314 | 2.54849 |  | 1.46 | 314 | 1.24008 | 0.74288 | 0.19609
313 | 2.54896 |  | 1.46 | 313 | 1.25267 | 0.75303 | 0.20199
312 | 2.54808 |  | 1.46 | 312 | 1.26442 | 0.76239 | 0.20784
311 | 2.5462 |  | 1.46 | 311 | 1.27483 | 0.76982 | 0.21339
310 | 2.54393 |  | 1.46 | 310 | 1.2849 | 0.77731 | 0.22
309 | 2.54006 |  | 1.46 | 309 | 1.29286 | 0.78293 | 0.22579
308 | 2.53606 |  | 1.46 | 308 | 1.29964 | 0.78694 | 0.2313
307 | 2.5312 |  | 1.46 | 307 | 1.30553 | 0.78918 | 0.23725
306 | 2.52532 |  | 1.46 | 306 | 1.3101 | 0.79044 | 0.24309
305 | 2.51872 |  | 1.46 | 305 | 1.31255 | 0.79041 | 0.24829
304 | 2.51182 |  | 1.46 | 304 | 1.31391 | 0.78908 | 0.2527
303 | 2.50403 |  | 1.46 | 303 | 1.3148 | 0.78658 | 0.2575
302 | 2.49581 |  | 1.46 | 302 | 1.31459 | 0.78327 | 0.26196
301 | 2.48642 |  | 1.46 | 301 | 1.31323 | 0.77938 | 0.26579
300 | 2.47684 |  | 1.46 | 300 | 1.31154 | 0.77505 | 0.26961
299 | 2.4668 |  | 1.46 | 299 | 1.30887 | 0.77 | 0.27281
298 | 2.45637 |  | 1.46 | 298 | 1.30572 | 0.76458 | 0.27564
297 | 2.44498 |  | 1.46 | 297 | 1.30218 | 0.75931 | 0.2771
296 | 2.43372 |  | 1.46 | 296 | 1.29853 | 0.75428 | 0.27977
295 | 2.42299 |  | 1.46 | 295 | 1.29397 | 0.74897 | 0.28071
294 | 2.41097 |  | 1.46 | 294 | 1.2892 | 0.74324 | 0.28101
293 | 2.39947 |  | 1.46 | 293 | 1.28484 | 0.73856 | 0.28117
292 | 2.38743 |  | 1.46 | 292 | 1.28047 | 0.73354 | 0.28159
291 | 2.37521 |  | 1.46 | 291 | 1.27532 | 0.72886 | 0.281
290 | 2.36299 |  | 1.46 | 290 | 1.27165 | 0.72484 | 0.28027
289 | 2.35053 |  | 1.46 | 289 | 1.26771 | 0.72119 | 0.27952
288 | 2.33834 |  | 1.46 | 288 | 1.2641 | 0.7178 | 0.27934
287 | 2.32563 |  | 1.46 | 287 | 1.26114 | 0.7146 | 0.27864
286 | 2.3134 |  | 1.46 | 286 | 1.25873 | 0.7125 | 0.27858
285 | 2.30125 |  | 1.46 | 285 | 1.25753 | 0.71107 | 0.27922
284 | 2.2897 |  | 1.46 | 284 | 1.25764 | 0.70947 | 0.28063
283 | 2.27836 |  | 1.46 | 283 | 1.25733 | 0.7086 | 0.28155
282 | 2.26669 |  | 1.46 | 282 | 1.25785 | 0.70772 | 0.28297
281 | 2.25549 |  | 1.46 | 281 | 1.25851 | 0.70778 | 0.2842
280 | 2.24485 |  | 1.46 | 280 | 1.25911 | 0.70757 | 0.28459
279 | 2.23431 |  | 1.46 | 279 | 1.25926 | 0.70824 | 0.28424
278 | 2.22431 |  | 1.46 | 278 | 1.25908 | 0.70867 | 0.28366
277 | 2.21468 |  | 1.46 | 277 | 1.26028 | 0.70999 | 0.28348
276 | 2.20582 |  | 1.46 | 276 | 1.26118 | 0.71248 | 0.28333
275 | 2.19772 |  | 1.46 | 275 | 1.26339 | 0.71478 | 0.2833
274 | 2.19091 |  | 1.46 | 274 | 1.26615 | 0.7176 | 0.28418
273 | 2.18466 |  | 1.46 | 273 | 1.26919 | 0.7207 | 0.28567
272 | 2.17986 |  | 1.46 | 272 | 1.2724 | 0.72389 | 0.28728
271 | 2.17599 |  | 1.46 | 271 | 1.27625 | 0.72781 | 0.28866
270 | 2.17395 |  | 1.46 | 270 | 1.28001 | 0.73221 | 0.29009
269 | 2.17369 |  | 1.46 | 269 | 1.28376 | 0.73693 | 0.29091
268 | 2.1745 |  | 1.46 | 268 | 1.28659 | 0.74092 | 0.29184
267 | 2.17755 |  | 1.46 | 267 | 1.28896 | 0.74523 | 0.29203
266 | 2.18226 |  | 1.46 | 266 | 1.29098 | 0.74922 | 0.29247
265 | 2.18845 |  | 1.46 | 265 | 1.29196 | 0.75316 | 0.2931
264 | 2.19635 |  | 1.46 | 264 | 1.29321 | 0.75649 | 0.29364
263 | 2.20553 |  | 1.46 | 263 | 1.29386 | 0.75983 | 0.29418
262 | 2.21604 |  | 1.46 | 262 | 1.2941 | 0.76254 | 0.29497
261 | 2.22741 |  | 1.46 | 261 | 1.29353 | 0.76463 | 0.29542
260 | 2.24017 |  | 1.46 | 260 | 1.29297 | 0.76601 | 0.29717
259 | 2.25377 |  | 1.46 | 259 | 1.29109 | 0.76695 | 0.29856
258 | 2.26766 |  | 1.46 | 258 | 1.28889 | 0.76716 | 0.30044
257 | 2.28199 |  | 1.46 | 257 | 1.28665 | 0.76628 | 0.30413
256 | 2.29702 |  | 1.46 | 256 | 1.28399 | 0.76556 | 0.30841
255 | 2.31274 |  | 1.46 | 255 | 1.28158 | 0.7641 | 0.3139
254 | 2.32902 |  | 1.46 | 254 | 1.27942 | 0.76224 | 0.31959
253 | 2.34604 |  | 1.46 | 253 | 1.27771 | 0.76016 | 0.32708
252 | 2.3642 |  | 1.46 | 252 | 1.27663 | 0.75874 | 0.33533
251 | 2.38397 |  | 1.46 | 251 | 1.27602 | 0.75597 | 0.3437
250 | 2.40559 |  | 1.46 | 250 | 1.27657 | 0.75338 | 0.35442
249 | 2.42912 |  | 1.46 | 249 | 1.278 | 0.75087 | 0.36539
248 | 2.45556 |  | 1.46 | 248 | 1.28006 | 0.74851 | 0.37825
247 | 2.48383 |  | 1.46 | 247 | 1.28345 | 0.74635 | 0.39155
246 | 2.51538 |  | 1.46 | 246 | 1.2877 | 0.74448 | 0.40647
245 | 2.5484 |  | 1.46 | 245 | 1.29237 | 0.74313 | 0.42129
244 | 2.58366 |  | 1.46 | 244 | 1.29853 | 0.7418 | 0.43756
243 | 2.62222 |  | 1.46 | 243 | 1.30438 | 0.74109 | 0.45255
242 | 2.66342 |  | 1.46 | 242 | 1.31041 | 0.74058 | 0.46627
241 | 2.70762 |  | 1.46 | 241 | 1.31584 | 0.7404 | 0.47984
240 | 2.75619 |  | 1.46 | 240 | 1.32063 | 0.74094 | 0.49136
239 | 2.80786 |  | 1.46 | 239 | 1.32567 | 0.74159 | 0.50336
238 | 2.86308 |  | 1.46 | 238 | 1.32964 | 0.74243 | 0.5133
237 | 2.92194 |  | 1.46 | 237 | 1.33447 | 0.74401 | 0.52417
236 | 2.98428 |  | 1.46 | 236 | 1.33858 | 0.74593 | 0.53433
235 | 3.04956 |  | 1.46 | 235 | 1.34361 | 0.74956 | 0.54607
234 | 3.11799 |  | 1.46 | 234 | 1.35059 | 0.75381 | 0.56043
233 | 3.18509 |  | 1.46 | 233 | 1.35856 | 0.76011 | 0.57564
232 | 3.25015 |  | 1.46 | 232 | 1.36908 | 0.7683 | 0.5935
231 | 3.30868 |  | 1.46 | 231 | 1.38213 | 0.77913 | 0.61206
230 | 3.35877 |  | 1.46 | 230 | 1.39509 | 0.79283 | 0.6271
229 | 3.39793 |  | 1.46 | 229 | 1.41093 | 0.80883 | 0.64104
228 | 3.42779 |  | 1.46 | 228 | 1.42997 | 0.82812 | 0.65524
227 | 3.45013 |  | 1.46 | 227 | 1.45278 | 0.85165 | 0.67187
226 | 3.46579 |  | 1.46 | 226 | 1.47897 | 0.87789 | 0.69004
225 | 3.47737 |  | 1.46 | 225 | 1.50675 | 0.90508 | 0.70808
224 | 3.48681 |  | 1.46 | 224 | 1.53774 | 0.93434 | 0.72862
223 | 3.49293 |  | 1.46 | 223 | 1.56912 | 0.9663 | 0.74851
222 | 3.49707 |  | 1.46 | 222 | 1.60368 | 0.99979 | 0.76871
221 | 3.49909 |  | 1.46 | 221 | 1.63878 | 1.0349 | 0.78957
220 | 3.49927 |  | 1.46 | 220 | 1.67551 | 1.07044 | 0.812
219 | 3.49719 |  | 1.46 | 219 | 1.71056 | 1.10734 | 0.8334
218 | 3.49196 |  | 1.46 | 218 | 1.74647 | 1.14507 | 0.85345
217 | 3.4911 |  | 1.46 | 217 | 1.77734 | 1.17794 | 0.8761
216 | 3.49088 |  | 1.46 | 216 | 1.813 | 1.21194 | 0.90452
215 | 3.48454 |  | 1.46 | 215 | 1.84283 | 1.24775 | 0.92864
214 | 3.48619 |  | 1.46 | 214 | 1.86866 | 1.27941 | 0.95444
213 | 3.48286 |  | 1.46 | 213 | 1.89345 | 1.31165 | 0.98634
212 | 3.47973 |  | 1.46 | 212 | 1.91264 | 1.33487 | 1.00078
211 | 3.46159 |  | 1.46 | 211 | 1.92406 | 1.34904 | 1.02774
210 | 3.45013 |  | 1.46 | 210 | 1.94403 | 1.34222 | 1.03311
209 | 3.43492 |  | 1.46 | 209 | 1.8931 | 1.31505 | 1.04308
208 | 3.31998 |  | 1.46 | 208 | 1.83524 | 1.2341 | 1.01145
207 | 3.17443 |  | 1.46 | 207 | 1.68982 | 1.06621 | 0.72814
206 | 2.87418 |  | 1.46 | 206 | 1.52925 | 0.98128 | 0.536
205 | 2.59263 |  | 1.46 | 205 | 1.30273 | 0.74046 | 0.40573
204 | 2.30889 |  | 1.46 | 204 | 1.01787 | 0.69733 | 0.03236
203 | 2.25531 |  | 1.46 | 203 | 1.34566 | 0.54481 | 0.34987
202 | 2.10806 |  | 1.46 | 202 | 1.18011 | 0.60529 | 0.0075
201 | 2.14635 |  | 1.46 | 201 | 0.79799 | 0.70875 | 0.01779
200 | 2.57882 |  | 1.46 | 200 | 1.18683 | 0.78461 | -0.24915
| -- |  | 1.46 |  | -- | -- | --
-- | -- |  | 1.46 | -- | -- | -- | --
| -- |  | 1.46 |  | -- | -- | --
| -- |  | 1.46 |  | -- | -- | --
| -- |  | 1.46 |  | -- | -- | --