## Sample diameters
Control | 3% | 5% | 10%
2.11 | 2.24 | 2.38 | 2.39
2.38 | 2.02 | 2.01 | 2.87
2.54 | 2.46 | 2.46 | 2.54
3.09 | 2.18 | 2.29 | 2.98

## Max strain
Control | 3% | 5% | 10%
0.607 | 0.8454 | 0.534333 | 0.634333
0.829 | 0.976333 | 0.46333 | 0.583
1.168 | 0.779333 | 0.972667 | 0.598333

## Max stress
Control | 3% | 5% | 10%
0.03572 | 0.051958 | 0.018685 | 0.030331
0.039763 | 0.067312 | 0.017084 | 0.032539
0.011761 | 0.053919 | 0.023582 | 0.027271

## Young's modulus
Control | 3% | 5% | 10%
60.0551825 | 57.0187962 | 48.5283751 | 68.3315869
83.0793371 | 72.2478983 | 77.4606996 | 59.2998345
46.3452438 | 70.3305367 | 57.8030677 | 59.6317541

## Percentage energy loss
Control | 3% | 5% | 10%
55.7286911 | 72.4209389 | 56.9278149 | 47.6958123
42.9432953 | 48.1536562 | 49.5894441 | 41.2083735
49.4145984 | 59.6660717 | 77.3716832 | 45.4823931
63.0933505 | 41.414348 | 56.9126636 | 52.1513352

## Rate of relaxation
Control | 3% | 5% | 10%
0.002869 | 0.010983 | 0.080863 | 0.089383
0.038095 | 0.084463 | 0.051983 | 0.10115
0.0082322 | 0.096268 | 0.049078 | 0.0844

## Hysteresis
strain | Control | 3% | 5% | 10%
0 | 0.31527 | 0.65291 | 0.72212 | 0.46731
0.00166667 | 0.41379 | 0.80836 | 0.47389 | 0.46731
0.00333333 | 0.31527 | 0.65291 | 0.72212 | 0.24478
0.005 | 0.41379 | 0.80836 | 0.60929 | 0.57858
0.00666667 | 0.41379 | 0.80836 | 0.83495 | 0.46731
0.008 | 0.51231 | 1.15036 | 0.83495 | 0.46731
0.01 | 0.72906 | 1.15036 | 0.83495 | 0.82336
0.01166667 | 0.72906 | 1.15036 | 0.94779 | 1.04589
0.01333333 | 0.72906 | 1.30581 | 1.19602 | 0.82336
0.015 | 0.82758 | 1.61672 | 1.19602 | 1.04589
0.01666667 | 0.82758 | 1.80327 | 1.30885 | 1.04589
0.01833333 | 1.02462 | 1.46127 | 1.42168 | 1.15715
0.02 | 1.02462 | 1.61672 | 1.42168 | 1.04589
0.02166667 | 1.02462 | 1.61672 | 1.42168 | 1.04589
0.02333333 | 1.02462 | 1.95872 | 1.66991 | 1.40194
0.025 | 1.02462 | 1.61672 | 1.53451 | 1.15715
0.02666667 | 1.02462 | 1.80327 | 1.53451 | 1.40194
0.02833333 | 1.14284 | 1.95872 | 1.66991 | 1.29067
0.03 | 1.24137 | 1.95872 | 1.89557 | 1.40194
0.03166667 | 1.14284 | 1.80327 | 1.78274 | 1.29067
0.03333333 | 1.24137 | 1.80327 | 2.0084 | 1.29067
0.035 | 1.24137 | 1.95872 | 2.25663 | 1.5132
0.03666667 | 1.14284 | 1.95872 | 2.0084 | 1.40194
0.03833333 | 1.24137 | 1.95872 | 2.0084 | 1.29067
0.04 | 1.24137 | 2.11418 | 2.36947 | 1.5132
0.04166667 | 1.33989 | 1.95872 | 2.36947 | 1.29067
0.04333333 | 1.24137 | 2.11418 | 2.36947 | 1.5132
0.045 | 1.24137 | 1.80327 | 2.4823 | 1.5132
0.04666667 | 1.24137 | 2.11418 | 2.36947 | 1.5132
0.04833333 | 1.33989 | 1.80327 | 2.4823 | 1.86925
0.05 | 1.24137 | 1.95872 | 2.73053 | 1.5132
0.05166667 | 1.33989 | 1.95872 | 2.6177 | 1.5132
0.05333333 | 1.33989 | 1.95872 | 2.6177 | 1.62447
0.055 | 1.33989 | 2.11418 | 2.84336 | 1.62447
0.05666667 | 1.33989 | 2.11418 | 2.95619 | 1.62447
0.05833333 | 1.24137 | 2.11418 | 2.84336 | 1.5132
0.06 | 1.33989 | 1.80327 | 2.73053 | 1.75798
0.06166667 | 1.33989 | 2.26963 | 2.84336 | 1.86925
0.06333333 | 1.33989 | 2.11418 | 2.84336 | 1.75798
0.065 | 1.43841 | 2.11418 | 2.84336 | 1.75798
0.06666667 | 1.65515 | 1.95872 | 2.6177 | 1.98051
0.06833333 | 1.43841 | 1.95872 | 2.84336 | 1.86925
0.07 | 1.55663 | 2.11418 | 2.84336 | 1.86925
0.07166667 | 1.24137 | 2.11418 | 2.84336 | 1.75798
0.07333333 | 1.43841 | 1.80327 | 2.95619 | 1.75798
0.075 | 1.33989 | 2.26963 | 2.73053 | 1.86925
0.07666667 | 1.55663 | 2.11418 | 3.09159 | 1.86925
0.07833333 | 1.33989 | 2.26963 | 2.95619 | 1.86925
0.08 | 1.43841 | 2.45617 | 2.84336 | 1.86925
0.08166667 | 1.43841 | 2.26963 | 3.20442 | 2.09178
0.08333333 | 1.33989 | 2.26963 | 2.84336 | 1.86925
0.085 | 1.43841 | 2.26963 | 3.09159 | 1.86925
0.08666667 | 1.55663 | 2.11418 | 3.09159 | 1.75798
0.08833333 | 1.43841 | 2.45617 | 3.09159 | 2.09178
0.09 | 1.43841 | 1.95872 | 3.09159 | 1.86925
0.09166667 | 1.33989 | 2.26963 | 2.84336 | 1.98051
0.09333333 | 1.43841 | 2.26963 | 3.09159 | 2.33656
0.095 | 1.43841 | 2.11418 | 3.09159 | 1.98051
0.09666667 | 1.33989 | 2.61163 | 3.20442 | 2.2253
0.09833333 | 1.43841 | 2.45617 | 2.84336 | 1.86925
0.1 | 1.33989 | 2.26963 | 3.20442 | 1.98051
0.10166667 | 1.65515 | 2.61163 | 3.09159 | 2.2253
0.10333333 | 1.33989 | 2.45617 | 2.95619 | 2.09178
0.105 | 1.55663 | 2.61163 | 3.20442 | 2.2253
0.10666667 | 1.33989 | 2.61163 | 3.20442 | 1.98051
0.10833333 | 1.55663 | 2.61163 | 2.95619 | 2.2253
0.11 | 1.43841 | 2.61163 | 2.95619 | 2.09178
0.11166667 | 1.55663 | 2.76708 | 3.20442 | 2.2253
0.11333333 | 1.65515 | 2.92254 | 3.09159 | 2.2253
0.115 | 1.43841 | 2.45617 | 3.09159 | 2.09178
0.11666667 | 1.65515 | 2.61163 | 3.20442 | 2.33656
0.11833333 | 1.55663 | 2.61163 | 3.09159 | 2.09178
0.12 | 1.24137 | 2.92254 | 3.20442 | 2.33656
0.12166667 | 1.55663 | 2.76708 | 3.43008 | 2.33656
0.12333333 | 1.65515 | 2.76708 | 3.31725 | 2.44783
0.125 | 1.43841 | 2.76708 | 3.31725 | 2.44783
0.12666667 | 1.33989 | 2.76708 | 3.31725 | 2.44783
0.12833333 | 1.55663 | 2.76708 | 3.31725 | 2.33656
0.13 | 1.55663 | 2.76708 | 3.20442 | 2.55909
0.13166667 | 1.43841 | 2.76708 | 3.43008 | 2.33656
0.13333333 | 1.55663 | 2.61163 | 3.31725 | 2.44783
0.135 | 1.65515 | 2.92254 | 3.43008 | 2.44783
0.137 | 1.43841 | 2.76708 | 3.20442 | 2.44783
0.13833333 | 1.55663 | 2.76708 | 3.43008 | 2.33656
0.14 | 1.43841 | 3.26454 | 3.31725 | 2.55909
0.14166667 | 1.55663 | 2.76708 | 3.31725 | 2.44783
0.14333333 | 1.55663 | 2.92254 | 3.56548 | 2.55909
0.14533333 | 1.55663 | 2.92254 | 3.56548 | 2.69261
0.14666667 | 1.75367 | 2.92254 | 3.43008 | 2.2253
0.14866667 | 1.43841 | 3.10908 | 3.56548 | 2.69261
0.15 | 1.75367 | 2.92254 | 3.56548 | 2.55909
0.15166667 | 1.55663 | 3.26454 | 3.67831 | 2.55909
0.15333333 | 1.65515 | 3.10908 | 3.56548 | 2.44783
0.155 | 1.55663 | 3.41999 | 3.56548 | 2.69261
0.157 | 1.43841 | 3.26454 | 3.43008 | 2.55909
0.15833333 | 1.55663 | 3.41999 | 3.56548 | 2.69261
0.16033333 | 1.55663 | 3.26454 | 3.67831 | 2.69261
0.16166667 | 1.65515 | 3.41999 | 3.67831 | 2.80387
0.16333333 | 1.75367 | 3.26454 | 3.79115 | 2.80387
0.16533333 | 1.55663 | 3.41999 | 3.67831 | 2.69261
0.16666667 | 1.55663 | 3.41999 | 3.67831 | 2.69261
0.16866667 | 1.8522 | 3.26454 | 3.56548 | 2.80387
0.17 | 1.75367 | 3.57544 | 3.67831 | 2.80387
0.17166667 | 1.55663 | 3.57544 | 3.56548 | 2.69261
0.17333333 | 1.8522 | 3.41999 | 3.79115 | 2.80387
0.175 | 1.75367 | 3.41999 | 3.79115 | 3.15992
0.177 | 1.75367 | 3.76199 | 3.67831 | 3.15992
0.17833333 | 1.75367 | 3.26454 | 3.79115 | 3.15992
0.18033333 | 1.8522 | 3.57544 | 3.67831 | 2.91514
0.18166667 | 1.97042 | 3.57544 | 3.67831 | 3.15992
0.18333333 | 1.55663 | 3.57544 | 3.67831 | 3.15992
0.18533333 | 1.97042 | 3.57544 | 3.79115 | 3.38245
0.18666667 | 1.65515 | 3.76199 | 3.90398 | 3.49371
0.18866667 | 1.8522 | 3.76199 | 3.79115 | 3.27118
0.19 | 1.97042 | 3.76199 | 3.67831 | 3.38245
0.192 | 1.8522 | 3.57544 | 3.90398 | 3.49371
0.19366667 | 1.65515 | 3.57544 | 3.90398 | 3.49371
0.195 | 1.97042 | 3.76199 | 3.67831 | 3.38245
0.197 | 2.16746 | 3.91744 | 3.79115 | 3.7385
0.19833333 | 2.06894 | 3.91744 | 3.90398 | 3.62723
0.20033333 | 2.16746 | 3.76199 | 3.79115 | 3.62723
0.20166667 | 2.06894 | 4.0729 | 3.90398 | 3.7385
0.20366667 | 2.06894 | 4.0729 | 3.79115 | 3.84976
0.20533333 | 2.06894 | 4.22835 | 3.90398 | 3.7385
0.20666667 | 2.16746 | 4.0729 | 3.79115 | 3.96103
0.20866667 | 2.16746 | 4.0729 | 3.90398 | 3.84976
0.21 | 2.38421 | 4.0729 | 3.79115 | 3.7385
0.212 | 2.38421 | 4.4149 | 3.90398 | 4.09454
0.21366667 | 2.38421 | 4.4149 | 4.15221 | 4.09454
0.21533333 | 2.16746 | 4.22835 | 3.90398 | 4.20581
0.217 | 2.38421 | 4.0729 | 4.03937 | 4.20581
0.21833333 | 2.38421 | 4.7258 | 4.03937 | 4.42834
0.22033333 | 2.26598 | 4.57035 | 4.03937 | 4.31707
0.222 | 2.38421 | 4.7258 | 3.79115 | 4.31707
0.22366667 | 2.38421 | 4.57035 | 4.03937 | 4.5396
0.22533333 | 2.38421 | 5.0678 | 4.03937 | 4.42834
0.22666667 | 2.58125 | 4.7258 | 4.03937 | 4.5396
0.22866667 | 2.38421 | 4.88126 | 4.15221 | 4.78439
0.23 | 2.48273 | 4.7258 | 4.15221 | 4.89565
0.232 | 2.58125 | 4.88126 | 4.15221 | 4.78439
0.23366667 | 2.48273 | 5.22326 | 4.26504 | 4.89565
0.23533333 | 2.58125 | 4.88126 | 4.15221 | 5.14043
0.237 | 2.58125 | 5.0678 | 4.03937 | 5.00692
0.23833333 | 2.798 | 5.0678 | 4.15221 | 5.00692
0.24033333 | 2.67977 | 5.37871 | 4.51327 | 5.2517
0.242 | 2.67977 | 5.0678 | 4.15221 | 5.2517
0.24366667 | 2.798 | 5.22326 | 4.26504 | 5.2517
0.24533333 | 2.798 | 5.53417 | 4.51327 | 5.36296
0.247 | 2.67977 | 5.53417 | 4.6261 | 5.47423
0.24866667 | 2.798 | 5.72071 | 4.51327 | 5.60775
0.25 | 2.798 | 5.53417 | 4.6261 | 5.60775
0.252 | 3.09356 | 5.22326 | 4.51327 | 5.83028
0.25366667 | 2.99504 | 5.53417 | 4.6261 | 5.94154
0.25533333 | 2.89652 | 6.03162 | 4.51327 | 5.47423
0.257 | 2.99504 | 5.87616 | 4.73893 | 5.94154
0.25866667 | 2.99504 | 5.72071 | 4.85176 | 5.94154
0.26033333 | 2.99504 | 5.87616 | 4.73893 | 5.83028
0.262 | 3.09356 | 6.03162 | 4.85176 | 6.07506
0.26366667 | 3.21179 | 6.03162 | 4.85176 | 6.07506
0.26533333 | 3.09356 | 6.03162 | 4.85176 | 6.18632
0.267 | 3.21179 | 6.18707 | 4.73893 | 6.29759
0.26866667 | 3.09356 | 6.18707 | 4.96459 | 6.29759
0.27033333 | 3.21179 | 6.18707 | 4.85176 | 6.18632
0.272 | 3.21179 | 6.18707 | 4.96459 | 6.29759
0.27366667 | 3.21179 | 6.34253 | 5.21282 | 6.7649
0.27533333 | 3.31031 | 6.52907 | 4.96459 | 6.54237
0.277 | 3.40883 | 6.52907 | 5.09999 | 6.65363
0.27866667 | 3.40883 | 6.52907 | 5.32566 | 6.54237
0.28033333 | 3.21179 | 6.83998 | 5.09999 | 6.65363
0.282 | 3.50735 | 6.68453 | 5.21282 | 6.87616
0.28366667 | 3.50735 | 6.99543 | 5.68672 | 7.12095
0.28533333 | 3.50735 | 7.18198 | 5.57389 | 7.23221
0.287 | 3.50735 | 6.83998 | 5.21282 | 7.12095
0.28866667 | 3.50735 | 7.18198 | 5.32566 | 7.23221
0.29033333 | 3.7241 | 7.33743 | 5.68672 | 7.23221
0.292 | 3.50735 | 7.18198 | 5.57389 | 7.47699
0.29366667 | 3.62557 | 7.18198 | 5.43849 | 7.69952
0.29533333 | 3.7241 | 7.49289 | 5.91238 | 7.69952
0.297 | 3.82262 | 7.33743 | 5.68672 | 7.81079
0.29866667 | 3.82262 | 7.33743 | 5.79955 | 8.16684
0.30033333 | 3.92114 | 7.33743 | 5.68672 | 8.05557
0.302 | 3.92114 | 7.49289 | 5.79955 | 7.92205
0.30366667 | 3.92114 | 7.64834 | 6.04778 | 8.38937
0.30533333 | 4.01966 | 7.83489 | 6.16061 | 8.2781
0.307 | 3.82262 | 7.99034 | 6.16061 | 8.52288
0.30866667 | 3.92114 | 7.83489 | 5.91238 | 8.52288
0.31033333 | 4.23641 | 7.99034 | 6.52167 | 8.74541
0.312 | 4.23641 | 8.14579 | 6.38627 | 8.74541
0.31366667 | 4.13788 | 7.99034 | 6.27344 | 8.85668
0.31533333 | 4.33493 | 8.14579 | 6.38627 | 9.10146
0.317 | 4.33493 | 8.14579 | 6.6345 | 9.32399
0.31866667 | 4.33493 | 8.14579 | 6.74734 | 9.10146
0.32033333 | 4.43345 | 8.14579 | 6.52167 | 9.56877
0.322 | 4.43345 | 8.30125 | 6.86017 | 9.56877
0.32366667 | 4.23641 | 8.48779 | 6.99557 | 9.68004
0.32533333 | 4.43345 | 8.48779 | 6.74734 | 9.68004
0.327 | 4.55167 | 8.95416 | 6.6345 | 10.14735
0.32866667 | 4.55167 | 8.48779 | 7.1084 | 9.92482
0.33033333 | 4.55167 | 8.64325 | 7.1084 | 10.14735
0.332 | 4.55167 | 8.7987 | 7.1084 | 10.14735
0.33366667 | 5.06398 | 8.95416 | 6.86017 | 10.61466
0.33533333 | 4.74871 | 8.7987 | 7.33406 | 10.39213
0.337 | 4.96546 | 9.1407 | 7.33406 | 10.25861
0.33866667 | 5.06398 | 9.1407 | 7.46946 | 10.61466
0.34033333 | 4.96546 | 9.45161 | 7.58229 | 10.97071
0.342 | 4.96546 | 9.1407 | 7.69512 | 10.97071
0.34366667 | 5.1625 | 9.1407 | 7.80795 | 10.85944
0.34533333 | 5.1625 | 9.60706 | 7.80795 | 11.19324
0.347 | 5.1625 | 9.79361 | 7.94335 | 11.43802
0.34866667 | 5.06398 | 9.79361 | 7.80795 | 11.3045
0.35033333 | 5.26102 | 9.79361 | 8.05618 | 11.77182
0.352 | 5.37925 | 10.10452 | 8.28185 | 11.90533
0.35366667 | 5.26102 | 10.10452 | 8.39468 | 11.90533
0.35533333 | 5.26102 | 10.25997 | 8.39468 | 11.90533
0.357 | 5.37925 | 10.44652 | 8.64291 | 12.23913
0.35866667 | 5.47777 | 10.25997 | 8.64291 | 12.37265
0.36033333 | 5.67481 | 10.44652 | 8.75574 | 12.70644
0.362 | 5.67481 | 11.06833 | 8.86857 | 12.70644
0.36366667 | 5.47777 | 10.91288 | 8.75574 | 12.95122
0.36533333 | 5.79304 | 11.06833 | 8.86857 | 12.70644
0.367 | 5.89156 | 11.25488 | 9.00397 | 13.30727
0.36866667 | 5.89156 | 11.41033 | 9.34246 | 13.64106
0.37033333 | 5.67481 | 11.41033 | 9.34246 | 13.64106
0.372 | 6.20683 | 11.72124 | 9.34246 | 13.64106
0.37366667 | 5.99008 | 11.90778 | 9.59069 | 13.88585
0.37533333 | 6.20683 | 11.90778 | 9.70353 | 14.21964
0.377 | 6.0886 | 11.90778 | 9.70353 | 13.99711
0.379 | 6.20683 | 12.06324 | 9.59069 | 14.10838
0.38033333 | 6.30535 | 12.56069 | 9.81636 | 14.35316
0.382 | 6.30535 | 12.37415 | 10.29025 | 14.57569
0.38366667 | 6.40387 | 12.56069 | 10.17742 | 14.46442
0.38533333 | 6.30535 | 12.71614 | 10.17742 | 14.82047
0.38733333 | 6.50239 | 12.8716 | 10.29025 | 15.043
0.38866667 | 6.71914 | 13.02705 | 10.42565 | 15.28778
0.39066667 | 6.71914 | 13.2136 | 11.01237 | 15.28778
0.392 | 6.71914 | 13.2136 | 10.65131 | 15.39905
0.39366667 | 6.81766 | 13.2136 | 10.89954 | 15.62158
0.39533333 | 7.0147 | 13.52451 | 10.89954 | 15.75509
0.397 | 7.0147 | 13.86651 | 11.01237 | 15.86636
0.399 | 7.13292 | 13.52451 | 10.89954 | 16.22241
0.40033333 | 7.23145 | 13.67996 | 11.23804 | 16.33367
0.40233333 | 7.42849 | 14.02196 | 11.5991 | 16.44494
0.40366667 | 7.54671 | 14.17741 | 11.5991 | 16.80098
0.40533333 | 7.42849 | 13.86651 | 11.48627 | 16.68972
0.40733333 | 7.23145 | 14.02196 | 11.5991 | 16.91225
0.40866667 | 7.42849 | 14.51941 | 12.07299 | 17.2683
0.41066667 | 7.74375 | 14.83032 | 12.18582 | 17.15703
0.412 | 7.64523 | 14.02196 | 12.07299 | 17.37956
0.41366667 | 7.74375 | 14.67487 | 12.29865 | 17.73561
0.41533333 | 7.84228 | 14.98577 | 12.65972 | 17.95814
0.417 | 8.05902 | 15.48323 | 12.65972 | 18.20292
0.419 | 8.05902 | 15.17232 | 12.43405 | 18.20292
0.42033333 | 8.05902 | 15.32777 | 12.77255 | 18.20292
0.42233333 | 8.05902 | 15.48323 | 13.24644 | 18.7815
0.42366667 | 8.25606 | 15.32777 | 13.24644 | 18.7815
0.42533333 | 8.25606 | 15.79414 | 13.13361 | 18.53671
0.42733333 | 8.47281 | 15.98068 | 13.49467 | 18.7815
0.42866667 | 8.66985 | 15.98068 | 13.49467 | 19.00403
0.43066667 | 8.66985 | 16.44704 | 13.72033 | 19.24881
0.432 | 8.57133 | 16.63359 | 13.85573 | 19.36007
0.434 | 8.78808 | 16.63359 | 14.19423 | 19.47134
0.43566667 | 8.8866 | 16.63359 | 14.19423 | 19.71612
0.437 | 8.8866 | 17.2865 | 14.0814 | 20.07217
0.439 | 8.8866 | 17.2865 | 14.32963 | 20.2947
0.44033333 | 8.98512 | 17.09995 | 14.66812 | 20.2947
0.44233333 | 8.98512 | 17.75286 | 14.66812 | 20.65075
0.44366667 | 9.08364 | 17.9394 | 14.66812 | 20.76201
0.44566667 | 9.20187 | 17.9394 | 15.02918 | 20.87328
0.44733333 | 9.20187 | 17.75286 | 14.91635 | 21.11806
0.44866667 | 9.30039 | 18.09486 | 14.91635 | 21.22932
0.45066667 | 9.20187 | 18.40576 | 15.39024 | 21.34059
0.452 | 9.39891 | 18.74776 | 15.39024 | 21.45185
0.454 | 9.49743 | 18.74776 | 15.50308 | 21.91916
0.45566667 | 9.8127 | 19.05867 | 15.61591 | 22.05268
0.45733333 | 9.8127 | 19.05867 | 15.50308 | 21.91916
0.459 | 9.8127 | 19.40067 | 15.97697 | 22.16395
0.46033333 | 9.91122 | 19.71158 | 16.0898 | 22.38648
0.46233333 | 10.00974 | 19.55613 | 16.0898 | 22.51999
0.46366667 | 10.22648 | 19.71158 | 16.20263 | 22.38648
0.46566667 | 10.22648 | 19.71158 | 16.33803 | 22.63126
0.46733333 | 10.42353 | 20.05358 | 16.56369 | 22.85379
0.46866667 | 10.42353 | 20.05358 | 16.81192 | 23.09857
0.47066667 | 10.54175 | 20.51994 | 16.67652 | 22.85379
0.472 | 10.54175 | 20.51994 | 16.92475 | 23.20984
0.474 | 10.95554 | 20.51994 | 17.15042 | 23.3211
0.47566667 | 10.95554 | 20.70649 | 17.15042 | 23.67715
0.47733333 | 10.95554 | 21.17285 | 17.15042 | 23.3211
0.479 | 11.05406 | 21.17285 | 17.39865 | 23.67715
0.48033333 | 11.15258 | 21.51485 | 17.87254 | 24.0332
0.48233333 | 11.36933 | 21.51485 | 17.75971 | 24.0332
0.484 | 11.46785 | 22.0123 | 17.75971 | 24.14446
0.48566667 | 11.46785 | 21.82575 | 18.0982 | 24.25573
0.48733333 | 11.78312 | 22.32321 | 18.34643 | 24.72304
0.489 | 11.78312 | 22.32321 | 18.0982 | 24.8343
0.49066667 | 11.66489 | 22.47866 | 18.0982 | 24.72304
0.492 | 11.88164 | 22.82066 | 18.5721 | 24.96782
0.494 | 11.98016 | 22.82066 | 18.82033 | 25.07908
0.49566667 | 12.19691 | 23.31811 | 18.34643 | 25.43513
0.49733333 | 12.19691 | 23.13157 | 18.45927 | 25.30161
0.499 | 12.07868 | 23.31811 | 18.93316 | 25.30161
0.49966667 | 12.19691 | 23.31811 | 18.68493 | 25.65766
0.49966667 | 12.19691 | 23.13157 | 18.5721 | 25.5464
0.498 | 11.98016 | 22.82066 | 18.21104 | 24.96782
0.49633333 | 11.66489 | 22.16775 | 17.87254 | 24.25573
0.49466667 | 11.56637 | 21.6703 | 17.15042 | 23.92193
0.493 | 11.15258 | 21.01739 | 16.67652 | 23.45462
0.49133333 | 10.83732 | 20.20903 | 15.97697 | 22.85379
0.48966667 | 10.42353 | 19.71158 | 15.50308 | 22.51999
0.488 | 10.32501 | 19.55613 | 15.14201 | 22.05268
0.48633333 | 9.91122 | 19.05867 | 14.91635 | 21.45185
0.48466667 | 9.8127 | 18.59231 | 14.91635 | 20.87328
0.483 | 9.49743 | 17.9394 | 14.19423 | 20.40596
0.48133333 | 8.8866 | 17.9394 | 14.0814 | 20.2947
0.47966667 | 9.20187 | 17.2865 | 13.49467 | 19.82739
0.478 | 8.98512 | 16.78904 | 13.24644 | 19.36007
0.47633333 | 8.98512 | 16.44704 | 12.77255 | 18.7815
0.47466667 | 8.8866 | 16.13614 | 12.43405 | 19.00403
0.473 | 8.47281 | 15.98068 | 12.29865 | 18.67023
0.47133333 | 8.57133 | 15.48323 | 11.71193 | 18.20292
0.46966667 | 8.25606 | 14.98577 | 11.48627 | 17.60209
0.468 | 8.05902 | 14.67487 | 11.12521 | 17.2683
0.46633333 | 7.9605 | 14.33287 | 10.89954 | 17.37956
0.46466667 | 7.9605 | 14.51941 | 10.89954 | 16.5562
0.463 | 7.64523 | 14.17741 | 10.42565 | 16.22241
0.46133333 | 7.74375 | 13.86651 | 10.06459 | 15.75509
0.45966667 | 7.64523 | 14.17741 | 10.17742 | 15.75509
0.458 | 7.32997 | 13.52451 | 9.70353 | 15.51031
0.45633333 | 7.23145 | 13.02705 | 9.47786 | 14.82047
0.45466667 | 7.13292 | 13.02705 | 9.47786 | 14.68695
0.453 | 6.81766 | 12.8716 | 9.1168 | 14.68695
0.45133333 | 6.81766 | 12.56069 | 8.86857 | 14.10838
0.44966667 | 6.50239 | 12.56069 | 8.64291 | 13.99711
0.448 | 6.40387 | 11.72124 | 8.39468 | 13.64106
0.44633333 | 6.50239 | 12.21869 | 8.16901 | 13.5298
0.44466667 | 6.40387 | 11.56578 | 8.16901 | 13.64106
0.443 | 5.99008 | 11.56578 | 7.69512 | 13.5298
0.44133333 | 5.99008 | 11.41033 | 7.58229 | 12.83996
0.43966667 | 5.67481 | 11.41033 | 7.46946 | 12.70644
0.438 | 5.57629 | 11.06833 | 7.33406 | 12.59517
0.43633333 | 5.67481 | 10.60197 | 7.22123 | 12.37265
0.43466667 | 5.47777 | 10.25997 | 6.86017 | 11.90533
0.433 | 5.47777 | 10.10452 | 6.74734 | 11.90533
0.43133333 | 5.47777 | 9.94906 | 6.6345 | 11.77182
0.42966667 | 5.26102 | 10.10452 | 6.86017 | 11.54929
0.428 | 5.1625 | 9.29615 | 6.38627 | 10.97071
0.42633333 | 5.06398 | 9.29615 | 6.16061 | 10.97071
0.42466667 | 5.26102 | 9.29615 | 6.38627 | 10.97071
0.423 | 5.1625 | 8.7987 | 6.27344 | 10.39213
0.42133333 | 5.1625 | 8.95416 | 6.38627 | 10.25861
0.41966667 | 4.65019 | 8.64325 | 5.91238 | 10.25861
0.418 | 4.96546 | 8.7987 | 6.16061 | 10.5034
0.41633333 | 4.74871 | 8.48779 | 6.04778 | 10.03608
0.41466667 | 4.55167 | 8.30125 | 5.68672 | 9.56877
0.413 | 4.33493 | 7.99034 | 5.43849 | 9.7913
0.41133333 | 4.65019 | 7.99034 | 5.68672 | 9.92482
0.40966667 | 4.33493 | 8.14579 | 5.43849 | 9.32399
0.408 | 4.43345 | 8.14579 | 5.21282 | 9.10146
0.40633333 | 4.33493 | 8.30125 | 5.21282 | 8.9902
0.40466667 | 4.23641 | 7.64834 | 4.96459 | 8.9902
0.40266667 | 4.01966 | 7.49289 | 5.09999 | 8.85668
0.40133333 | 4.13788 | 7.49289 | 4.96459 | 8.63415
0.39966667 | 3.92114 | 6.99543 | 4.73893 | 8.2781
0.398 | 3.92114 | 6.99543 | 4.6261 | 8.2781
0.39633333 | 3.92114 | 7.18198 | 4.73893 | 8.16684
0.39466667 | 3.82262 | 6.83998 | 4.51327 | 7.81079
0.393 | 3.62557 | 6.68453 | 4.51327 | 7.92205
0.39133333 | 3.7241 | 6.68453 | 4.51327 | 7.47699
0.38966667 | 3.50735 | 6.83998 | 4.37787 | 7.34348
0.388 | 3.31031 | 6.18707 | 4.03937 | 7.34348
0.38633333 | 3.21179 | 6.18707 | 4.15221 | 7.23221
0.38466667 | 3.31031 | 5.87616 | 3.90398 | 6.87616
0.38266667 | 3.40883 | 5.87616 | 3.67831 | 7.00968
0.38133333 | 3.21179 | 5.87616 | 3.90398 | 6.65363
0.37966667 | 3.09356 | 5.72071 | 3.79115 | 6.54237
0.378 | 2.89652 | 5.53417 | 3.56548 | 6.54237
0.37633333 | 3.09356 | 5.72071 | 3.79115 | 6.29759
0.37466667 | 2.89652 | 5.87616 | 3.43008 | 6.29759
0.373 | 2.99504 | 5.22326 | 3.31725 | 6.18632
0.371 | 2.798 | 5.22326 | 3.43008 | 6.07506
0.36966667 | 2.798 | 5.22326 | 3.31725 | 5.94154
0.368 | 2.58125 | 4.88126 | 3.20442 | 5.94154
0.36633333 | 2.67977 | 4.88126 | 3.31725 | 5.71901
0.36466667 | 2.48273 | 4.88126 | 2.95619 | 5.83028
0.36266667 | 2.58125 | 4.57035 | 2.95619 | 5.47423
0.36133333 | 2.58125 | 4.7258 | 3.09159 | 5.47423
0.35933333 | 2.48273 | 4.57035 | 2.95619 | 5.2517
0.358 | 2.26598 | 4.4149 | 2.95619 | 5.2517
0.35633333 | 2.38421 | 4.22835 | 2.95619 | 5.2517
0.35433333 | 2.38421 | 4.4149 | 2.95619 | 5.00692
0.353 | 2.38421 | 3.91744 | 3.09159 | 5.00692
0.351 | 2.38421 | 4.0729 | 2.73053 | 4.67312
0.34966667 | 2.16746 | 3.91744 | 2.84336 | 4.78439
0.34766667 | 2.26598 | 3.76199 | 2.4823 | 4.67312
0.34633333 | 2.06894 | 3.76199 | 2.84336 | 4.42834
0.34466667 | 2.26598 | 3.76199 | 2.6177 | 4.5396
0.34266667 | 1.97042 | 3.26454 | 2.25663 | 4.42834
0.34133333 | 1.97042 | 3.57544 | 2.4823 | 4.31707
0.33933333 | 1.8522 | 3.57544 | 2.4823 | 4.31707
0.338 | 1.97042 | 3.41999 | 2.4823 | 4.09454
0.33633333 | 1.8522 | 3.26454 | 2.25663 | 3.84976
0.33433333 | 1.75367 | 3.41999 | 2.36947 | 3.96103
0.333 | 1.75367 | 3.41999 | 2.25663 | 3.84976
0.331 | 1.75367 | 3.26454 | 2.4823 | 3.49371
0.32966667 | 1.65515 | 3.41999 | 2.1438 | 3.62723
0.32766667 | 1.55663 | 3.26454 | 2.0084 | 3.49371
0.32633333 | 1.75367 | 3.41999 | 2.1438 | 3.38245
0.32466667 | 1.75367 | 3.26454 | 2.0084 | 3.38245
0.32266667 | 1.55663 | 2.92254 | 2.0084 | 3.27118
0.32133333 | 1.65515 | 2.92254 | 2.0084 | 3.0264
0.31933333 | 1.55663 | 2.92254 | 2.0084 | 3.15992
0.318 | 1.43841 | 3.10908 | 1.89557 | 3.0264
0.316 | 1.33989 | 2.92254 | 2.0084 | 2.91514
0.31433333 | 1.43841 | 2.92254 | 1.89557 | 2.55909
0.313 | 1.43841 | 2.61163 | 1.78274 | 2.69261
0.311 | 1.43841 | 3.10908 | 1.78274 | 2.55909
0.30966667 | 1.33989 | 2.76708 | 1.66991 | 2.55909
0.30766667 | 1.33989 | 2.76708 | 1.66991 | 2.69261
0.306 | 1.43841 | 2.76708 | 1.78274 | 2.44783
0.30433333 | 1.24137 | 2.61163 | 1.66991 | 2.69261
0.30266667 | 1.33989 | 2.76708 | 1.89557 | 2.44783
0.30133333 | 1.02462 | 2.45617 | 1.66991 | 2.33656
0.29933333 | 1.14284 | 2.76708 | 1.78274 | 2.44783
0.298 | 1.24137 | 2.76708 | 1.66991 | 2.44783
0.296 | 1.14284 | 2.61163 | 1.53451 | 2.2253
0.29433333 | 1.24137 | 2.92254 | 1.53451 | 2.33656
0.29266667 | 1.02462 | 2.45617 | 1.78274 | 1.98051
0.291 | 1.14284 | 2.26963 | 1.42168 | 2.2253
0.28966667 | 1.02462 | 2.45617 | 1.66991 | 1.86925
0.28766667 | 1.24137 | 2.26963 | 1.42168 | 2.09178
0.286 | 0.9261 | 2.45617 | 1.42168 | 1.98051
0.28433333 | 1.24137 | 2.11418 | 1.42168 | 2.09178
0.28266667 | 1.14284 | 2.26963 | 1.53451 | 1.86925
0.28133333 | 0.9261 | 2.11418 | 1.19602 | 1.75798
0.27933333 | 0.9261 | 2.11418 | 1.30885 | 1.86925
0.278 | 1.02462 | 1.95872 | 1.42168 | 1.86925
0.276 | 0.9261 | 2.11418 | 1.30885 | 1.86925
0.27433333 | 0.9261 | 2.11418 | 1.42168 | 1.86925
0.27266667 | 0.72906 | 2.26963 | 1.42168 | 1.86925
0.271 | 0.9261 | 1.95872 | 1.30885 | 1.5132
0.26966667 | 1.02462 | 1.95872 | 1.42168 | 1.62447
0.26766667 | 1.02462 | 1.95872 | 1.42168 | 1.62447
0.266 | 0.63053 | 1.61672 | 1.30885 | 1.40194
0.26433333 | 0.9261 | 1.80327 | 1.19602 | 1.40194
0.26266667 | 1.02462 | 1.61672 | 1.30885 | 1.5132
0.261 | 0.9261 | 1.80327 | 1.42168 | 1.5132
0.25933333 | 0.82758 | 1.61672 | 1.30885 | 1.40194
0.25766667 | 0.82758 | 1.80327 | 1.19602 | 1.40194
0.256 | 0.72906 | 1.80327 | 1.19602 | 1.5132
0.25433333 | 1.02462 | 1.80327 | 1.19602 | 1.29067
0.25266667 | 0.63053 | 1.95872 | 1.19602 | 1.29067
0.251 | 0.72906 | 1.95872 | 1.08318 | 1.29067
0.24933333 | 0.63053 | 1.46127 | 0.83495 | 1.15715
0.24766667 | 0.72906 | 1.80327 | 1.08318 | 1.15715
0.246 | 0.9261 | 1.80327 | 1.19602 | 1.15715
0.24433333 | 0.51231 | 1.46127 | 0.83495 | 1.04589
0.24266667 | 0.72906 | 1.80327 | 1.08318 | 1.15715
0.241 | 0.63053 | 1.61672 | 1.08318 | 1.15715
0.23933333 | 0.51231 | 1.61672 | 1.19602 | 1.04589
0.23766667 | 0.63053 | 1.30581 | 0.94779 | 1.04589
0.236 | 0.51231 | 1.80327 | 1.08318 | 1.15715
0.23433333 | 0.41379 | 1.80327 | 1.08318 | 1.15715
0.23266667 | 0.51231 | 1.46127 | 0.83495 | 0.93462
0.231 | 0.51231 | 1.61672 | 0.94779 | 1.15715
0.22933333 | 0.63053 | 1.61672 | 0.83495 | 0.82336
0.22766667 | 0.51231 | 1.30581 | 1.08318 | 1.04589
0.226 | 0.51231 | 1.30581 | 1.08318 | 0.93462
0.22433333 | 0.41379 | 1.30581 | 0.94779 | 0.71209
0.22266667 | 0.41379 | 1.30581 | 0.72212 | 0.71209
0.221 | 0.51231 | 1.46127 | 0.94779 | 0.82336
0.21933333 | 0.51231 | 1.30581 | 1.08318 | 0.82336
0.21766667 | 0.51231 | 0.99491 | 0.83495 | 0.57858
0.216 | 0.41379 | 1.30581 | 0.72212 | 0.71209
0.21433333 | 0.51231 | 1.46127 | 0.94779 | 0.82336
0.21266667 | 0.51231 | 0.99491 | 0.94779 | 0.71209
0.211 | 0.41379 | 1.15036 | 0.72212 | 0.71209
0.20933333 | 0.41379 | 1.15036 | 0.83495 | 0.82336
0.20766667 | 0.51231 | 0.99491 | 0.83495 | 0.71209
0.206 | 0.31527 | 0.99491 | 0.72212 | 0.57858
0.20433333 | 0.41379 | 0.99491 | 0.72212 | 0.46731
0.20266667 | 0.51231 | 1.15036 | 0.83495 | 0.71209
0.201 | 0.31527 | 0.99491 | 0.83495 | 0.57858
0.19933333 | 0.31527 | 1.15036 | 0.72212 | 0.57858
0.19766667 | 0.51231 | 0.99491 | 0.83495 | 0.46731
0.196 | 0.41379 | 0.80836 | 0.47389 | 0.35605
0.19433333 | 0.21675 | 1.15036 | 0.72212 | 0.46731
0.19266667 | 0.51231 | 0.99491 | 0.72212 | 0.57858
0.191 | 0.31527 | 0.80836 | 0.72212 | 0.46731
0.18933333 | 0.31527 | 0.80836 | 0.72212 | 0.35605
0.18766667 | 0.098521 | 0.80836 | 0.60929 | 0.46731
0.186 | 0.31527 | 0.80836 | 0.72212 | 0.35605
0.18433333 | 0.21675 | 0.80836 | 0.60929 | 0.24478
0.18266667 | 0.31527 | 0.80836 | 0.60929 | 0.35605
0.181 | 0.21675 | 0.99491 | 0.72212 | 0.46731
0.17933333 | 0.21675 | 0.65291 | 0.60929 | 0.35605
0.17766667 | 0.31527 | 0.65291 | 0.60929 | 0.46731
0.176 | 0.41379 | 0.99491 | 0.47389 | 0.35605
0.17433333 | 0.31527 | 0.65291 | 0.47389 | 0.35605
0.17266667 | 0.21675 | 0.99491 | 0.60929 | 0.57858
0.171 | 0.21675 | 0.99491 | 0.60929 | 0.71209
0.16933333 | 0.31527 | 0.49745 | 0.47389 | 0.35605
0.16766667 | 0.21675 | 0.65291 | 0.36106 | 0.57858
0.166 | 0.31527 | 0.80836 | 0.60929 | 0.57858
0.16433333 | 0.21675 | 0.80836 | 0.36106 | 0.35605
0.16266667 | 0.098521 | 0.49745 | 0.47389 | 0.35605
0.161 | 0.31527 | 0.99491 | 0.72212 | 0.46731
0.15933333 | 0.098521 | 0.65291 | 0.47389 | 0.46731
0.15766667 | 0.21675 | 0.65291 | 0.47389 | 0.35605
0.156 | 0.31527 | 0.99491 | 0.47389 | 0.46731
0.15433333 | 0.21675 | 0.49745 | 0.36106 | 0.11126
0.15266667 | 0.21675 | 0.65291 | 0.60929 | 0.35605
0.151 | 0.31527 | 0.80836 | 0.47389 | 0.24478
0.14933333 | 0.31527 | 0.342 | 0.47389 | 0.24478
0.14766667 | 0.098521 | 0.49745 | 0.36106 | 0.24478
0.146 | 0.31527 | 0.80836 | 0.36106 | 0.35605
0.14433333 | 0.51231 | 0.49745 | 0.47389 | 0.46731
0.14266667 | 0.21675 | 0.65291 | 0.36106 | 0.35605
0.14066667 | 0.21675 | 0.65291 | 0.47389 | 0.46731
0.13933333 | 0.21675 | 0.99491 | 0.60929 | 0.35605
0.13766667 | 0.21675 | 0.65291 | 0.36106 | 0.35605
0.136 | 0.098521 | 0.49745 | 0.60929 | 0.24478
0.13433333 | 0.21675 | 0.65291 | 0.36106 | 0.24478
0.13266667 | 0.21675 | 0.49745 | 0.47389 | 0.35605
0.131 | 0.31527 | 0.49745 | 0.60929 | 0.46731
0.129 | 0.31527 | 0.49745 | 0.60929 | 0.35605
0.12766667 | 0.098521 | 0.65291 | 0.60929 | 0.35605
0.126 | 0.21675 | 0.65291 | 0.47389 | 0.35605
0.12433333 | 0.098521 | 0.80836 | 0.47389 | 0.24478
0.12266667 | 0.31527 | 0.65291 | 0.60929 | 0.35605
0.12066667 | 0.098521 | 0.49745 | 0.47389 | 0.24478
0.11933333 | 0.31527 | 0.65291 | 0.47389 | 0.46731
0.11733333 | 0.21675 | 0.49745 | 0.36106 | 0.46731
0.116 | 0.21675 | 0.342 | 0.60929 | 0.24478
0.11433333 | 0.098521 | 0.65291 | 0.36106 | 0.46731
0.11266667 | 0.31527 | 0.65291 | 0.60929 | 0.46731
0.111 | 0.21675 | 0.342 | 0.36106 | 0.24478
0.109 | 0.21675 | 0.49745 | 0.60929 | 0.35605
0.10766667 | 0.41379 | 0.49745 | 0.47389 | 0.46731
0.10566667 | 0.31527 | 0.342 | 0.47389 | 0.35605
0.10433333 | 0.098521 | 0.49745 | 0.36106 | 0.35605
0.10266667 | 0.31527 | 0.49745 | 0.47389 | 0.35605
0.10066667 | 0.098521 | 0.49745 | 0.60929 | 0.35605
0.09933333 | 0.21675 | 0.49745 | 0.47389 | 0.35605
0.09733333 | 0.098521 | 0.49745 | 0.24823 | 0.35605
0.096 | 0.21675 | 0.342 | 0.36106 | 0.24478
0.09433333 | 0.21675 | 0.49745 | 0.47389 | 0.35605
0.09233333 | 0.31527 | 0.65291 | 0.47389 | 0.46731
0.091 | 0.31527 | 0.65291 | 0.47389 | 0.46731
0.089 | 0.21675 | 0.49745 | 0.1354 | 0.35605
0.08766667 | 0.098521 | 0.49745 | 0.36106 | 0.24478
0.08566667 | 0.41379 | 0.49745 | 0.47389 | 0.24478
0.08433333 | 0.21675 | 0.49745 | 0.24823 | 0.35605
0.08266667 | 0.21675 | 0.342 | 0.47389 | 0.24478
0.08066667 | 0.41379 | 0.49745 | 0.47389 | 0.35605
0.07933333 | 0.31527 | 0.49745 | 0.47389 | 0.35605
0.07733333 | 0.31527 | 0.65291 | 0.24823 | 0.35605
0.076 | 0.21675 | 0.65291 | 0.24823 | 0.35605
0.074 | 0.31527 | 0.49745 | 0.24823 | 0.24478
0.07233333 | 0.31527 | 0.49745 | 0.36106 | 0.46731
0.071 | 0.21675 | 0.49745 | 0.36106 | 0.35605
0.069 | 0.31527 | 0.49745 | 0.36106 | 0.24478
0.06766667 | 0.31527 | 0.49745 | 0.36106 | 0.35605
0.06566667 | 0.31527 | 0.65291 | 0.36106 | 0.57858
0.064 | 0.21675 | 0.65291 | 0.24823 | 0.46731
0.06233333 | 0.21675 | 0.65291 | 0.36106 | 0.24478
0.06066667 | 0.21675 | 0.65291 | 0.24823 | 0.35605
0.05933333 | 0.41379 | 0.49745 | 0.24823 | 0.57858
0.05733333 | 0.098521 | 0.49745 | 0.24823 | 0.46731
0.056 | 0.31527 | 0.49745 | 0.24823 | 0.35605
0.054 | 0.21675 | 0.65291 | 0.24823 | 0.46731
0.05233333 | 0.31527 | 0.65291 | 0.24823 | 0.24478
0.05066667 | 0.31527 | 0.65291 | 0.24823 | 0.35605
0.049 | 0.21675 | 0.49745 | 0.24823 | 0.35605
0.04766667 | 0.21675 | 0.49745 | 0.24823 | 0.35605
0.04566667 | 0.31527 | 0.342 | 0.1354 | 0.46731
0.044 | 0.21675 | 0.65291 | 0.36106 | 0.35605
0.04233333 | 0.31527 | 0.49745 | 0.36106 | 0.46731
0.04066667 | 0.21675 | 0.342 | 0.1354 | 0.24478
0.03933333 | 0.21675 | 0.49745 | 0.36106 | 0.46731
0.03733333 | 0.31527 | 0.65291 | 0.24823 | 0.46731
0.036 | 0.41379 | 0.65291 | 0.24823 | 0.46731
0.034 | 0.31527 | 0.342 | 0.36106 | 0.24478
0.03233333 | 0.21675 | 0.342 | 0.24823 | 0.35605
0.03066667 | 0.41379 | 0.65291 | 0.24823 | 0.24478
0.029 | 0.31527 | 0.342 | 0.36106 | 0.24478
0.02766667 | 0.21675 | 0.65291 | 0.24823 | 0.35605
0.02566667 | 0.21675 | 0.49745 | 0.1354 | 0.35605
0.024 | 0.41379 | 0.49745 | 0.36106 | 0.35605
0.02233333 | 0.31527 | 0.49745 | 0.24823 | 0.24478
0.02066667 | 0.31527 | 0.342 | 0.24823 | 0.24478
0.019 | 0.098521 | 0.342 | 0.24823 | 0.11126
0.01733333 | 0.31527 | 0.49745 | 0.24823 | 0.46731
0.016 | 0.098521 | 0.49745 | 0 | 0.24478
0.014 | 0.31527 | 0.342 | 0.36106 | 0.24478
0.01233333 | 0.21675 | 0.15545 | 0.36106 | 0.24478
0.01066667 | 0.31527 | 0.49745 | 0.1354 | 0.46731
0.009 | 0.21675 | 0.342 | 0.24823 | 0.24478
0.00733333 | 0.21675 | 0.342 | 0.24823 | 0.24478
0.00566667 | 0.21675 | 0.15545 | 0.24823 | 0.24478
0.004 | 0.31527 | 0.15545 | 0.1354 | 0.24478
0.00233333 | 0.21675 | 0.342 | 0.36106 | 0.35605
0.00066667 | 0.21675 | 0 | 0.24823 | 0.35605
0 | 0.31527 | 0.49745 | 0.36106 | 0.24478
0 | 0.31527 | 0.65291 | 0.36106 | 0.35605
0 | 0.21675 | 0.49745 | 0.24823 | 0.35605
0 | 0.31527 | 0.49745 | 0.36106 | 0.35605
0 | 0.31527 | 0.49745 | 0.1354 | 0.11126
0 | 0.31527 | 0.49745 | 0.36106 | 0.35605
0 | 0.31527 | 0.49745 | 0.47389 | 0.35605
0 | 0.21675 | 0.342 | 0.24823 | 0.35605
0 | 0.31527 | 0.49745 | 0.24823 | 0.35605
0 | 0.31527 | 0.49745 | 0.24823 | 0.46731
0 | 0.31527 | 0.342 | 0.1354 | 0.24478
0 | 0 | 0.342 | 0.1354 | 0.35605
0 | 0.41379 | 0.342 | 0.36106 | 0.35605
0 | 0.31527 | 0.49745 | 0.1354 | 0.35605
0 | 0.098521 | 0.49745 | 0.1354 | 0.11126
0 | 0.21675 | 0.49745 | 0.24823 | 0.35605
0 | 0.41379 | 0.49745 | 0.1354 | 0.11126
0 | 0.098521 | 0.49745 | 0.1354 | 0.11126
0 | 0.098521 | 0.49745 | 0.47389 | 0.35605
0 | 0.21675 | 0.65291 | 0.24823 | 0.35605
0 | 0.21675 | 0.15545 | 0.1354 | 0
0 | 0.21675 | 0.342 | 0.36106 | 0.24478
0 | 0.21675 | 0.15545 | 0.24823 | 0.35605
0 | 0.21675 | 0.342 | 0.1354 | 0.35605
0 | 0.21675 | 0.49745 | 0.36106 | 0.46731
0 | 0.31527 | 0.342 | 0.24823 | 0.35605
0 | 0.21675 | 0.342 | 0.1354 | 0.24478
0 | 0.21675 | 0.342 | 0.24823 | 0.24478
0 | 0.21675 | 0.80836 | 0.24823 | 0.57858
0 | 0.41379 | 0.49745 | 0.36106 | 0.35605
0 | 0.098521 | 0.342 | 0.1354 | 0.46731
0 | 0.31527 | 0.342 | 0.36106 | 0.24478
0 | 0.41379 | 0.342 | 0.1354 | 0.35605
0 | 0.21675 | 0.49745 | 0.24823 | 0.35605
0 | 0.41379 | 0.65291 | 0.47389 | 0.35605
0 | 0.41379 | 0.80836 | 0.36106 | 0.11126
0 | 0.31527 | 0.342 | 0.1354 | 0.24478
0 | 0.31527 | 0.65291 | 0.36106 | 0.46731
0 | 0.31527 | 0.49745 | 0.24823 | 0.46731
0 | 0.21675 | 0.342 | 0.1354 | 0.24478
0 | 0.31527 | 0.342 | 0.36106 | 0.24478
0 | 0.21675 | 0.80836 | 0.36106 | 0.46731
0 | 0.21675 | 0.342 | 0.24823 | 0.35605
0 | 0.21675 | 0.49745 | 0.24823 | 0.24478
0 | 0.21675 | 0.342 | 0.24823 | 0.35605
0 | 0.41379 | 0.65291 | 0.24823 | 0.11126
0 | 0.098521 | 0.15545 | 0.36106 | 0.24478
0 | 0.21675 | 0.342 | 0.36106 | 0.35605
0 | 0.31527 | 0.65291 | 0.1354 | 0.24478
0 | 0.21675 | 0.342 | 0.1354 | 0.24478
0 | 0.31527 | 0.49745 | 0.47389 | 0.35605
0 | 0.21675 | 0.49745 | 0.24823 | 0.35605
0 | 0.098521 | 0.65291 | 0.24823 | 0.24478
0 | 0.21675 | 0.342 | 0.47389 | 0.46731
0 | 0.31527 | 0.342 | 0.36106 | 0.46731
0 | 0.31527 | 0.342 | 0 | 0.24478
0 | 0.21675 | 0.15545 | 0.60929 | 0.24478
0 | 0.31527 | 0.65291 | 0.47389 | 0.24478
0 | 0.41379 | 0.80836 | 0.36106 | 0.24478
0 | 0.21675 | 0.49745 | 0.24823 | 0.24478
0 | 0.31527 | 0.342 | 0.36106 | 0.35605
0 | 0.31527 | 0.65291 | 0.1354 | 0.35605
0 | 0.098521 | 0.15545 | 0.36106 | 0.24478
0 | 0.098521 | 0.49745 | 0.47389 | 0.35605
0 | 0.51231 | 0.342 | 0.36106 | 0.35605
0 | 0.31527 | 0.342 | 0.1354 | 0.24478
0 | 0.41379 | 0.49745 | 0.47389 | 0.35605
0 | 0.31527 | 0.65291 | 0.24823 | 0.24478
0 | 0.21675 | 0.342 | 0.1354 | 0.11126
0 | 0.21675 | 0.342 | 0.36106 | 0.35605
0 | 0.31527 | 0.49745 | 0.47389 | 0.35605
0 | 0.41379 | 0.342 | 0.24823 | 0.24478
0 | 0.31527 | 0.342 | 0.47389 | 0.24478
0 | 0.21675 | 0.65291 | 0.47389 | 0.46731
0 | 0.41379 | 0.65291 | 0.24823 | 0.24478
0 | 0.21675 | 0.15545 | 0.36106 | 0.11126
0 | 0.21675 | 0.80836 | 0.36106 | 0.35605
0 | 0.41379 | 0.65291 | 0.36106 | 0.35605
0 | 0.21675 | 0.342 | 0.36106 | 0.24478
0 | 0.31527 | 0.65291 | 0.36106 | 0.35605
0 | 0.31527 | 0.49745 | 0.1354 | 0.24478
0 | 0.41379 | 0.342 | 0.24823 | 0.24478
0 | 0.21675 | 0.342 | 0.47389 | 0.46731
0 | 0.21675 | 0.65291 | 0.24823 | 0.35605
0 | 0.41379 | 0.49745 | 0.24823 | 0.24478
0 | 0.21675 | 0.342 | 0.36106 | 0.35605
0 | 0.31527 | 0.15545 | 0.47389 | 0.46731
0 | 0.41379 | 0.342 | 0.24823 | 0.24478
0 | 0.41379 | 0.342 | 0.36106 | 0.46731
0 | 0.31527 | 0.49745 | 0.24823 | 0.24478
0 | 0.31527 | 0.49745 | 0.24823 | 0.24478
0 | 0.31527 | 0.49745 | 0.36106 | 0.35605
0 | 0.31527 | 0.49745 | 0.47389 | 0.46731
0 | 0.41379 | 0.65291 | 0.47389 | 0.35605
0 | 0.098521 | 0.342 | 0.24823 | 0.35605
0 | 0.41379 | 0.49745 | 0.47389 | 0.46731
0 | 0.51231 | 0.65291 | 0.1354 | 0.35605
0 | 0.31527 | 0.15545 | 0.24823 | 0.24478
0 | 0.31527 | 0.80836 | 0.47389 | 0.46731
0 | 0.41379 | 0.65291 | 0.36106 | 0.35605
0 | 0.21675 | 0.15545 | 0.24823 | 0.24478
0 | 0.31527 | 0.65291 | 0.47389 | 0.46731
0 | 0.41379 | 0.80836 | 0.36106 | 0.24478
0 | 0.41379 | 0.49745 | 0.1354 | 0.35605
0 | 0.31527 | 0.342 | 0.36106 | 0.35605
0 | 0.31527 | 0.342 | 0.36106 | 0.35605
0 | 0.31527 | 0.342 | 0.1354 | 0.24478
0 | 0.098521 | 0.15545 | 0.36106 | 0.57858
0 | 0.41379 | 0.65291 | 0.47389 | 0.24478
0 | 0.21675 | 0.342 | 0.36106 | 0.35605
0 | 0.21675 | 0.342 | 0.1354 | 0.35605
0 | 0.21675 | 0.49745 | 0.47389 | 0.35605
0 | 0.31527 | 0.65291 | 0.47389 | 0.35605
0 | 0.41379 | 0.15545 | 0.24823 | 0.24478
0 | 0.31527 | 0.15545 | 0.36106 | 0.46731
0 | 0.098521 | 0.80836 | 0.36106 | 0.24478
0 | 0.21675 | 0.49745 | 0.1354 | 0.24478
0 | 0.21675 | 0.49745 | 0.60929 | 0.24478
0 | 0.41379 | 0.65291 | 0.36106 | 0.46731
0 | 0.31527 | 0.342 | 0.24823 | 0.24478
0 | 0.21675 | 0.49745 | 0.24823 | 0.35605
0 | 0.41379 | 0.65291 | 0.47389 | 0.35605
0 | 0.41379 | 0.342 | 0.24823 | 0.24478
0 | 0.21675 | 0.15545 | 0.24823 | 0.35605
0 | 0.41379 | 0.49745 | 0.36106 | 0.46731
0 | 0.21675 | 0.49745 | 0.1354 | 0.35605
0 | 0.21675 | 0.342 | 0.36106 | 0.35605
0 | 0.21675 | 0.49745 | 0.36106 | 0.46731
0 | 0.51231 | 0.49745 | 0.24823 | 0.46731
0 | 0.098521 | 0.342 | 0.1354 | 0.24478
0 | 0.098521 | 0.342 | 0.47389 | 0.35605
0 | 0.41379 | 0.65291 | 0.24823 | 0.57858
0 | 0.098521 | 0.49745 | 0.24823 | 0.24478
0 | 0.098521 | 0.49745 | 0.60929 | 0.35605
0 | 0.51231 | 0.49745 | 0.47389 | 0.24478
0 | 0.31527 | 0.342 | 0.1354 | 0.35605
0 | 0.21675 | 0.49745 | 0.47389 | 0.24478
0 | 0.31527 | 0.65291 | 0.36106 | 0.46731
0 | 0.21675 | 0.342 | 0.36106 | 0.24478
0 | 0.21675 | 0.65291 | 0.36106 | 0.24478
0 | 0.31527 | 0.65291 | 0.47389 | 0.24478
0 | 0.41379 | 0.80836 | 0.1354 | 0.46731
0 | 0.31527 | 0.342 | 0.24823 | 0.11126
0 | 0.41379 | 0.49745 | 0.60929 | 0.35605
0 | 0.41379 | 0.49745 | 0.36106 | 0.24478
0 | 0.21675 | 0.342 | 0.24823 | 0.11126
0 | 0.21675 | 0.65291 | 0.60929 | 0.35605
0 | 0.41379 | 0.65291 | 0.24823 | 0.24478
0 | 0.21675 | 0.342 | 0.24823 | 0.24478
0 | 0.31527 | 0.49745 | 0.47389 | 0.11126
0 | 0.31527 | 0.342 | 0.47389 | 0.35605
0 | 0.31527 | 0.49745 | 0.47389 | 0.11126
0 | 0.41379 | 0.342 | 0.36106 | 0.35605
0 | 0.31527 | 0.65291 | 0.47389 | 0.35605
0 | 0.21675 | 0.342 | 0.24823 | 0.24478
0 | 0.21675 | 0.15545 | 0.47389 | 0.11126
0 | 0.21675 | 0.49745 | 0.47389 | 0.46731
0 | 0.31527 | 0.49745 | 0.36106 | 0.46731
0 | 0.31527 | 0.342 | 0.24823 | 0.24478
0 | 0.21675 | 0.49745 | 0.36106 | 0.35605
0 | 0.51231 | 0.65291 | 0.24823 | 0.24478
0 | 0.098521 | 0.49745 | 0.1354 | 0.11126
0 | 0.21675 | 0.65291 | 0.47389 | 0.46731
0 | 0.41379 | 0.49745 | 0.36106 | 0.35605
0 | 0.21675 | 0.65291 | 0.1354 | 0.35605
0 | 0.41379 | 0.65291 | 0.60929 | 0.11126
0 | 0.21675 | 0.65291 | 0.60929 | 0.35605
0 | 0.31527 | 0.80836 | 0.24823 | 0.24478
0 | 0.31527 | 0 | 0.24823 | 0.24478
0 | 0.31527 | 0.65291 | 0.36106 | 0.35605
0 | 0.098521 | 0.49745 | 0.1354 | 0.46731
0 | 0.41379 | 0.342 | 0.24823 | 0.24478
0 | 0.31527 | 0.65291 | 0.24823 | 0.46731
0 | 0.31527 | 0.65291 | 0.36106 | 0.35605
0 | 0.21675 | 0.15545 | 0.1354 | 0.35605
0 | 0.21675 | 0.342 | 0.36106 | 0.24478
0 | 0.51231 | 0.49745 | 0.24823 | 0.24478
0 | 0.21675 | 0.342 | 0.24823 | 0.46731
0 | 0.21675 | 0.49745 | 0.36106 | 0.46731
0 | 0.21675 | 0.80836 | 0.24823 | 0.46731
0 | 0.21675 | 0.49745 | 0.24823 | 0.11126
0 | 0.41379 | 0.49745 | 0.60929 | 0.24478
0 | 0.31527 | 0.65291 | 0.47389 | 0.35605
0 | 0.21675 | 0.49745 | 0.1354 | 0.46731
0 | 0.098521 | 0.342 | 0.47389 | 0.35605
0 | 0.21675 | 0.65291 | 0.47389 | 0.24478
0 | 0.41379 | 0.49745 | 0.47389 | 0.46731
0 | 0.21675 | 0.15545 | 0.47389 | 0.35605
0 | 0.31527 | 0.49745 | 0.36106 | 0.35605
0 | 0.21675 | 0.65291 | 0.24823 | 0.46731
0 | 0.31527 | 0.342 | 0.24823 | 0.24478
0 | 0.31527 | 0.342 | 0.47389 | 0.35605
0 | 0.21675 | 0.65291 | 0.1354 | 0.46731
0 | 0.31527 | 0.49745 | 0.36106 | 0.46731
0 | 0.21675 | 0.15545 | 0.60929 | 0.35605
0 | 0.31527 | 0.65291 | 0.47389 | 0.35605
0 | 0.31527 | 0.65291 | 0.1354 | 0.35605
0 | 0.31527 | 0.342 | 0.60929 | 0.24478
0 | 0.41379 | 0.49745 | 0.47389 | 0.46731
0 | 0.31527 | 0.342 | 0.1354 | 0.24478
0 | 0.41379 | 0.342 | 0.47389 | 0.46731
0 | 0.21675 | 0.49745 | 0.47389 | 0.35605
0 | 0.31527 | 0.49745 | 0.47389 | 0.46731
0 | 0.41379 | 0.342 | 0.36106 | 0.35605
0 | 0.21675 | 0.65291 | 0.24823 | 0.46731
0 | 0.51231 | 0.49745 | 0.47389 | 0.24478
0 | 0.098521 | 0.49745 | 0.24823 | 0.35605
0 | 0.31527 | 0.342 | 0.60929 | 0.35605
0 | 0.41379 | 0.49745 | 0.36106 | 0.35605
0 | 0.21675 | 0.49745 | 0.47389 | 0.35605
0 | 0.31527 | 0.15545 | 0.47389 | 0.46731
0 | 0.41379 | 0.49745 | 0.24823 | 0.57858
0 | 0.21675 | 0.15545 | 0.24823 | 0.35605
0 | 0.21675 | 0.49745 | 0.36106 | 0.35605
0 | 0.31527 | 0.49745 | 0.24823 | 0.24478
0 | 0.21675 | 0.49745 | 0.1354 | 0.35605
0 | 0.21675 | 0.342 | 0.36106 | 0.24478
0 | 0.31527 | 0.80836 | 0.47389 | 0.35605
0 | 0.31527 | 0.49745 | 0.1354 | 0.24478
0 | 0.21675 | 0.342 | 0.24823 | 0.24478
0 | 0.31527 | 0.65291 | 0.47389 | 0.46731
0 | 0.31527 | 0.49745 | 0.47389 | 0.35605
0 | 0.21675 | 0.49745 | 0.24823 | 0.35605
0 | 0.41379 | 0.49745 | 0.24823 | 0.24478
0 | 0.41379 | 0.49745 | 0.24823 | 0.46731
0 | 0.21675 | 0.342 | 0.1354 | 0.24478
0 | 0.31527 | 0.49745 | 0.60929 | 0.35605
0 | 0.41379 | 0.65291 | 0.36106 | 0.46731
0 | 0.21675 | 0.15545 | 0.1354 | 0.46731
0 | 0.21675 | 0.342 | 0.36106 | 0.24478
0 | 0.31527 | 0.65291 | 0.47389 | 0.35605
0 | 0.098521 | 0 | 0.1354 | 0.35605
0 | 0.21675 | 0.49745 | 0.47389 | 0.24478
0 | 0.41379 | 0.49745 | 0.24823 | 0.24478
0 | 0.31527 | 0.49745 | 0.24823 | 0.46731
0 | 0.31527 | 0.15545 | 0.47389 | 0.24478
0 | 0.21675 | 0.342 | 0.36106 | 0.24478
0 | 0.31527 | 0.65291 | 0.36106 | 0.46731
0 | 0.098521 | 0.15545 | 0.47389 | 0.24478
0 | 0.31527 | 0.49745 | 0.36106 | 0.24478
0 | 0.41379 | 0.65291 | 0.36106 | 0.35605
0 | 0.21675 | 0.49745 | 0.24823 | 0.24478
0 | 0.21675 | 0.49745 | 0.60929 | 0.35605
0 | 0.41379 | 0.65291 | 0.24823 | 0.46731
0 | 0.21675 | 0.342 | 0.36106 | 0.24478
0 | 0.31527 | 0.342 | 0.60929 | 0.24478
0 | 0.31527 | 0.49745 | 0.60929 | 0.35605
0 | 0.21675 | 0.342 | 0.47389 | 0.35605
0 | 0.21675 | 0.15545 | 0.47389 | 0.11126
0 | 0.21675 | 0.65291 | 0.47389 | 0.57858
0 | 0.41379 | 0.342 | 0.1354 | 0.24478
0 | 0.31527 | 0.342 | 0.24823 | 0.35605
0 | 0.21675 | 0.65291 | 0.47389 | 0.35605
0 | 0.31527 | 0.65291 | 0.36106 | 0.24478
0 | 0.21675 | 0.342 | 0.36106 | 0.24478
0 | 0.31527 | 0.49745 | 0.60929 | 0.24478
0 | 0.41379 | 0.65291 | 0.36106 | 0.35605
0 | 0.31527 | 0.15545 | 0.1354 | 0.24478
0 | 0.21675 | 0.49745 | 0.60929 | 0.11126
0 | 0.41379 | 0.80836 | 0.47389 | 0.35605
0 | 0.21675 | 0.49745 | 0.36106 | 0.24478
0 | 0.31527 | 0.65291 | 0.60929 | 0.24478
0 | 0.31527 | 0.49745 | 0.72212 | 0.35605
0 | 0.21675 | 0.49745 | 0.24823 | 0.35605
0 | 0.098521 | 0.342 | 0.60929 | 0.11126
0 | 0.21675 | 0.65291 | 0.60929 | 0.35605
0 | 0.31527 | 0.49745 | 0.24823 | 0.46731
0 | 0.21675 | 0.49745 | 0.47389 | 0.24478
0 | 0.31527 | 0.65291 | 0.60929 | 0.24478
0 | 0.31527 | 0.80836 | 0.36106 | 0.24478
0 | 0.21675 | 0.15545 | 0.36106 | 0.24478
0 | 0.21675 | 0.65291 | 0.47389 | 0.35605
0 | 0.098521 | 0.80836 | 0.36106 | 0.24478
0 | 0.21675 | 0.342 | 0.24823 | 0.24478
0 | 0.098521 | 0.49745 | 0.47389 | 0.46731
0 | 0.21675 | 0.49745 | 0.36106 | 0.35605
0 | 0.31527 | 0.49745 | 0.24823 | 0.35605
0 | 0.098521 | 0.15545 | 0.60929 | 0.46731
0 | 0.41379 | 0.65291 | 0.36106 | 0.46731
0 | 0.21675 | 0.342 | 0.36106 | 0.24478
0 | 0.41379 | 0.342 | 0.47389 | 0.35605
0 | 0.31527 | 0.49745 | 0.60929 | 0.46731
0 | 0.31527 | 0.80836 | 0.36106 | 0.35605
0 | 0.098521 | 0.342 | 0.47389 | 0.35605
0 | 0.41379 | 0.342 | 0.60929 | 0.35605
0 | 0.21675 | 0.65291 | 0.60929 | 0.46731
0 | 0.21675 | 0.342 | 0.36106 | 0.11126
0 | 0.41379 | 0.49745 | 0.60929 | 0.46731
0 | 0.31527 | 0.65291 | 0.47389 | 0.35605
0 | 0.31527 | 0.49745 | 0.24823 | 0.11126
0 | 0.098521 | 0.342 | 0.60929 | 0.35605
0 | 0.21675 | 0.80836 | 0.47389 | 0.57858
0 | 0.31527 | 0.49745 | 0.24823 | 0.11126
0 | 0.31527 | 0.65291 | 0.60929 | 0.24478
0 | 0.31527 | 0.65291 | 0.47389 | 0.46731
0 | 0.21675 | 0.65291 | 0.24823 | 0.35605
0 | 0.31527 | 0.49745 | 0.47389 | 0.11126
0 | 0.41379 | 0.65291 | 0.47389 | 0.35605
0 | 0.41379 | 0.49745 | 0.36106 | 0.35605
0 | 0.098521 | 0.342 | 0.60929 | 0.11126
0 | 0.41379 | 0.65291 | 0.47389 | 0.24478
0 | 0.41379 | 0.49745 | 0.36106 | 0.35605
0 | 0.21675 | 0.342 | 0.36106 | 0.35605
0 | 0.41379 | 0.65291 | 0.47389 | 0.24478
0 | 0.31527 | 0.65291 | 0.36106 | 0.46731
0 | 0.31527 | 0.15545 | 0.36106 | 0.46731
0 | 0.098521 | 0.342 | 0.72212 | 0.24478
0 | 0.21675 | 0.49745 | 0.47389 | 0.35605
0 | 0.31527 | 0.49745 | 0.1354 | 0.24478
0 | 0.21675 | 0.342 | 0.60929 | 0.11126
0 | 0.31527 | 0.49745 | 0.47389 | 0.57858
0 | 0.21675 | 0.65291 | 0.36106 | 0.11126
0 | 0.21675 | 0.342 | 0.47389 | 0.46731
0 | 0.31527 | 0.65291 | 0.60929 | 0.35605
0 | 0.41379 | 0.49745 | 0.36106 | 0.35605
0 | 0.21675 | 0.342 | 0.36106 | 0.46731
0 | 0.21675 | 0.49745 | 0.47389 | 0.35605
0 | 0.41379 | 0.80836 | 0.47389 | 0.11126
0 | 0.21675 | 0.342 | 0.36106 | 0.35605
0 | 0.31527 | 0.49745 | 0.60929 | 0.35605
0 | 0.41379 | 0.65291 | 0.36106 | 0.35605
0 | 0.098521 | 0.15545 | 0.36106 | 0.24478
0 | 0.21675 | 0.15545 | 0.60929 | 0.35605
0 | 0.21675 | 0.65291 | 0.47389 | 0.57858
0 | 0.31527 | 0.15545 | 0.24823 | 0.24478
0 | 0.098521 | 0.49745 | 0.60929 | 0.24478
0 | 0.31527 | 0.80836 | 0.72212 | 0.46731
0 | 0.41379 | 0.342 | 0.24823 | 0.46731
0 | 0.31527 | 0.342 | 0.47389 | 0.24478
0 | 0.31527 | 0.65291 | 0.47389 | 0.24478
0 | 0.31527 | 0.65291 | 0.47389 | 0.24478
0 | 0.21675 | 0.15545 | 0.36106 | 0.24478
0 | 0.51231 | 0.49745 | 0.60929 | 0.57858
0 | 0.41379 | 0.49745 | 0.47389 | 0.35605
0 | 0.21675 | 0.49745 | 0.47389 | 0.35605
0 | 0.31527 | 0.49745 | 0.60929 | 0.46731
0 | 0.51231 | 0.49745 | 0.36106 | 0.46731
0 | 0.31527 | 0.49745 | 0.24823 | 0.24478
0 | 0.21675 | 0.49745 | 0.60929 | 0.46731
0 | 0.51231 | 0.65291 | 0.47389 | 0.46731
0 | 0.21675 | 0.65291 | 0.24823 | 0.35605
0 | 0.31527 | 0.49745 | 0.47389 | 0.35605
0 | 0.21675 | 0.65291 | 0.60929 | 0.46731
0 | 0.31527 | 0.15545 | 0.36106 | 0.35605
0 | 0.31527 | 0.342 | 0.36106 | 0.24478
0 | 0.31527 | 0.49745 | 0.47389 | 0.35605
0 | 0.51231 | 0.49745 | 0.60929 | 0.46731
0 | 0.51231 | 0.15545 | 0.36106 | 0.24478
0 | 0.21675 | 0.49745 | 0.36106 | 0.46731
0 | 0.31527 | 0.65291 | 0.36106 | 0.35605
0 | 0.098521 | 0.342 | 0.47389 | 0.35605
0 | 0.21675 | 0.49745 | 0.60929 | 0.35605
0 | 0.31527 | 0.49745 | 0.47389 | 0.46731
0 | 0.21675 | 0.49745 | 0.24823 | 0.35605
0 | 0.41379 | 0.49745 | 0.60929 | 0.24478
0 | 0.41379 | 0.65291 | 0.47389 | 0.35605
0 | 0.21675 | 0.49745 | 0.36106 | 0.46731
0 | 0.21675 | 0.342 | 0.24823 | 0.35605
0 | 0.31527 | 0.65291 | 0.47389 | 0.46731
0 | 0.31527 | 0.342 | 0.24823 | 0.24478
0 | 0.21675 | 0.342 | 0.36106 | 0.11126
0 | 0.31527 | 0.65291 | 0.36106 | 0.35605
0 | 0.31527 | 0.49745 | 0.24823 | 0.46731
0 | 0.21675 | 0.15545 | 0.47389 | 0.24478
0 | 0.21675 | 0.49745 | 0.36106 | 0.46731
0 | 0.41379 | 0.80836 | 0.36106 | 0.35605
0 | 0 | 0.49745 | 0.47389 | 0.46731
0 | 0.21675 | 0.342 | 0.47389 | 0.35605
0 | 0.31527 | 0.342 | 0.47389 | 0.24478
0 | 0.098521 | 0.49745 | 0.36106 | 0.35605
0 | 0.21675 | 0.342 | 0.60929 | 0.46731
0 | 0.41379 | 0.49745 | 0.47389 | 0.46731
0 | 0.31527 | 0.342 | 0.24823 | 0.46731
0 | 0.21675 | 0.49745 | 0.47389 | 0.35605
0 | 0.41379 | 0.65291 | 0.47389 | 0.35605
0 | 0.21675 | 0.49745 | 0.24823 | 0.35605
0 | 0.098521 | 0.342 | 0.60929 | 0.24478
0 | 0.31527 | 0.65291 | 0.47389 | 0.46731
0 | 0.31527 | 0.342 | 0.24823 | 0.24478
0 | 0.21675 | 0.15545 | 0.47389 | 0.35605
0 | 0.51231 | 0.65291 | 0.60929 | 0.35605
0 | 0.31527 | 0.80836 | 0.24823 | 0.35605
0 | 0.098521 | 0.342 | 0.24823 | 0.11126
0 | 0.21675 | 0.65291 | 0.60929 | 0.46731
0 | 0.41379 | 0.65291 | 0.36106 | 0.35605
0 | 0.21675 | 0.342 | 0.1354 | 0
0 | 0.21675 | 0.49745 | 0.60929 | 0.35605
0 | 0.51231 | 0.65291 | 0.47389 | 0.46731
0 | 0.21675 | 0.342 | 0.24823 | 0.11126
0 | 0.098521 | 0.65291 | 0.72212 | 0.24478
0 | 0.31527 | 0.342 | 0.36106 | 0.46731
0 | 0.31527 | 0.342 | 0.36106 | 0.35605
0 | 0.098521 | 0.342 | 0.47389 | 0.46731
0 | 0.098521 | 0.65291 | 0.60929 | 0.35605
0 | 0.21675 | 0.49745 | 0.36106 | 0.35605
0 | 0.31527 | 0.342 | 0.36106 | 0.24478
0 | 0.31527 | 0.15545 | 0.47389 | 0.35605
0 | 0.31527 | 0.49745 | 0.24823 | 0.35605
0 | 0.21675 | 0.342 | 0.1354 | 0.35605
0 | 0.41379 | 0.49745 | 0.47389 | 0.24478
0 | 0.098521 | 0.49745 | 0.47389 | 0.24478
0 | 0.41379 | 0.15545 | 0.36106 | 0.11126
0 | 0.31527 | 0.49745 | 0.47389 | 0.24478
0 | 0.41379 | 0.65291 | 0.47389 | 0.24478
0 | 0.21675 | 0.342 | 0.36106 | 0.24478
0 | 0.31527 | 0.15545 | 0.60929 | 0.46731
0 | 0.51231 | 0.80836 | 0.47389 | 0.35605
0 | 0.31527 | 0.15545 | 0.36106 | 0.24478
0 | 0.098521 | 0.15545 | 0.60929 | 0.46731
0 | 0.21675 | 0.65291 | 0.47389 | 0.46731
0 | 0.41379 | 0.65291 | 0.60929 | 0.35605
0 | 0.21675 | 0.15545 | 0.47389 | 0.11126
0 | 0.21675 | 0.49745 | 0.60929 | 0.35605
0 | 0.41379 | 0.65291 | 0.36106 | 0.24478
0 | 0.21675 | 0.49745 | 0.72212 | 0.11126
0 | 0.098521 | 0.342 | 0.60929 | 0.46731
0 | 0.31527 | 0.80836 | 0.47389 | 0.46731
0 | 0.41379 | 0.65291 | 0.47389 | 0.35605
0 | 0.098521 | 0.49745 | 0.72212 | 0.35605
0 | 0.31527 | 0.49745 | 0.36106 | 0.57858
0 | 0.31527 | 0.65291 | 0.24823 | 0.24478
0 | 0.31527 | 0.342 | 0.60929 | 0.35605
0 | 0.31527 | 0.49745 | 0.36106 | 0.46731
0 | 0.31527 | 0.65291 | 0.60929 | 0.35605
0 | 0.098521 | 0.49745 | 0.47389 | 0.35605
0 | 0.21675 | 0.49745 | 0.47389 | 0.57858
0 | 0.41379 | 0.342 | 0.36106 | 0.35605
0 | 0.21675 | 0.15545 | 0.36106 | 0.24478
0 | 0.41379 | 0.65291 | 0.36106 | 0.46731
0 | 0.31527 | 0.342 | 0.24823 | 0.46731
0 | 0.098521 | 0.342 | 0.36106 | 0.11126
0 | 0.21675 | 0.49745 | 0.47389 | 0.35605
0 | 0.41379 | 0.342 | 0.36106 | 0.35605
0 | 0.41379 | 0.15545 | 0.47389 | 0
0 | 0.31527 | 0.49745 | 0.47389 | 0.35605
0 | 0.21675 | 0.65291 | 0.36106 | 0.46731
0 | 0.21675 | 0.49745 | 0.47389 | 0.24478
0 | 0.31527 | 0.49745 | 0.36106 | 0.46731
0 | 0.21675 | 0.49745 | 0.60929 | 0.46731
0 | 0.41379 | 0.49745 | 0.36106 | 0.11126
0 | 0.098521 | 0.15545 | 0.60929 | 0.35605
0 | 0.51231 | 0.49745 | 0.47389 | 0.24478
0 | 0.31527 | 0.65291 | 0.47389 | 0.35605
0 | 0.21675 | 0.342 | 0.60929 | 0.24478
0 | 0.41379 | 0.342 | 0.72212 | 0.46731
0 | 0.41379 | 0.80836 | 0.36106 | 0.35605
0 | 0.21675 | 0.65291 | 0.36106 | 0.24478
0 | 0.31527 | 0.65291 | 0.60929 | 0.46731
0 | 0.21675 | 0.65291 | 0.47389 | 0.46731
0 | 0.098521 | 0.342 | 0.24823 | 0.11126
0 | 0.21675 | 0.49745 | 0.60929 | 0.35605
0 | 0.31527 | 0.49745 | 0.47389 | 0.35605
0 | 0.098521 | 0.65291 | 0.36106 | 0.24478
0 | 0.21675 | 0.342 | 0.60929 | 0.35605
0 | 0.41379 | 0.49745 | 0.47389 | 0.35605
0 | 0.41379 | 0.49745 | 0.36106 | 0.35605
0 | 0.21675 | 0.15545 | 0.36106 | 0.35605
0 | 0.31527 | 0.49745 | 0.60929 | 0.35605
0 | 0.31527 | 0.65291 | 0.36106 | 0.35605
0 | 0.098521 | 0.342 | 0.47389 | 0
0 | 0.21675 | 0.65291 | 0.47389 | 0.35605
0 | 0.41379 | 0.342 | 0.72212 | 0.46731
0 | 0.21675 | 0 | 0.36106 | 0.35605
0 | 0.31527 | 0.49745 | 0.60929 | 0.35605
0 | 0.41379 | 0.49745 | 0.47389 | 0.46731
0 | 0.098521 | 0.15545 | 0.47389 | 0.35605
0 | 0.21675 | 0.342 | 0.60929 | 0.35605
0 | 0.41379 | 0.65291 | 0.47389 | 0.35605
0 | 0.31527 | 0.15545 | 0.36106 | 0.24478
0 | 0.31527 | 0.342 | 0.60929 | 0.24478
0 | 0.31527 | 0.65291 | 0.72212 | 0.46731
0 | 0.31527 | 0.342 | 0.24823 | 0.24478
0 | 0.098521 | 0.49745 | 0.47389 | 0.24478
0 | 0.41379 | 0.49745 | 0.60929 | 0.46731
0 | 0.51231 | 0.65291 | 0.47389 | 0.46731
0 | 0.31527 | 0.15545 | 0.47389 | 0.24478
0 | 0.31527 | 0.65291 | 0.47389 | 0.46731
0 | 0.31527 | 0.49745 | 0.24823 | 0.57858
0 | 0.41379 | 0.15545 | 0.36106 | 0.24478
0 | 0.31527 | 0.15545 | 0.47389 | 0.46731
0 | 0.21675 | 0.65291 | 0.47389 | 0.24478
0 | 0.21675 | 0.15545 | 0.47389 | 0.24478
0 | 0.41379 | 0.49745 | 0.72212 | 0.46731
0 | 0.31527 | 0.80836 | 0.47389 | 0.46731
0 | 0.41379 | 0.342 | 0.47389 | 0.24478
0 | 0.51231 | 0.49745 | 0.47389 | 0.24478
0 | 0.41379 | 0.65291 | 0.47389 | 0.57858
0 | 0.31527 | 0.49745 | 0.36106 | 0.24478
0 | 0.31527 | 0.342 | 0.36106 | 0.24478
0 | 0.31527 | 0.49745 | 0.36106 | 0.46731
0 | 0.41379 | 0.49745 | 0.47389 | 0.35605
0 | 0.21675 | 0.342 | 0.60929 | 0.24478
0 | 0.31527 | 0.65291 | 0.47389 | 0.35605
0 | 0.31527 | 0.65291 | 0.47389 | 0.35605
0 | 0.21675 | 0.342 | 0.47389 | 0.35605
0 | 0.21675 | 0.65291 | 0.72212 | 0.35605
0 | 0.21675 | 0.80836 | 0.36106 | 0.24478
0 | 0.21675 | 0.49745 | 0.36106 | 0.11126
0 | 0.098521 | 0.342 | 0.47389 | 0.35605
0 | 0.21675 | 0.65291 | 0.60929 | 0.57858
0 | 0.41379 | 0.342 | 0.24823 | 0.46731
0 | 0.21675 | 0.49745 | 0.60929 | 0.24478
0 | 0.31527 | 0.49745 | 0.60929 | 0.35605
0 | 0.41379 | 0.49745 | 0.36106 | 0.24478
0 | 0.31527 | 0.342 | 0.60929 | 0.46731
0 | 0.31527 | 0.65291 | 0.36106 | 0.24478
0 | 0.41379 | 0.49745 | 0.47389 | 0.35605
0 | 0.21675 | 0.342 | 0.36106 | 0.35605
0 | 0.31527 | 0.65291 | 0.47389 | 0.24478
0 | 0.31527 | 0.65291 | 0.47389 | 0.46731
0 | 0.21675 | 0.15545 | 0.47389 | 0.35605
0 | 0.21675 | 0.49745 | 0.47389 | 0.46731
0 | 0.21675 | 0.342 | 0.60929 | 0.46731
0 | 0.31527 | 0.342 | 0.24823 | 0.24478
0 | 0.31527 | 0.342 | 0.47389 | 0.24478
0 | 0.41379 | 0.65291 | 0.47389 | 0.35605
0 | 0.21675 | 0.342 | 0.36106 | 0.24478
0 | 0.21675 | 0.342 | 0.60929 | 0.24478
0 | 0.41379 | 0.65291 | 0.47389 | 0.35605
0 | 0.21675 | 0.49745 | 0.24823 | 0.24478
0 | 0.21675 | 0.342 | 0.60929 | 0.24478
0 | 0.31527 | 0.342 | 0.47389 | 0.46731
0 | 0.41379 | 0.49745 | 0.36106 | 0.35605
0 | 0.098521 | 0.342 | 0.36106 | 0.24478
0 | 0.31527 | 0.49745 | 0.60929 | 0.24478
0 | 0.31527 | 0.80836 | 0.47389 | 0.35605
0 | 0.31527 | 0.342 | 0.36106 | 0.35605
0 | 0.41379 | 0.49745 | 0.60929 | 0.35605
0 | 0.31527 | 0.65291 | 0.36106 | 0.46731
0 | 0.31527 | 0.342 | 0.36106 | 0.24478
0 | 0.21675 | 0.15545 | 0.47389 | 0.46731
0 | 0.31527 | 0.65291 | 0.36106 | 0.57858
0 | 0.21675 | 0.49745 | 0.36106 | 0.11126
0 | 0.31527 | 0.342 | 0.47389 | 0.35605
0 | 0.41379 | 0.65291 | 0.47389 | 0.46731
0 | 0.41379 | 0.65291 | 0.47389 | 0.46731
0 | 0.21675 | 0.342 | 0.47389 | 0.35605
0 | 0.41379 | 0.49745 | 0.47389 | 0.57858
0 | 0.51231 | 0.49745 | 0.24823 | 0.24478
0 | 0.098521 | 0.15545 | 0.47389 | 0.35605
0 | 0.21675 | 0.49745 | 0.47389 | 0.35605
0 | 0.51231 | 0.80836 | 0.36106 | 0.57858
0 | 0.31527 | 0.15545 | 0.36106 | 0.24478
0 | 0.31527 | 0.49745 | 0.60929 | 0.35605
0 | 0.31527 | 0.49745 | 0.36106 | 0.46731
0 | 0.21675 | 0.15545 | 0.24823 | 0.11126
0 | 0.21675 | 0.49745 | 0.72212 | 0.35605
0 | 0.31527 | 0.65291 | 0.47389 | 0.57858
0 | 0.21675 | 0.49745 | 0.36106 | 0.24478
0 | 0.21675 | 0.342 | 0.60929 | 0.35605
0 | 0.41379 | 0.80836 | 0.47389 | 0.57858
0 | 0.41379 | 0.49745 | 0.36106 | 0.46731
0 | 0.31527 | 0.342 | 0.47389 | 0.46731
0 | 0.51231 | 0.80836 | 0.47389 | 0.35605
0 | 0.31527 | 0.49745 | 0.60929 | 0.24478
0 | 0.21675 | 0.342 | 0.47389 | 0
0 | 0.41379 | 0.65291 | 0.60929 | 0.46731
0 | 0.41379 | 0.65291 | 0.36106 | 0.35605
0 | 0.41379 | 0.342 | 0.47389 | 0
0 | 0.21675 | 0.65291 | 0.47389 | 0.57858
0 | 0.41379 | 0.49745 | 0.36106 | 0.46731
0 | 0.31527 | 0.49745 | 0.36106 | 0.11126
0 | 0.21675 | 0.49745 | 0.47389 | 0.35605
0 | 0.41379 | 0.49745 | 0.47389 | 0.35605
0 | 0.098521 | 0.342 | 0.36106 | 0.35605
0 | 0.098521 | 0.15545 | 0.60929 | 0.24478
0 | 0.41379 | 0.80836 | 0.47389 | 0.35605
0 | 0.31527 | 0.342 | 0.36106 | 0.35605
0 | 0.098521 | 0.15545 | 0.47389 | 0.35605
0 | 0.31527 | 0.65291 | 0.60929 | 0.35605
0 | 0.31527 | 0.342 | 0.36106 | 0.35605
0 | 0.21675 | 0.342 | 0.47389 | 0.24478
0 | 0.31527 | 0.342 | 0.60929 | 0.46731
0 | 0.21675 | 0.65291 | 0.36106 | 0.46731
0 | 0.21675 | 0.342 | 0.47389 | 0.35605
0 | 0.21675 | 0.49745 | 0.72212 | 0.35605
0 | 0.41379 | 0.49745 | 0.47389 | 0.46731
0 | 0.21675 | 0.342 | 0.24823 | 0.24478
0 | 0.41379 | 0.49745 | 0.72212 | 0.35605
0 | 0.31527 | 0.65291 | 0.60929 | 0.35605
0 | 0.31527 | 0.49745 | 0.47389 | 0.11126
0 | 0.41379 | 0.342 | 0.60929 | 0.35605
0 | 0.31527 | 0.80836 | 0.60929 | 0.24478
0 | 0.21675 | 0.49745 | 0.36106 | 0.46731
0 | 0.21675 | 0.49745 | 0.47389 | 0.24478
0 | 0.41379 | 0.49745 | 0.47389 | 0.35605
0 | 0.21675 | 0.65291 | 0.47389 | 0.24478
0 | 0.31527 | 0.342 | 0.47389 | 0.24478
0 | 0.31527 | 0.65291 | 0.24823 | 0.24478
0 | 0.51231 | 0.65291 | 0.47389 | 0.46731
0 | 0.41379 | 0.15545 | 0.47389 | 0.24478
0 | 0.31527 | 0.49745 | 0.24823 | 0.35605
0 | 0.21675 | 0.65291 | 0.47389 | 0.57858
0 | 0.31527 | 0.342 | 0.1354 | 0.35605
0 | 0.21675 | 0.49745 | 0.72212 | 0.24478
0 | 0.21675 | 0.65291 | 0.36106 | 0.46731
0 | 0.31527 | 0.342 | 0.24823 | 0.35605
0 | 0.21675 | 0.49745 | 0.60929 | 0.35605
0 | 0.31527 | 0.65291 | 0.47389 | 0.57858
0 | 0.41379 | 0.49745 | 0.47389 | 0.35605
0 | 0.098521 | 0.49745 | 0.36106 | 0.24478
0 | 0.31527 | 0.65291 | 0.60929 | 0.35605

## Stress relaxation
Time (s) | Control | 3% | 5% | 10%
0 | 6.30919 | 17.71971 | 13.95242 | 23.4249167
5.02 | 6.05777 | 16.28382 | 12.33864 | 21.2118333
10.02 | 5.86036 | 15.87813 | 12.18068 | 20.3949933
15.02 | 5.68846 | 15.2458 | 11.64646 | 20.0389267
20.02 | 5.61508 | 15.14216 | 11.35513 | 19.41034
25.02 | 5.57058 | 14.82348 | 11.28728 | 19.2310733
30.02 | 5.60781 | 14.45435 | 11.03271 | 19.0150267
35.02 | 5.40811 | 14.53883 | 10.9172 | 18.7625
40.02 | 5.43265 | 14.53883 | 10.65422 | 18.4966733
45.02 | 5.29243 | 14.23931 | 10.44652 | 18.3587433
50.02 | 5.30521 | 14.23677 | 10.43785 | 18.2178
55.02 | 5.21178 | 14.01092 | 10.27339 | 18.0775733
60.02 | 5.32527 | 13.88543 | 10.31395 | 17.92618