## Sheet1
| diametre/ mm | 5.05
| height/ mm | 0.76
| pressure/ ton | 1
| GF/ cm | 2.635475877
| m/ mg | 24.3
| density | 81% (cold pressed)
cycle 1
run | T/C | 1000/T/ K-1 | comment | resistance | resistivity/ Ohm cm | conductivity/ S/cm | log (conductivity)
2 | 30 | 3.30033 |  | 3692300 | 9730967.6 | 1.027647e-07 | -6.988156
5 | 50 | 3.095975 | semicircle fitted | 1064300 | 2804937.0 | 3.565142e-07 | -6.447923
8 | 70 | 2.915452 | semicircle fitted | 280700 | 739778.1 | 1.351757e-06 | -5.869101
11 | 90 | 2.754821 | semicircle fitted | 75703 | 199513.4 | 5.012194e-06 | -5.299972
14 | 110 | 2.610966 | electrode spike fitted | 20482 | 53979.82 | 1.852544e-05 | -4.732231
17 | 130 | 2.48139 | electrode spike fitted | 8137.5 | 21446.18 | 4.662834e-05 | -4.33135
20 | 150 | 2.364066 | electrode spike fitted | 3195.8 | 8422.454 | 0.0001187302 | -3.925439
23 | 170 | 2.257336 | electrode spike fitted | 2220.7 | 5852.601 | 0.0001708642 | -3.767349
26 | 190 | 2.159827 | electrode spike fitted | 1347.2 | 3550.513 | 0.0002816494 | -3.550291
29 | 210 | 2.070393 | electrode spike fitted | 1006.7 | 2653.134 | 0.0003769128 | -3.423759
32 | 230 | 1.988072 | electrode spike fitted | 820.99 | 2163.699 | 0.0004621714 | -3.335197
35 | 210 | 2.070393 | electrode spike fitted | 1111.4 | 2929.068 | 0.0003414055 | -3.466729
38 | 190 | 2.159827 | electrode spike fitted | 1679 | 4424.964 | 0.0002259905 | -3.64591
41 | 170 | 2.257336 | electrode spike fitted | 2532.1 | 6673.288 | 0.0001498512 | -3.82434
44 | 150 | 2.364066 | electrode spike fitted | 3605.4 | 9501.945 | 0.0001052416 | -3.977812
47 | 130 | 2.48139 | electrode spike fitted | 10144 | 26734.27 | 3.740518e-05 | -4.427068
50 | 110 | 2.610966 | electrode spike fitted | 23985 | 63211.89 | 1.581981e-05 | -4.800799
53 | 90 | 2.754821 | semicircle fitted | 73096 | 192642.7 | 5.190956e-06 | -5.284753
56 | 70 | 2.915452 | semicircle fitted | 276770 | 729420.7 | 1.370951e-06 | -5.862978
59 | 50 | 3.095975 | semicircle fitted | 1161700 | 3061632.3 | 3.266232e-07 | -6.485953
62 | 30 | 3.30033 |  | 5584000 | 14716497.3 | 6.795095e-08 | -7.167804
cycle 2
run | T/C | 1000/T/ K-1 | comment | resistance | resistivity/ Ohm cm | conductivity/ S/cm | log (conductivity)
2 | 30 | 3.30033 |  | 5188400 | 13673903.0 | 7.313201e-08 | -7.135892
5 | 50 | 3.095975 | semicircle fitted | 1187300 | 3129100.5 | 3.195807e-07 | -6.49542
8 | 70 | 2.915452 | semicircle fitted | 275700 | 726600.7 | 1.376272e-06 | -5.861296
11 | 90 | 2.754821 | semicircle fitted | 81091 | 213713.4 | 4.679164e-06 | -5.329832
14 | 110 | 2.610966 | electrode spike fitted | 26830 | 70709.82 | 1.414231e-05 | -4.84948
17 | 130 | 2.48139 | electrode spike fitted | 11536 | 30402.85 | 3.289165e-05 | -4.482914
20 | 150 | 2.364066 | electrode spike fitted | 4381.4 | 11547.07 | 8.660203e-05 | -4.062472
23 | 170 | 2.257336 | electrode spike fitted | 2996.2 | 7896.413 | 0.0001266398 | -3.89743
26 | 190 | 2.159827 | electrode spike fitted | 1899.7 | 5006.614 | 0.0001997358 | -3.699544
29 | 210 | 2.070393 | electrode spike fitted | 1291.5 | 3403.717 | 0.0002937965 | -3.531953
32 | 230 | 1.988072 | electrode spike fitted | 933.1 | 2459.163 | 0.0004066425 | -3.390787
35 | 210 | 2.070393 | electrode spike fitted | 1214.9 | 3201.84 | 0.0003123205 | -3.5054
38 | 190 | 2.159827 | electrode spike fitted | 1843 | 4857.182 | 0.0002058807 | -3.686384
41 | 170 | 2.257336 | electrode spike fitted | 2683.1 | 7071.245 | 0.0001414178 | -3.849496
44 | 150 | 2.364066 | electrode spike fitted | 4275.9 | 11269.03 | 8.873877e-05 | -4.051887
47 | 130 | 2.48139 | electrode spike fitted | 11191 | 29493.61 | 3.390565e-05 | -4.469728
50 | 110 | 2.610966 | electrode spike fitted | 25667 | 67644.76 | 1.478311e-05 | -4.830234
53 | 90 | 2.754821 | semicircle fitted | 79236 | 208824.6 | 4.788709e-06 | -5.319782
56 | 70 | 2.915452 | semicircle fitted | 302320 | 796757.1 | 1.255088e-06 | -5.901326
59 | 50 | 3.095975 | semicircle fitted | 1300500 | 3427436.4 | 2.917633e-07 | -6.534969
62 | 30 | 3.30033

## error determination
GF/ cm | 2.635475877
temperature/ C | 1000/T / K | conductivity | error (conductivity) | 30C
30 | 3.30033 | 8.128255e-08 | 1.878358e-08 | 2 | 30 | 3.30033 |  | 3692300 | 9730967.6 | 1.027647e-07 | -6.988156
50 | 3.095975 | 3.236203e-07 | 2.659711e-08 | 5 | 30 | 3.30033 |  | 5584000 | 14716497.3 | 6.795095e-08 | -7.167804
70 | 2.915452 | 1.338517e-06 | 5.660719e-08 | 2 | 30 | 3.30033 |  | 5188400 | 13673903.0 | 7.313201e-08 | -7.135892
90 | 2.754821 | 4.917756e-06 | 2.288638e-07 | [6 empty] | 8.128255e-08
110 | 2.610966 | 1.581767e-05 | 1.932976e-06 | [6 empty] | 1.878358e-08
130 | 2.48139 | 3.77077e-05 | 6.253512e-06
150 | 2.364066 | 9.982816e-05 | 1.510518e-05 | 50C
170 | 2.257336 | 0.0001471932 | 1.84678e-05 | 3 | 50 | 3.095975 | semicircle fitted | 1064300 | 2804937.0 | 3.565142e-07 | -6.447923
190 | 2.159827 | 0.0002283141 | 3.728285e-05 | 57 | 50 | 3.095975 | semicircle fitted | 1161700 | 3061632.3 | 3.266232e-07 | -6.485953
210 | 2.070393 | 0.0003311088 | 3.628242e-05 | 3 | 50 | 3.095975 | semicircle fitted | 1187300 | 3129100.5 | 3.195807e-07 | -6.49542
230 | 1.988072 | 0.000434407 | 3.926488e-05 | 57 | 50 | 3.095975 | semicircle fitted | 1300500 | 3427436.4 | 2.917633e-07 | -6.534969
3.236203e-07
2.659711e-08
70C
|  |  |  | 6 | 70 | 2.915452 | semicircle fitted | 280700 | 739778.1 | 1.351757e-06 | -5.869101
|  |  |  | 54 | 70 | 2.915452 | semicircle fitted | 276770 | 729420.7 | 1.370951e-06 | -5.862978
|  |  |  | 6 | 70 | 2.915452 | semicircle fitted | 275700 | 726600.7 | 1.376272e-06 | -5.861296
|  |  |  | 54 | 70 | 2.915452 | semicircle fitted | 302320 | 796757.1 | 1.255088e-06 | -5.901326
1.338517e-06
5.660719e-08
90C
|  |  |  | 9 | 90 | 2.754821 | semicircle fitted | 75703 | 199513.4 | 5.012194e-06 | -5.299972
|  |  |  | 51 | 90 | 2.754821 | semicircle fitted | 73096 | 192642.7 | 5.190956e-06 | -5.284753
|  |  |  | 9 | 90 | 2.754821 | semicircle fitted | 81091 | 213713.4 | 4.679164e-06 | -5.329832
|  |  |  | 51 | 90 | 2.754821 | semicircle fitted | 79236 | 208824.6 | 4.788709e-06 | -5.319782
4.917756e-06
2.288638e-07
110C
|  |  |  | 12 | 110 | 2.610966 | electrode spike fitted | 20482 | 53979.82 | 1.852544e-05 | -4.732231
|  |  |  | 48 | 110 | 2.610966 | electrode spike fitted | 23985 | 63211.89 | 1.581981e-05 | -4.800799
|  |  |  | 12 | 110 | 2.610966 | electrode spike fitted | 26830 | 70709.82 | 1.414231e-05 | -4.84948
|  |  |  | 48 | 110 | 2.610966 | electrode spike fitted | 25667 | 67644.76 | 1.478311e-05 | -4.830234
1.581767e-05
1.932976e-06
130C
|  |  |  | 15 | 130 | 2.48139 | electrode spike fitted | 8137.5 | 21446.18 | 4.662834e-05 | -4.33135
|  |  |  | 45 | 130 | 2.48139 | electrode spike fitted | 10144 | 26734.27 | 3.740518e-05 | -4.427068
|  |  |  | 15 | 130 | 2.48139 | electrode spike fitted | 11536 | 30402.85 | 3.289165e-05 | -4.482914
|  |  |  | 45 | 130 | 2.48139 | electrode spike fitted | 11191 | 29493.61 | 3.390565e-05 | -4.469728
3.77077e-05
6.253512e-06
150C
|  |  |  | 18 | 150 | 2.364066 | electrode spike fitted | 3195.8 | 8422.454 | 0.0001187302 | -3.925439
|  |  |  | 42 | 150 | 2.364066 | electrode spike fitted | 3605.4 | 9501.945 | 0.0001052416 | -3.977812
|  |  |  | 18 | 150 | 2.364066 | electrode spike fitted | 4381.4 | 11547.07 | 8.660203e-05 | -4.062472
|  |  |  | 42 | 150 | 2.364066 | electrode spike fitted | 4275.9 | 11269.03 | 8.873877e-05 | -4.051887
9.982816e-05
1.510518e-05
170C
|  |  |  | 21 | 170 | 2.257336 | electrode spike fitted | 2220.7 | 5852.601 | 0.0001708642 | -3.767349
|  |  |  | 39 | 170 | 2.257336 | electrode spike fitted | 2532.1 | 6673.288 | 0.0001498512 | -3.82434
|  |  |  | 21 | 170 | 2.257336 | electrode spike fitted | 2996.2 | 7896.413 | 0.0001266398 | -3.89743
|  |  |  | 39 | 170 | 2.257336 | electrode spike fitted | 2683.1 | 7071.245 | 0.0001414178 | -3.849496
0.0001471932
1.84678e-05
190C
|  |  |  | 24 | 190 | 2.159827 | electrode spike fitted | 1347.2 | 3550.513 | 0.0002816494 | -3.550291
|  |  |  | 36 | 190 | 2.159827 | electrode spike fitted | 1679 | 4424.964 | 0.0002259905 | -3.64591
|  |  |  | 24 | 190 | 2.159827 | electrode spike fitted | 1899.7 | 5006.614 | 0.0001997358 | -3.699544
|  |  |  | 36 | 190 | 2.159827 | electrode spike fitted | 1843 | 4857.182 | 0.0002058807 | -3.686384
0.0002283141
3.728285e-05
210C
|  |  |  | 27 | 210 | 2.070393 | electrode spike fitted | 1006.7 | 2653.134 | 0.0003769128 | -3.423759
|  |  |  | 33 | 210 | 2.070393 | electrode spike fitted | 1111.4 | 2929.068 | 0.0003414055 | -3.466729
|  |  |  | 27 | 210 | 2.070393 | electrode spike fitted | 1291.5 | 3403.717 | 0.0002937965 | -3.531953
|  |  |  | 33 | 210 | 2.070393 | electrode spike fitted | 1214.9 | 3201.84 | 0.0003123205 | -3.5054
[10 empty] | 0.0003311088 | -3.480029
[10 empty] | 3.628242e-05 | -4.440304
230C
|  |  |  | 30 | 230 | 1.988072 | electrode spike fitted | 820.99 | 2163.699 | 0.0004621714 | -3.335197
|  |  |  | 30 | 230 | 1.988072 | electrode spike fitted | 933.1 | 2459.163 | 0.0004066425 | -3.390787
0.000434407
3.926488e-05