## Sheet1
Callibration Gas | H2 | CH4 | CO |  | Reactor volume | 5 | mL | Amount of photocatalyst | 2 | mg
MW (g/mol) | 2.01588 | 16.04 | 28.01 |  | Volume of Solvent | 2 | mL |  | 0.002 | g
Conc. (ppm or uL/L) | 510 | 513 | 510 |  | Volume of headspace | 3 | mL | 1g : sample | 500
Sample injected (uL) | 100 |  |  |  | Sample taken | 500 | uL
Area of peak | 700.794 | - | 3008.507 |  | Headspace : sample | 6
Range | 3
Actual Area of Peak | 5606.352 | #VALUE! | 24068.056 |  |  |  | Notes
2019.05.22 - Thermally oxidised CN EDTA Pt N2 Using the PDD detector and He carrier gas One point calibration - 24_07_2019 Verity (Cooper Group Calibration Gas) Notes: Vial 4 spent an unknown time not under illumination - perhaps around 45min or so, so may have to discount Due to confusion on range, vial 1 was injected several times, so there is probably a very large error on this value, will likely have to ignore this one
Volume of gas, V (uL) | 0.051 | 0.0513 | 0.051 |  | 1 m^3 = 1000 L
Temperature, T (K) | 293 | 293 | 293
Pressure, p (Pa) | 101325 | 101325 | 101325
Gas Constant, R (J/K/mol) | 8.31441 | 8.31441 | 8.31441
Amount of gas, n (umol) | 0.00212123 | 0.002133708 | 0.00212123
***umol per peak area | 3.783619e-07 | #VALUE! | 8.813466e-08
2mg photocat, 2mL 10mM EDTA, in glass vial, CO2 purged pH 4.??, LED Lamp (~100 mW cm-2) | [5 empty] | Signal |  |  | Actual |  |  | Total headspace
Vial position | Sample | Time Started | Time Ended | Length of Experiment (hours) | Range | Area of H2 | Area of CH4 | Area of CO | Area of H2 | Area of CH4 | Area of CO | Amount of H2 (umol) | Amount of CH4 (umol) | Amount of CO (umol) | Amount of H2 (umol/g) | Amount of CH4 (umol/g) | Amount of CO (umol/g) | Amount of H2 (umol/g/h) | Amount of CH4 (umol/g/h) | Amount of CO (umol/g/h)
1 | 6Y1 | 11:03 | 15:05 | 4.033333 | 7 | 1697.087 | - | 3.403 | 217227.136 | #VALUE! | 435.584 | 0.4931428 | #VALUE! | 0.0002303403 | 246.5714 | #VALUE! | 0.1151701 | 61.1334 | #VALUE! | 0.02855458 | 1
2 | 6A5A | 11:18 | 15:39 | 4.35 | 9 | 1786.947 | - | 2.022 | 914916.864 | #VALUE! | 1035.264 | 2.077018 | #VALUE! | 0.0005474558 | 1038.509 | #VALUE! | 0.2737279 | 238.7377 | #VALUE! | 0.06292596 | 2
3 | 6A6A | 11:33 | 15:58 | 4.416667 | 9 | 1581.29 | - | 1.224 | 809620.48 | #VALUE! | 626.688 | 1.837977 | #VALUE! | 0.0003313976 | 918.9886 | #VALUE! | 0.1656988 | 208.0729 | #VALUE! | 0.03751671 | 3
4 | 6A7A | 11:48 | 16:17 | 4.483333 | 9 | 402.73 | - | 3.951 | 206197.76 | #VALUE! | 2022.912 | 0.4681042 | #VALUE! | 0.001069732 | 234.0521 | #VALUE! | 0.534866 | 52.20493 | #VALUE! | 0.119301 | 4
10 | 6A5A | 12:03 | 16:27 | 4.4 | 9 | 1765.724 | - | 1.584 | 904050.688 | #VALUE! | 811.008 | 2.05235 | #VALUE! | 0.0004288675 | 1026.175 | #VALUE! | 0.2144337 | 228.8866 | #VALUE! | 0.04782909 | 10
8 | 6Y1 | 12:18 | 16:35 | 4.283333 | 9 | 692.431 | - | 2.366 | 354524.672 | #VALUE! | 1211.392 | 0.8048317 | #VALUE! | 0.0006405937 | 402.4159 | #VALUE! | 0.3202969 | 89.75818 | #VALUE! | 0.07144168 | 8
9 | 6A7A | 12:33 | 16:45 | 4.2 | 9 | 574.074 | - | 0.492 | 293925.888 | #VALUE! | 251.904 | 0.6672621 | #VALUE! | 0.0001332088 | 333.6311 | #VALUE! | 0.06660442 | 74.41585 | #VALUE! | 0.014856 | 9
7 | 6A6A | 12:48 | 17:02 | 4.233333 | 9 | 1248.099 | - | 1.066 | 639026.688 | #VALUE! | 545.792 | 1.4507 | #VALUE! | 0.0002886191 | 725.35 | #VALUE! | 0.1443096 | 161.7881 | #VALUE! | 0.03218801 | 7
Vial | Position | Sample | Solution | Gas | H2 Production |  |  | CO Production
1 | 1 | 6Y1 | 10mM EDTA with 1wt% Pt | N2 | 61.1334 | 75.44579 | 14.31239 | 0.02855458 | 0.04999813 | 0.02144355
2 | 2 | 6A5A | 10mM EDTA with 1wt% Pt | N2 | 238.7377 | 233.8122 | 4.925546 | 0.06292596 | 0.05537752 | 0.007548435
3 | 3 | 6A6A | 10mM EDTA with 1wt% Pt | N2 | 208.0729 | 184.9305 | 23.14239 | 0.03751671 | 0.03485236 | 0.00266435
4 | 4 | 6A7A | 10mM EDTA with 1wt% Pt | N2 | 52.20493 | 63.31039 | 11.10546 | 0.119301 | 0.06707848 | 0.05222248
5 | 10 | 6A5A | 10mM EDTA with 1wt% Pt | N2 | 228.8866 |  |  | 0.04782909
6 | 8 | 6Y1 | 10mM EDTA with 1wt% Pt | N2 | 89.75818 |  |  | 0.07144168
7 | 9 | 6A7A | 10mM EDTA with 1wt% Pt | N2 | 74.41585 |  |  | 0.014856
8 | 7 | 6A6A | 10mM EDTA with 1wt% Pt | N2 | 161.7881 |  |  | 0.03218801
𝑛= 𝑝𝑉/𝑅𝑇