## Sheet1
Callibration Gas | H2 | CH4 | CO |  | Reactor volume | 5 | mL | Amount of photocatalyst | 2 | mg
MW (g/mol) | 2.01588 | 16.04 | 28.01 |  | Volume of Solvent | 2.5 | mL |  | 0.002 | g
Conc. (ppm or uL/L) | 510 | 513 | 510 |  | Volume of headspace | 2.5 | mL | 1g : sample | 500
Sample injected (uL) | 100 |  |  |  | Sample taken | 500 | uL
Area of peak | 700.794 |  | 3008.507 |  | Headspace : sample | 5
Range | 3
Actual Area of Peak | 5606.352 | 0 | 24068.056 |  |  |  | Notes
2019.07.29 - 1D EDTA NiCycP under CO2 Using the PDD detector and He carrier gas One point calibration - 19 -06_2019 Verity 100uL R3 - EDTA solution goes blue after experiment - Due to Jin's experiment being early, all the CO2 from her experiments came through during my injection making the signal shoot up, so will need to repeat
Volume of gas, V (uL) | 0.051 | 0.0513 | 0.051 |  | 1 m^3 = 1000 L
Temperature, T (K) | 293 | 293 | 293
Pressure, p (Pa) | 101325 | 101325 | 101325
Gas Constant, R (J/K/mol) | 8.31441 | 8.31441 | 8.31441
Amount of gas, n (umol) | 0.00212123 | 0.002133708 | 0.00212123
***umol per peak area | 3.783619e-07 | #DIV/0! | 8.813466e-08
2mg photocat, 2mL 10mM EDTA, in glass vial, N2 purged pH 4.??, Xe Lamp (Main) (~100 mW cm-2) | [5 empty] | Signal |  |  | Actual |  |  | Total headspace
Vial position | Sample | Time Started | Time Ended | Length of Experiment (hours) | Range | Area of H2 | Area of CH4 | Area of CO | Area of H2 | Area of CH4 | Area of CO | Amount of H2 (umol) | Amount of CH4 (umol) | Amount of CO (umol) | Amount of H2 (umol/g) | Amount of CH4 (umol/g) | Amount of CO (umol/g) | Amount of H2 (umol/g/h) | Amount of CH4 (umol/g/h) | Amount of CO (umol/g/h)
A | 1D | 10:30 | 14:32 | 4.033333 | 0 | 143.523 | 793.797 | 712.922 | 143.523 | 793.797 | 712.922 | 0.0002715182 | #DIV/0! | 0.0003141657 | 0.1357591 | #DIV/0! | 0.1570828 | 0.03365928 | #DIV/0! | 0.03894616 | A
B | 1D | 10:45 | 14:48 | 4.05 | 0 | 289.972 | 1293.186 | 905.739 | 289.972 | 1293.186 | 905.739 | 0.0005485717 | #DIV/0! | 0.000399135 | 0.2742859 | #DIV/0! | 0.1995675 | 0.06772491 | #DIV/0! | 0.04927592 | B
Vial | Position | Sample | Solution | Gas
1 | A | 1D | 10mM EDTA (1mM NiCycP 24hr soak) | N2
2 | B | 1D | 10mM EDTA (1mM NiCycP 24hr soak) | N2
𝑛= 𝑝𝑉/𝑅𝑇