## Fibre Diameter (SEM)
Fibre Diameter (μm) |  | Fibre Diameter (μm) |  | Fibre Diameter (μm)
Run 1 |  | Run 2 |  | Run 3
PCL | Cryo-PCL | PCL | Cryo-PCL | PCL | Cryo-PCL
1.564 | 0.591 | 1.593 | 0.62 | 1.535 | 0.562
1.537 | 0.535 | 1.566 | 0.564 | 1.508 | 0.506
0.261 | 0.584 | 0.29 | 0.613 | 0.232 | 0.555
0.218 | 0.251 | 0.247 | 0.28 | 0.189 | 0.222
1.807 | 0.235 | 1.836 | 0.264 | 1.778 | 0.206
1.398 | 0.233 | 1.427 | 0.262 | 1.369 | 0.204
0.798 | 0.328 | 0.827 | 0.357 | 0.769 | 0.299
0.707 | 0.305 | 0.736 | 0.334 | 0.678 | 0.276
0.172 | 0.352 | 0.201 | 0.381 | 0.143 | 0.323
0.252 | 0.615 | 0.281 | 0.644 | 0.223 | 0.586
0.316 | 0.773 | 0.345 | 0.802 | 0.287 | 0.744
0.252 | 0.321 | 0.281 | 0.35 | 0.223 | 0.292
1.553 | 0.251 | 1.582 | 0.28 | 1.524 | 0.222
1.858 | 0.286 | 1.887 | 0.315 | 1.829 | 0.257
0.292 | 0.992 | 0.321 | 1.021 | 0.263 | 0.963
0.286 | 0.849 | 0.315 | 0.878 | 0.257 | 0.82
0.418 | 0.734 | 0.447 | 0.763 | 0.389 | 0.705
0.42 | 1.599 | 0.449 | 1.628 | 0.391 | 1.57
1.56 | 1.572 | 1.589 | 1.601 | 1.531 | 1.543
0.292 | 1.416 | 0.321 | 1.445 | 0.263 | 1.387
0.367 | 1.348 | 0.396 | 1.377 | 0.338 | 1.319
0.321 | 0.297 | 0.35 | 0.326 | 0.292 | 0.268
0.221 | 0.385 | 0.25 | 0.414 | 0.192 | 0.356
0.373 | 0.375 | 0.402 | 0.404 | 0.344 | 0.346
0.372 | 0.296 | 0.401 | 0.325 | 0.343 | 0.267
1.131 | 0.316 | 1.16 | 0.345 | 1.102 | 0.287
1.169 | 0.254 | 1.198 | 0.283 | 1.14 | 0.225
1.276 | 0.683 | 1.305 | 0.712 | 1.247 | 0.654
0.2 | 0.619 | 0.229 | 0.648 | 0.171 | 0.59
0.217 | 0.718 | 0.246 | 0.747 | 0.188 | 0.689
0.236 | 1.014 | 0.265 | 1.043 | 0.207 | 0.985
0.254 | 1.229 | 0.283 | 1.258 | 0.225 | 1.2
0.826 | 0.318 | 0.855 | 0.347 | 0.797 | 0.289
1.502 | 0.322 | 1.531 | 0.351 | 1.473 | 0.293
1.329 | 0.322 | 1.358 | 0.351 | 1.3 | 0.293
1.572 | 0.364 | 1.601 | 0.393 | 1.543 | 0.335
0.893 | 1.557 | 0.922 | 1.586 | 0.864 | 1.528
0.864 | 0.797 | 0.893 | 0.826 | 0.835 | 0.768
0.787 | 0.669 | 0.816 | 0.698 | 0.758 | 0.64
0.416 | 0.761 | 0.445 | 0.79 | 0.387 | 0.732
0.38 | 0.764 | 0.409 | 0.793 | 0.351 | 0.735
0.339 | 0.677 | 0.368 | 0.706 | 0.31 | 0.648
0.457 | 1.364 | 0.486 | 1.393 | 0.428 | 1.335
1 | 1.162 | 1.029 | 1.191 | 0.971 | 1.133
1.118 | 0.327 | 1.147 | 0.356 | 1.089 | 0.298
0.319 | 0.527 | 0.348 | 0.556 | 0.29 | 0.498
1.279 | 0.857 | 1.308 | 0.886 | 1.25 | 0.828
0.436 | 1.447 | 0.465 | 1.476 | 0.407 | 1.418
1.597 | 0.303 | 1.626 | 0.332 | 1.568 | 0.274
1.499 | 0.349 | 1.528 | 0.378 | 1.47 | 0.32
1.003 | 0.321 | 1.032 | 0.35 | 0.974 | 0.292
0.751 | 1.304 | 0.78 | 1.333 | 0.722 | 1.275
0.339 | 1.214 | 0.368 | 1.243 | 0.31 | 1.185
0.416 | 1.166 | 0.445 | 1.195 | 0.387 | 1.137
0.38 | 1.077 | 0.409 | 1.106 | 0.351 | 1.048
0.639 | 1.704 | 0.668 | 1.733 | 0.61 | 1.675
1.457 | 0.392 | 1.486 | 0.421 | 1.428 | 0.363
1.616 | 0.319 | 1.645 | 0.348 | 1.587 | 0.29
0.385 | 1.154 | 0.414 | 1.183 | 0.356 | 1.125
0.497 | 1.099 | 0.526 | 1.128 | 0.468 | 1.07
1.3 | 0.427 | 1.329 | 0.456 | 1.271 | 0.398
1.141 | 0.858 | 1.17 | 0.887 | 1.112 | 0.829
1.29 | 0.677 | 1.319 | 0.706 | 1.261 | 0.648
1.166 | 0.54 | 1.195 | 0.569 | 1.137 | 0.511
0.407 | 0.697 | 0.436 | 0.726 | 0.378 | 0.668
0.457 | 0.384 | 0.486 | 0.413 | 0.428 | 0.355
1.058 | 0.466 | 1.087 | 0.495 | 1.029 | 0.437
1.074 | 0.317 | 1.103 | 0.346 | 1.045 | 0.288
1.198 | 0.396 | 1.227 | 0.425 | 1.169 | 0.367
1.36 | 0.428 | 1.389 | 0.457 | 1.331 | 0.399
1.208 | 0.286 | 1.237 | 0.315 | 1.179 | 0.257
1.856 | 0.349 | 1.885 | 0.378 | 1.827 | 0.32
1.409 | 0.292 | 1.438 | 0.321 | 1.38 | 0.263
0.436 | 0.327 | 0.465 | 0.356 | 0.407 | 0.298
0.354 | 0.327 | 0.383 | 0.356 | 0.325 | 0.298
0.882 | 0.305 | 0.911 | 0.334 | 0.853 | 0.276
0.992 | 0.335 | 1.021 | 0.364 | 0.963 | 0.306
0.599 | 0.301 | 0.628 | 0.33 | 0.57 | 0.272
0.584 | 0.181 | 0.613 | 0.21 | 0.555 | 0.152
0.256 | 0.284 | 0.285 | 0.313 | 0.227 | 0.255
0.272 | 0.248 | 0.301 | 0.277 | 0.243 | 0.219
0.259 | 0.224 | 0.288 | 0.253 | 0.23 | 0.195
1.221 | 0.305 | 1.25 | 0.334 | 1.192 | 0.276
1.196 | 0.355 | 1.225 | 0.384 | 1.167 | 0.326
0.333 | 0.355 | 0.362 | 0.384 | 0.304 | 0.326
0.892 | 0.793 | 0.921 | 0.822 | 0.863 | 0.764
1.002 | 0.698 | 1.031 | 0.727 | 0.973 | 0.669
0.888 | 0.728 | 0.917 | 0.757 | 0.859 | 0.699
0.244 | 0.404 | 0.273 | 0.433 | 0.215 | 0.375
0.207 | 0.461 | 0.236 | 0.49 | 0.178 | 0.432
0.218 | 0.433 | 0.247 | 0.462 | 0.189 | 0.404
0.218 | 0.177 | 0.247 | 0.206 | 0.189 | 0.148
0.728 | 0.401 | 0.757 | 0.43 | 0.699 | 0.372
0.762 | 0.277 | 0.791 | 0.306 | 0.733 | 0.248
0.709 | 0.675 | 0.738 | 0.704 | 0.68 | 0.646
0.352 | 0.431 | 0.381 | 0.46 | 0.323 | 0.402
0.276 | 0.639 | 0.305 | 0.668 | 0.247 | 0.61
0.357 | 1.624 | 0.386 | 1.653 | 0.328 | 1.595
0.181 | 1.491 | 0.21 | 1.52 | 0.152 | 1.462
0.181 | 1.229 | 0.21 | 1.258 | 0.152 | 1.2

## Structural info (XCT)
| PCL |  |  | Cryo-PCL
| Pore Size (mean, um) | Porosity |  | Pore Size (mean, um) | Porosity
Run 1 | 3.2 | 67.3 |  | 6.2 | 90
Run 2 | 4.1 | 70.54 |  | 9.2 | 95.81
Run 3 | 2.6 | 74.9 |  | 10.1 | 89.8
Average | 3.3 | 70.91333 |  | 8.5 | 91.87
StDev | 0.7549834 | 3.81373 |  | 2.042058 | 3.413605
| Total Scaffold Thickness/µm |  |  | Total Scaffold Thickness/µm
| R1 | R2 | R3 | R1 | R2 | R3
| 37.452 | 30.452 | 31.5 | 103.952 | 78.624 | 64.054
| 32.202 | 29.05 | 29.4 | 88.55 | 72.24 | 70.353
| 33.257 | 31.158 | 30.452 | 103.602 | 79.34 | 63.709
| 34.302 | 29.75 | 23.111 | 78.751 | 83.45 | 75.95
| 33.957 | 29.752 | 26.252 | 82.627 | 69.52 | 74.55
| 33.25 | 28.35 | 30.8 | 63.7 | 88.32 | 68.608
| 30.45 | 25.9 | 26.95 | 67.9 | 81.24 | 87.85
| 30.1 | 25.202 | 28.002 | 60.201 | 80.32 | 77.353
| 30.808 | 30.808 | 29.752 | 70.35 | 79.45 | 75.603
| 29.052 | 30.802 | 29.058 | 60.216 | 78.25 | 77.35
Average | 32.483 | 29.1224 | 28.5277 | 77.9849 | 79.0754 | 73.538
StDev | 2.490602 | 2.074162 | 2.528215 | 16.53394 | 5.27002 | 7.195907
Average All N | 30.04437 |  |  | 76.8661
StDev All N | 2.89498 |  |  | 10.74536

## Raw Tensile Data (PCL)
|  | PCL.1 |  | PCL.2 |  | PCL.3 |  | PCL.4 |  | PCL.5 |  | PCL.6 |  | PCL.7 |  | PCL.8 |  | PCL.9 |  | PCL.10 |  | PCL.11 |  | PCL.12
Time_S | Size_mm | Displacement_mm | Force_N | Displacement_mm | Force_N | Displacement_mm | Force_N | Displacement_mm | Force_N | Displacement_mm | Force_N | Displacement_mm | Force_N | Displacement_mm | Force_N | Displacement_mm | Force_N | Displacement_mm | Force_N | Displacement_mm | Force_N | Displacement_mm | Force_N | Displacement_mm | Force_N
0 | 20 | 0 | -0.02 | 0 | -0.0057 | 0 | 0.0145 | 0 | 0.0028 | 0 | -0.0254 | 0 | -0.0158 | 0 | -0.0099 | 0 | -0.0126 | 0 | -0.0062 | 0 | -0.0067 | 0 | -0.0105 | 0 | -0.0041
0.2 | 20.007 | 0.007 | -0.0163 | 0.007 | -0.0041 | 0.006 | 0.0182 | 0.006 | 0.006 | 0.006 | -0.0216 | 0.006 | -0.0121 | 0.006 | -0.011 | 0.006 | -0.0115 | 0.006 | -0.0025 | 0.006 | -0.0046 | 0.006 | -0.0083 | 0.006 | -0.0004
0.4 | 20.013 | 0.013 | -0.0142 | 0.013 | -0.0025 | 0.013 | 0.0209 | 0.013 | 0.006 | 0.013 | -0.0216 | 0.013 | -0.0126 | 0.013 | -0.0099 | 0.013 | -0.0099 | 0.013 | -0.0041 | 0.013 | -0.0052 | 0.013 | -0.0083 | 0.013 | 0.0002
0.6 | 20.02 | 0.02 | -0.0168 | 0.02 | -0.002 | 0.02 | 0.0188 | 0.02 | 0.0049 | 0.02 | -0.0216 | 0.02 | -0.0142 | 0.02 | -0.0089 | 0.02 | -0.0089 | 0.02 | -0.0014 | 0.02 | -0.0041 | 0.02 | -0.0057 | 0.02 | 0.0012
0.8 | 20.027 | 0.027 | -0.0142 | 0.027 | -0.002 | 0.027 | 0.022 | 0.027 | 0.0076 | 0.027 | -0.0232 | 0.027 | -0.0126 | 0.027 | -0.0089 | 0.027 | -0.0083 | 0.027 | -0.002 | 0.027 | -0.0036 | 0.027 | -0.0041 | 0.027 | 0.0034
1 | 20.034 | 0.034 | -0.0126 | 0.034 | 0.0002 | 0.034 | 0.0236 | 0.033 | 0.0092 | 0.033 | -0.0195 | 0.034 | -0.0115 | 0.034 | -0.0073 | 0.034 | -0.0073 | 0.034 | 0.0002 | 0.034 | -0.0025 | 0.034 | -0.0025 | 0.034 | 0.0039
1.2 | 20.04 | 0.04 | -0.0126 | 0.04 | 0.0039 | 0.04 | 0.0257 | 0.04 | 0.0087 | 0.04 | -0.0174 | 0.04 | -0.011 | 0.04 | -0.0083 | 0.04 | -0.0052 | 0.04 | 0.0002 | 0.04 | -0.0009 | 0.04 | -0.0004 | 0.04 | 0.0044
1.4 | 20.047 | 0.047 | -0.011 | 0.047 | 0.0002 | 0.047 | 0.0257 | 0.047 | 0.0103 | 0.047 | -0.0184 | 0.047 | -0.0115 | 0.047 | -0.0073 | 0.047 | -0.0062 | 0.047 | 0.0007 | 0.047 | -0.0014 | 0.047 | -0.002 | 0.047 | 0.0049
1.6 | 20.053 | 0.053 | -0.0126 | 0.053 | 0.0002 | 0.053 | 0.0257 | 0.053 | 0.0113 | 0.053 | -0.02 | 0.053 | -0.0115 | 0.053 | -0.0057 | 0.053 | -0.0041 | 0.053 | 0.0002 | 0.053 | -0.0025 | 0.053 | 0.0002 | 0.053 | 0.0071
1.8 | 20.06 | 0.06 | -0.0126 | 0.06 | 0.0012 | 0.06 | 0.0283 | 0.06 | 0.0129 | 0.06 | -0.019 | 0.06 | -0.0094 | 0.06 | -0.0046 | 0.06 | -0.0041 | 0.06 | 0.0012 | 0.06 | 0.0002 | 0.06 | 0.0023 | 0.06 | 0.0076
2 | 20.067 | 0.067 | -0.0099 | 0.067 | 0.0044 | 0.067 | 0.0299 | 0.066 | 0.0135 | 0.066 | -0.0158 | 0.067 | -0.0083 | 0.067 | -0.0052 | 0.067 | -0.0036 | 0.067 | 0.0028 | 0.067 | 0.0007 | 0.067 | 0.0034 | 0.067 | 0.0092
2.2 | 20.074 | 0.074 | -0.0105 | 0.074 | 0.0034 | 0.073 | 0.0305 | 0.073 | 0.015 | 0.073 | -0.0158 | 0.073 | -0.0083 | 0.073 | -0.0046 | 0.073 | -0.0004 | 0.073 | 0.0007 | 0.073 | 0.0018 | 0.073 | 0.0044 | 0.073 | 0.0097
2.4 | 20.081 | 0.081 | -0.0105 | 0.081 | 0.0039 | 0.08 | 0.0299 | 0.08 | 0.015 | 0.08 | -0.0168 | 0.08 | -0.0089 | 0.08 | -0.0046 | 0.08 | -0.002 | 0.08 | 0.0012 | 0.08 | 0.0002 | 0.08 | 0.0044 | 0.08 | 0.0097
2.6 | 20.087 | 0.087 | -0.011 | 0.087 | 0.0055 | 0.087 | 0.0326 | 0.087 | 0.0161 | 0.087 | -0.0158 | 0.087 | -0.0089 | 0.087 | -0.0036 | 0.087 | -0.0009 | 0.087 | 0.0039 | 0.087 | 0.0012 | 0.087 | 0.0065 | 0.087 | 0.0097
2.8 | 20.094 | 0.094 | -0.0083 | 0.094 | 0.0065 | 0.094 | 0.0342 | 0.094 | 0.0172 | 0.094 | -0.0158 | 0.094 | -0.0067 | 0.094 | -0.0014 | 0.094 | 0.0007 | 0.094 | 0.0044 | 0.094 | 0.0028 | 0.094 | 0.0087 | 0.094 | 0.0119
3 | 20.1 | 0.1 | -0.0078 | 0.1 | 0.0055 | 0.1 | 0.0342 | 0.1 | 0.0193 | 0.1 | -0.0153 | 0.1 | -0.0083 | 0.1 | -0.0014 | 0.1 | 0.0007 | 0.1 | 0.0044 | 0.1 | 0.0023 | 0.1 | 0.0087 | 0.1 | 0.0119
3.2 | 20.107 | 0.107 | -0.0094 | 0.107 | 0.0044 | 0.107 | 0.0352 | 0.107 | 0.0177 | 0.107 | -0.0142 | 0.107 | -0.0078 | 0.107 | -0.0036 | 0.107 | 0.0002 | 0.107 | 0.0039 | 0.107 | 0.0018 | 0.107 | 0.0087 | 0.107 | 0.0124
3.4 | 20.114 | 0.114 | -0.0089 | 0.114 | 0.0044 | 0.113 | 0.0352 | 0.113 | 0.0177 | 0.113 | -0.0131 | 0.113 | -0.0067 | 0.113 | -0.0014 | 0.113 | 0.0007 | 0.113 | 0.0044 | 0.113 | 0.0028 | 0.113 | 0.0113 | 0.113 | 0.0161
3.6 | 20.12 | 0.12 | -0.0073 | 0.12 | 0.0071 | 0.12 | 0.0384 | 0.12 | 0.0209 | 0.12 | -0.0126 | 0.12 | -0.0052 | 0.12 | 0.0002 | 0.12 | 0.0023 | 0.12 | 0.0044 | 0.12 | 0.0044 | 0.12 | 0.0113 | 0.12 | 0.0161
3.8 | 20.127 | 0.127 | -0.0083 | 0.127 | 0.0081 | 0.127 | 0.04 | 0.127 | 0.0225 | 0.127 | -0.0121 | 0.127 | -0.0046 | 0.127 | 0.0002 | 0.127 | 0.0023 | 0.127 | 0.0044 | 0.127 | 0.0044 | 0.127 | 0.0135 | 0.127 | 0.0166
4 | 20.134 | 0.134 | -0.0083 | 0.134 | 0.0081 | 0.133 | 0.0384 | 0.133 | 0.022 | 0.133 | -0.0115 | 0.133 | -0.0046 | 0.133 | -0.0014 | 0.133 | 0.0044 | 0.133 | 0.0055 | 0.133 | 0.0049 | 0.133 | 0.0161 | 0.133 | 0.0188
4.2 | 20.141 | 0.141 | -0.0083 | 0.141 | 0.0071 | 0.14 | 0.04 | 0.14 | 0.0241 | 0.14 | -0.0115 | 0.14 | -0.0046 | 0.14 | 0.0002 | 0.14 | 0.0049 | 0.14 | 0.006 | 0.14 | 0.006 | 0.14 | 0.015 | 0.14 | 0.0182
4.4 | 20.147 | 0.147 | -0.0078 | 0.147 | 0.0087 | 0.147 | 0.0395 | 0.147 | 0.0251 | 0.147 | -0.0094 | 0.147 | -0.0041 | 0.147 | 0.0023 | 0.147 | 0.0049 | 0.147 | 0.0044 | 0.147 | 0.0044 | 0.147 | 0.0166 | 0.147 | 0.0193
4.6 | 20.154 | 0.154 | -0.0067 | 0.154 | 0.0097 | 0.154 | 0.0443 | 0.154 | 0.0257 | 0.154 | -0.0083 | 0.154 | -0.003 | 0.154 | 0.0034 | 0.154 | 0.0071 | 0.154 | 0.0055 | 0.154 | 0.006 | 0.154 | 0.0182 | 0.154 | 0.0209
4.8 | 20.16 | 0.16 | -0.0057 | 0.16 | 0.0092 | 0.16 | 0.0427 | 0.16 | 0.0267 | 0.16 | -0.0083 | 0.16 | -0.003 | 0.16 | 0.0012 | 0.16 | 0.0087 | 0.16 | 0.0065 | 0.16 | 0.0055 | 0.16 | 0.0188 | 0.16 | 0.0198
5 | 20.167 | 0.167 | -0.0046 | 0.167 | 0.0108 | 0.167 | 0.0422 | 0.167 | 0.0262 | 0.167 | -0.0083 | 0.167 | -0.0025 | 0.167 | 0.0007 | 0.167 | 0.0076 | 0.167 | 0.0044 | 0.167 | 0.0049 | 0.167 | 0.0182 | 0.167 | 0.0198
5.2 | 20.174 | 0.174 | -0.0046 | 0.174 | 0.0103 | 0.173 | 0.0438 | 0.173 | 0.0283 | 0.173 | -0.0073 | 0.173 | -0.0009 | 0.173 | 0.0034 | 0.173 | 0.0092 | 0.173 | 0.0076 | 0.173 | 0.0065 | 0.173 | 0.0193 | 0.173 | 0.0209
5.4 | 20.18 | 0.18 | -0.0041 | 0.18 | 0.0129 | 0.18 | 0.0432 | 0.18 | 0.0299 | 0.18 | -0.0057 | 0.18 | -0.0014 | 0.18 | 0.0049 | 0.18 | 0.0087 | 0.18 | 0.0065 | 0.18 | 0.0044 | 0.18 | 0.0214 | 0.18 | 0.0198
5.6 | 20.187 | 0.187 | -0.003 | 0.187 | 0.0124 | 0.187 | 0.0438 | 0.187 | 0.0294 | 0.187 | -0.0052 | 0.187 | -0.0004 | 0.187 | 0.0044 | 0.187 | 0.0108 | 0.187 | 0.0076 | 0.187 | 0.0055 | 0.187 | 0.0209 | 0.187 | 0.0193
5.8 | 20.194 | 0.194 | -0.0041 | 0.194 | 0.0129 | 0.194 | 0.0432 | 0.194 | 0.0305 | 0.194 | -0.0046 | 0.194 | -0.0036 | 0.194 | 0.0039 | 0.194 | 0.0113 | 0.194 | 0.0065 | 0.194 | 0.0049 | 0.194 | 0.0209 | 0.194 | 0.0182
6 | 20.201 | 0.201 | -0.002 | 0.201 | 0.0129 | 0.2 | 0.0464 | 0.2 | 0.0337 | 0.2 | -0.0046 | 0.2 | -0.0009 | 0.2 | 0.0044 | 0.2 | 0.0124 | 0.2 | 0.0087 | 0.2 | 0.0044 | 0.2 | 0.0214 | 0.2 | 0.0198
6.2 | 20.207 | 0.207 | 0.0002 | 0.207 | 0.0145 | 0.207 | 0.0469 | 0.207 | 0.0331 | 0.207 | -0.0041 | 0.207 | 0.0002 | 0.207 | 0.006 | 0.207 | 0.0129 | 0.207 | 0.0087 | 0.207 | 0.006 | 0.207 | 0.023 | 0.207 | 0.0204
6.4 | 20.214 | 0.214 | 0.0007 | 0.214 | 0.015 | 0.214 | 0.048 | 0.214 | 0.0342 | 0.214 | -0.0041 | 0.214 | 0.0012 | 0.214 | 0.0071 | 0.214 | 0.014 | 0.214 | 0.0097 | 0.214 | 0.0055 | 0.214 | 0.0236 | 0.214 | 0.0214
6.6 | 20.22 | 0.22 | -0.0009 | 0.22 | 0.0166 | 0.22 | 0.0475 | 0.22 | 0.0342 | 0.22 | -0.0041 | 0.22 | 0.0002 | 0.22 | 0.0081 | 0.22 | 0.0161 | 0.22 | 0.0087 | 0.22 | 0.0049 | 0.22 | 0.0214 | 0.22 | 0.0193
6.8 | 20.227 | 0.227 | 0.0002 | 0.227 | 0.0161 | 0.227 | 0.0485 | 0.227 | 0.0342 | 0.227 | -0.0041 | 0.227 | 0.0012 | 0.227 | 0.0076 | 0.227 | 0.015 | 0.227 | 0.0087 | 0.227 | 0.0065 | 0.227 | 0.0246 | 0.227 | 0.0204
7 | 20.234 | 0.234 | 0.0018 | 0.234 | 0.0166 | 0.233 | 0.0512 | 0.233 | 0.0347 | 0.233 | -0.0041 | 0.233 | 0.0034 | 0.233 | 0.0092 | 0.233 | 0.0166 | 0.233 | 0.0097 | 0.233 | 0.0049 | 0.233 | 0.0262 | 0.233 | 0.022
7.2 | 20.24 | 0.24 | 0.0028 | 0.24 | 0.0172 | 0.24 | 0.0517 | 0.24 | 0.0358 | 0.24 | -0.0041 | 0.24 | 0.0034 | 0.24 | 0.0092 | 0.24 | 0.0177 | 0.24 | 0.0092 | 0.24 | 0.0065 | 0.24 | 0.0257 | 0.24 | 0.022
7.4 | 20.247 | 0.247 | 0.0028 | 0.247 | 0.0166 | 0.247 | 0.0512 | 0.247 | 0.0347 | 0.247 | -0.0041 | 0.247 | 0.0012 | 0.247 | 0.0092 | 0.247 | 0.0188 | 0.247 | 0.0097 | 0.247 | 0.0065 | 0.247 | 0.0273 | 0.247 | 0.022
7.6 | 20.254 | 0.254 | 0.0044 | 0.254 | 0.0177 | 0.254 | 0.0523 | 0.254 | 0.0358 | 0.254 | -0.003 | 0.254 | 0.0028 | 0.254 | 0.0103 | 0.254 | 0.0172 | 0.254 | 0.0092 | 0.254 | 0.006 | 0.254 | 0.0289 | 0.254 | 0.022
7.8 | 20.261 | 0.261 | 0.0044 | 0.261 | 0.0193 | 0.261 | 0.0539 | 0.261 | 0.0384 | 0.261 | -0.002 | 0.261 | 0.0039 | 0.261 | 0.0113 | 0.261 | 0.0204 | 0.261 | 0.0108 | 0.261 | 0.0076 | 0.261 | 0.0289 | 0.261 | 0.0225
8 | 20.267 | 0.267 | 0.006 | 0.267 | 0.0198 | 0.267 | 0.0544 | 0.267 | 0.0384 | 0.267 | -0.0014 | 0.267 | 0.0044 | 0.267 | 0.0124 | 0.267 | 0.0204 | 0.267 | 0.0097 | 0.267 | 0.0071 | 0.267 | 0.0305 | 0.267 | 0.0246
8.2 | 20.274 | 0.274 | 0.0049 | 0.274 | 0.0204 | 0.274 | 0.0549 | 0.274 | 0.0395 | 0.274 | -0.0004 | 0.274 | 0.0049 | 0.274 | 0.0124 | 0.274 | 0.0214 | 0.274 | 0.0119 | 0.274 | 0.0076 | 0.274 | 0.0315 | 0.274 | 0.0257
8.4 | 20.28 | 0.28 | 0.0071 | 0.28 | 0.0193 | 0.28 | 0.0539 | 0.28 | 0.0384 | 0.28 | -0.0041 | 0.28 | 0.0044 | 0.28 | 0.0129 | 0.28 | 0.0214 | 0.28 | 0.0108 | 0.28 | 0.0065 | 0.28 | 0.0305 | 0.28 | 0.0251
8.6 | 20.287 | 0.287 | 0.0087 | 0.287 | 0.0182 | 0.287 | 0.0576 | 0.287 | 0.0395 | 0.287 | -0.0009 | 0.287 | 0.0071 | 0.287 | 0.0129 | 0.287 | 0.0214 | 0.287 | 0.0124 | 0.287 | 0.0081 | 0.287 | 0.0337 | 0.287 | 0.0257
8.8 | 20.294 | 0.294 | 0.0097 | 0.294 | 0.0214 | 0.294 | 0.0586 | 0.294 | 0.0422 | 0.294 | -0.0009 | 0.294 | 0.0081 | 0.294 | 0.0145 | 0.294 | 0.023 | 0.294 | 0.0124 | 0.294 | 0.0087 | 0.294 | 0.0337 | 0.294 | 0.0251
9 | 20.3 | 0.3 | 0.0103 | 0.3 | 0.022 | 0.3 | 0.0586 | 0.3 | 0.0422 | 0.3 | -0.0014 | 0.3 | 0.0087 | 0.3 | 0.0156 | 0.3 | 0.023 | 0.3 | 0.0129 | 0.3 | 0.0087 | 0.3 | 0.0352 | 0.3 | 0.0278
9.2 | 20.308 | 0.308 | 0.0092 | 0.308 | 0.0193 | 0.307 | 0.0554 | 0.307 | 0.0427 | 0.307 | -0.003 | 0.307 | 0.0076 | 0.307 | 0.0166 | 0.307 | 0.0251 | 0.307 | 0.0129 | 0.307 | 0.0081 | 0.307 | 0.0342 | 0.307 | 0.0251
9.4 | 20.314 | 0.314 | 0.0108 | 0.314 | 0.0209 | 0.314 | 0.0576 | 0.314 | 0.0427 | 0.314 | -0.0014 | 0.314 | 0.0087 | 0.314 | 0.0161 | 0.314 | 0.0257 | 0.314 | 0.0129 | 0.314 | 0.0081 | 0.314 | 0.0352 | 0.314 | 0.0257
9.6 | 20.321 | 0.321 | 0.0124 | 0.321 | 0.0225 | 0.321 | 0.0618 | 0.321 | 0.0448 | 0.321 | -0.0009 | 0.321 | 0.0097 | 0.321 | 0.0172 | 0.321 | 0.0257 | 0.321 | 0.014 | 0.321 | 0.0087 | 0.321 | 0.0358 | 0.321 | 0.0273
9.8 | 20.327 | 0.327 | 0.0135 | 0.327 | 0.0225 | 0.327 | 0.0634 | 0.327 | 0.0427 | 0.327 | -0.0004 | 0.327 | 0.0092 | 0.327 | 0.0193 | 0.327 | 0.0267 | 0.327 | 0.0145 | 0.327 | 0.0087 | 0.327 | 0.0379 | 0.327 | 0.0257
10 | 20.334 | 0.334 | 0.0129 | 0.334 | 0.023 | 0.334 | 0.0613 | 0.334 | 0.0448 | 0.334 | -0.0009 | 0.334 | 0.0103 | 0.334 | 0.0177 | 0.334 | 0.0267 | 0.334 | 0.015 | 0.334 | 0.0071 | 0.334 | 0.0374 | 0.334 | 0.0257
10.2 | 20.341 | 0.341 | 0.0161 | 0.341 | 0.023 | 0.34 | 0.0602 | 0.34 | 0.0469 | 0.34 | -0.0036 | 0.34 | 0.0108 | 0.34 | 0.0172 | 0.34 | 0.0262 | 0.34 | 0.0156 | 0.34 | 0.0081 | 0.34 | 0.0368 | 0.34 | 0.0267
10.4 | 20.347 | 0.347 | 0.0156 | 0.347 | 0.0225 | 0.347 | 0.0629 | 0.347 | 0.0469 | 0.347 | 0.0002 | 0.347 | 0.0129 | 0.347 | 0.0214 | 0.347 | 0.0294 | 0.347 | 0.0161 | 0.347 | 0.0092 | 0.347 | 0.0411 | 0.347 | 0.0299
10.6 | 20.354 | 0.354 | 0.0166 | 0.354 | 0.0257 | 0.354 | 0.064 | 0.354 | 0.0485 | 0.354 | 0.0002 | 0.354 | 0.0124 | 0.354 | 0.0209 | 0.354 | 0.0294 | 0.354 | 0.0156 | 0.354 | 0.0092 | 0.354 | 0.0406 | 0.354 | 0.0294
10.8 | 20.361 | 0.361 | 0.0172 | 0.361 | 0.0257 | 0.361 | 0.064 | 0.361 | 0.0469 | 0.361 | -0.0014 | 0.361 | 0.0129 | 0.361 | 0.0188 | 0.361 | 0.0294 | 0.361 | 0.0166 | 0.361 | 0.0087 | 0.361 | 0.04 | 0.361 | 0.0289
11 | 20.368 | 0.368 | 0.0161 | 0.368 | 0.0251 | 0.367 | 0.064 | 0.367 | 0.0485 | 0.367 | -0.0025 | 0.367 | 0.014 | 0.367 | 0.0214 | 0.367 | 0.0299 | 0.367 | 0.0156 | 0.367 | 0.0081 | 0.367 | 0.0395 | 0.367 | 0.0299
11.2 | 20.374 | 0.374 | 0.0193 | 0.374 | 0.0267 | 0.374 | 0.065 | 0.374 | 0.0507 | 0.374 | 0.0002 | 0.374 | 0.015 | 0.374 | 0.022 | 0.374 | 0.0299 | 0.374 | 0.0172 | 0.374 | 0.0092 | 0.374 | 0.0411 | 0.374 | 0.0305
11.4 | 20.381 | 0.381 | 0.0209 | 0.381 | 0.0257 | 0.381 | 0.0677 | 0.381 | 0.0507 | 0.381 | 0.0012 | 0.381 | 0.0161 | 0.381 | 0.023 | 0.381 | 0.0305 | 0.381 | 0.0177 | 0.381 | 0.0092 | 0.381 | 0.0427 | 0.381 | 0.0299
11.6 | 20.387 | 0.387 | 0.0204 | 0.387 | 0.0267 | 0.387 | 0.0687 | 0.387 | 0.0507 | 0.387 | 0.0012 | 0.387 | 0.0166 | 0.387 | 0.0241 | 0.387 | 0.0315 | 0.387 | 0.0182 | 0.387 | 0.0097 | 0.387 | 0.0427 | 0.387 | 0.031
11.8 | 20.394 | 0.394 | 0.0182 | 0.394 | 0.0294 | 0.394 | 0.0677 | 0.394 | 0.0512 | 0.394 | 0.0012 | 0.394 | 0.0166 | 0.394 | 0.0246 | 0.394 | 0.0337 | 0.394 | 0.0182 | 0.394 | 0.0087 | 0.394 | 0.0432 | 0.394 | 0.0321
12 | 20.401 | 0.401 | 0.0214 | 0.401 | 0.0289 | 0.4 | 0.0682 | 0.4 | 0.0528 | 0.4 | 0.0002 | 0.4 | 0.0172 | 0.4 | 0.0251 | 0.4 | 0.0326 | 0.4 | 0.0204 | 0.4 | 0.0087 | 0.4 | 0.0432 | 0.4 | 0.0337
12.2 | 20.407 | 0.407 | 0.0225 | 0.407 | 0.0283 | 0.407 | 0.0709 | 0.407 | 0.0533 | 0.407 | 0.0012 | 0.407 | 0.0198 | 0.407 | 0.0262 | 0.407 | 0.0342 | 0.407 | 0.0193 | 0.407 | 0.0103 | 0.407 | 0.0459 | 0.407 | 0.0337
12.4 | 20.414 | 0.414 | 0.023 | 0.414 | 0.0299 | 0.414 | 0.0709 | 0.414 | 0.0549 | 0.414 | 0.0028 | 0.414 | 0.0188 | 0.414 | 0.0257 | 0.414 | 0.0342 | 0.414 | 0.0209 | 0.414 | 0.0087 | 0.414 | 0.0469 | 0.414 | 0.0337
12.6 | 20.421 | 0.421 | 0.023 | 0.421 | 0.0299 | 0.421 | 0.0709 | 0.421 | 0.0539 | 0.421 | 0.0002 | 0.421 | 0.0172 | 0.421 | 0.0262 | 0.421 | 0.0347 | 0.421 | 0.0177 | 0.421 | 0.0087 | 0.421 | 0.0459 | 0.421 | 0.0342
12.8 | 20.428 | 0.428 | 0.0241 | 0.428 | 0.0299 | 0.428 | 0.0714 | 0.428 | 0.0554 | 0.428 | 0.0007 | 0.428 | 0.0188 | 0.428 | 0.0273 | 0.428 | 0.0379 | 0.428 | 0.0182 | 0.428 | 0.0087 | 0.428 | 0.0469 | 0.428 | 0.0347
13 | 20.434 | 0.434 | 0.0257 | 0.434 | 0.0331 | 0.434 | 0.0725 | 0.434 | 0.0592 | 0.434 | 0.0028 | 0.434 | 0.0214 | 0.434 | 0.0299 | 0.434 | 0.0374 | 0.434 | 0.0214 | 0.434 | 0.0092 | 0.434 | 0.0469 | 0.434 | 0.0363
13.2 | 20.441 | 0.441 | 0.0267 | 0.441 | 0.0326 | 0.441 | 0.0735 | 0.441 | 0.0576 | 0.441 | 0.0028 | 0.441 | 0.0214 | 0.441 | 0.0299 | 0.441 | 0.0374 | 0.441 | 0.0214 | 0.441 | 0.0103 | 0.441 | 0.0496 | 0.441 | 0.0368
13.4 | 20.447 | 0.447 | 0.0257 | 0.447 | 0.0331 | 0.447 | 0.0746 | 0.447 | 0.0565 | 0.447 | 0.0002 | 0.447 | 0.022 | 0.447 | 0.0294 | 0.447 | 0.0358 | 0.447 | 0.0188 | 0.447 | 0.0092 | 0.447 | 0.0496 | 0.447 | 0.0363
13.6 | 20.454 | 0.454 | 0.0257 | 0.454 | 0.0337 | 0.454 | 0.073 | 0.454 | 0.056 | 0.454 | 0.0012 | 0.454 | 0.0214 | 0.454 | 0.0299 | 0.454 | 0.0384 | 0.454 | 0.0198 | 0.454 | 0.0097 | 0.454 | 0.0507 | 0.454 | 0.0379
13.8 | 20.461 | 0.461 | 0.0294 | 0.461 | 0.0342 | 0.461 | 0.0756 | 0.461 | 0.0592 | 0.461 | 0.0028 | 0.461 | 0.0225 | 0.461 | 0.0315 | 0.461 | 0.0395 | 0.461 | 0.0214 | 0.461 | 0.0103 | 0.461 | 0.0517 | 0.461 | 0.0379
14 | 20.467 | 0.467 | 0.0305 | 0.467 | 0.0358 | 0.467 | 0.0767 | 0.467 | 0.0608 | 0.467 | 0.0039 | 0.467 | 0.0246 | 0.467 | 0.0337 | 0.467 | 0.0422 | 0.467 | 0.0246 | 0.467 | 0.0108 | 0.467 | 0.0533 | 0.467 | 0.0384
14.2 | 20.474 | 0.474 | 0.0294 | 0.474 | 0.0363 | 0.474 | 0.0772 | 0.474 | 0.0597 | 0.474 | 0.0028 | 0.474 | 0.0257 | 0.474 | 0.0331 | 0.474 | 0.04 | 0.474 | 0.0214 | 0.474 | 0.0097 | 0.474 | 0.0539 | 0.474 | 0.0406
14.4 | 20.481 | 0.481 | 0.0299 | 0.481 | 0.0347 | 0.481 | 0.0767 | 0.481 | 0.0597 | 0.481 | 0.0028 | 0.481 | 0.0246 | 0.481 | 0.0337 | 0.481 | 0.039 | 0.481 | 0.0214 | 0.481 | 0.0092 | 0.481 | 0.0528 | 0.481 | 0.0379
14.6 | 20.488 | 0.488 | 0.0321 | 0.488 | 0.0379 | 0.488 | 0.0783 | 0.488 | 0.0602 | 0.488 | 0.0034 | 0.488 | 0.0267 | 0.488 | 0.0342 | 0.488 | 0.0416 | 0.488 | 0.0214 | 0.488 | 0.0113 | 0.488 | 0.0549 | 0.488 | 0.0416
14.8 | 20.494 | 0.494 | 0.0337 | 0.494 | 0.0379 | 0.494 | 0.0804 | 0.494 | 0.0624 | 0.494 | 0.0044 | 0.494 | 0.0262 | 0.494 | 0.0352 | 0.494 | 0.0416 | 0.494 | 0.023 | 0.494 | 0.0119 | 0.494 | 0.0554 | 0.494 | 0.0416
15 | 20.501 | 0.501 | 0.0337 | 0.501 | 0.0384 | 0.501 | 0.0799 | 0.501 | 0.0608 | 0.501 | 0.0044 | 0.501 | 0.0273 | 0.501 | 0.0368 | 0.501 | 0.0427 | 0.501 | 0.022 | 0.501 | 0.0108 | 0.501 | 0.0554 | 0.501 | 0.04
15.2 | 20.508 | 0.508 | 0.0326 | 0.508 | 0.0363 | 0.507 | 0.0778 | 0.507 | 0.0629 | 0.507 | 0.0044 | 0.507 | 0.0294 | 0.507 | 0.0352 | 0.507 | 0.0427 | 0.507 | 0.022 | 0.507 | 0.0113 | 0.507 | 0.057 | 0.507 | 0.0384
15.4 | 20.514 | 0.514 | 0.0337 | 0.514 | 0.0384 | 0.514 | 0.0804 | 0.514 | 0.064 | 0.514 | 0.0049 | 0.514 | 0.0294 | 0.514 | 0.0379 | 0.514 | 0.0443 | 0.514 | 0.0241 | 0.514 | 0.0108 | 0.514 | 0.057 | 0.514 | 0.0411
15.6 | 20.521 | 0.521 | 0.0352 | 0.521 | 0.0422 | 0.521 | 0.081 | 0.521 | 0.064 | 0.521 | 0.0044 | 0.521 | 0.0299 | 0.521 | 0.0384 | 0.521 | 0.0432 | 0.521 | 0.0246 | 0.521 | 0.0124 | 0.521 | 0.0592 | 0.521 | 0.0406
15.8 | 20.527 | 0.527 | 0.0363 | 0.527 | 0.0416 | 0.527 | 0.082 | 0.527 | 0.0645 | 0.527 | 0.006 | 0.527 | 0.0299 | 0.527 | 0.0395 | 0.527 | 0.0453 | 0.527 | 0.0257 | 0.527 | 0.0113 | 0.527 | 0.0597 | 0.527 | 0.0427
16 | 20.535 | 0.535 | 0.0374 | 0.535 | 0.0395 | 0.534 | 0.0826 | 0.534 | 0.0645 | 0.534 | 0.006 | 0.534 | 0.0315 | 0.534 | 0.0384 | 0.534 | 0.0469 | 0.534 | 0.0257 | 0.534 | 0.0113 | 0.534 | 0.0586 | 0.534 | 0.0432
16.2 | 20.541 | 0.541 | 0.0347 | 0.541 | 0.039 | 0.541 | 0.082 | 0.541 | 0.0666 | 0.541 | 0.0055 | 0.541 | 0.0331 | 0.541 | 0.0384 | 0.541 | 0.0464 | 0.541 | 0.0257 | 0.541 | 0.0119 | 0.541 | 0.0597 | 0.541 | 0.0427
16.4 | 20.548 | 0.548 | 0.0384 | 0.548 | 0.0427 | 0.548 | 0.0847 | 0.548 | 0.0682 | 0.548 | 0.0076 | 0.548 | 0.0337 | 0.548 | 0.0422 | 0.548 | 0.0475 | 0.548 | 0.0273 | 0.548 | 0.0113 | 0.548 | 0.0613 | 0.548 | 0.0438
16.6 | 20.554 | 0.554 | 0.04 | 0.554 | 0.0427 | 0.554 | 0.0852 | 0.554 | 0.0682 | 0.554 | 0.0081 | 0.554 | 0.0342 | 0.554 | 0.0427 | 0.554 | 0.0475 | 0.554 | 0.0262 | 0.554 | 0.0124 | 0.554 | 0.0613 | 0.554 | 0.0443
16.8 | 20.561 | 0.561 | 0.039 | 0.561 | 0.0427 | 0.561 | 0.0857 | 0.561 | 0.0682 | 0.561 | 0.0071 | 0.561 | 0.0368 | 0.561 | 0.0422 | 0.561 | 0.0469 | 0.561 | 0.0257 | 0.561 | 0.0119 | 0.561 | 0.0602 | 0.561 | 0.0453
17 | 20.568 | 0.568 | 0.039 | 0.568 | 0.0438 | 0.567 | 0.0852 | 0.567 | 0.0682 | 0.567 | 0.0071 | 0.567 | 0.0363 | 0.567 | 0.0427 | 0.567 | 0.0475 | 0.567 | 0.0273 | 0.567 | 0.0113 | 0.567 | 0.0629 | 0.567 | 0.0464
17.2 | 20.574 | 0.574 | 0.04 | 0.574 | 0.0427 | 0.574 | 0.0873 | 0.574 | 0.0703 | 0.574 | 0.0087 | 0.574 | 0.0368 | 0.574 | 0.0438 | 0.574 | 0.0496 | 0.574 | 0.0299 | 0.574 | 0.0124 | 0.574 | 0.064 | 0.574 | 0.0469
17.4 | 20.581 | 0.581 | 0.0427 | 0.581 | 0.0443 | 0.581 | 0.0889 | 0.581 | 0.0719 | 0.581 | 0.0097 | 0.581 | 0.0384 | 0.581 | 0.0443 | 0.581 | 0.0501 | 0.581 | 0.0299 | 0.581 | 0.0124 | 0.581 | 0.0645 | 0.581 | 0.0475
17.6 | 20.588 | 0.588 | 0.0427 | 0.588 | 0.0464 | 0.588 | 0.0879 | 0.588 | 0.0703 | 0.588 | 0.0087 | 0.588 | 0.0379 | 0.588 | 0.0438 | 0.588 | 0.0507 | 0.588 | 0.0289 | 0.588 | 0.0113 | 0.588 | 0.0661 | 0.588 | 0.048
17.8 | 20.595 | 0.595 | 0.0427 | 0.595 | 0.0464 | 0.595 | 0.0889 | 0.594 | 0.0719 | 0.594 | 0.0087 | 0.595 | 0.0368 | 0.595 | 0.0448 | 0.595 | 0.0512 | 0.595 | 0.0299 | 0.595 | 0.0129 | 0.595 | 0.064 | 0.595 | 0.0469
18 | 20.601 | 0.601 | 0.0438 | 0.601 | 0.0464 | 0.601 | 0.0895 | 0.601 | 0.0725 | 0.601 | 0.0103 | 0.601 | 0.0411 | 0.601 | 0.0469 | 0.601 | 0.0517 | 0.601 | 0.0299 | 0.601 | 0.0119 | 0.601 | 0.0671 | 0.601 | 0.0491
18.2 | 20.608 | 0.608 | 0.0432 | 0.608 | 0.048 | 0.608 | 0.09 | 0.608 | 0.0725 | 0.608 | 0.0113 | 0.608 | 0.0406 | 0.608 | 0.0469 | 0.608 | 0.0533 | 0.608 | 0.0305 | 0.608 | 0.0129 | 0.608 | 0.0682 | 0.608 | 0.0501
18.4 | 20.614 | 0.614 | 0.0448 | 0.614 | 0.0491 | 0.614 | 0.0916 | 0.614 | 0.0741 | 0.614 | 0.0108 | 0.614 | 0.0406 | 0.614 | 0.0475 | 0.614 | 0.0539 | 0.614 | 0.031 | 0.614 | 0.0129 | 0.614 | 0.0682 | 0.614 | 0.0507
18.6 | 20.621 | 0.621 | 0.0448 | 0.621 | 0.0491 | 0.621 | 0.0916 | 0.621 | 0.073 | 0.621 | 0.0108 | 0.621 | 0.04 | 0.621 | 0.0475 | 0.621 | 0.0544 | 0.621 | 0.0315 | 0.621 | 0.0129 | 0.621 | 0.0682 | 0.621 | 0.0512
18.8 | 20.628 | 0.628 | 0.0464 | 0.628 | 0.0507 | 0.628 | 0.0927 | 0.627 | 0.0762 | 0.627 | 0.0124 | 0.628 | 0.0422 | 0.628 | 0.0491 | 0.628 | 0.0554 | 0.628 | 0.0337 | 0.628 | 0.0129 | 0.628 | 0.0687 | 0.628 | 0.0512
19 | 20.634 | 0.634 | 0.0485 | 0.634 | 0.0517 | 0.634 | 0.0932 | 0.634 | 0.0767 | 0.634 | 0.0135 | 0.634 | 0.0432 | 0.634 | 0.0501 | 0.634 | 0.0554 | 0.634 | 0.0331 | 0.634 | 0.0129 | 0.634 | 0.0714 | 0.634 | 0.0517
19.2 | 20.641 | 0.641 | 0.048 | 0.641 | 0.0512 | 0.641 | 0.0948 | 0.641 | 0.0767 | 0.641 | 0.0129 | 0.641 | 0.0438 | 0.641 | 0.0512 | 0.641 | 0.0581 | 0.641 | 0.0342 | 0.641 | 0.0135 | 0.641 | 0.0714 | 0.641 | 0.0528
19.4 | 20.648 | 0.648 | 0.0485 | 0.648 | 0.0544 | 0.648 | 0.0974 | 0.648 | 0.0762 | 0.648 | 0.0129 | 0.648 | 0.0432 | 0.648 | 0.0512 | 0.648 | 0.0586 | 0.648 | 0.0342 | 0.648 | 0.0129 | 0.648 | 0.0719 | 0.648 | 0.0549
19.6 | 20.655 | 0.655 | 0.0491 | 0.655 | 0.0539 | 0.655 | 0.0948 | 0.655 | 0.0767 | 0.655 | 0.014 | 0.655 | 0.0438 | 0.655 | 0.0517 | 0.655 | 0.0565 | 0.655 | 0.0342 | 0.655 | 0.0135 | 0.655 | 0.0725 | 0.655 | 0.0544
19.8 | 20.661 | 0.661 | 0.0507 | 0.661 | 0.0549 | 0.661 | 0.0969 | 0.661 | 0.0794 | 0.661 | 0.0156 | 0.661 | 0.0464 | 0.661 | 0.0539 | 0.661 | 0.0592 | 0.661 | 0.0347 | 0.661 | 0.0145 | 0.661 | 0.0735 | 0.661 | 0.0549
20 | 20.668 | 0.668 | 0.0523 | 0.668 | 0.0549 | 0.668 | 0.098 | 0.668 | 0.0799 | 0.668 | 0.0161 | 0.668 | 0.0464 | 0.668 | 0.0544 | 0.668 | 0.0597 | 0.668 | 0.0363 | 0.668 | 0.0135 | 0.668 | 0.0762 | 0.668 | 0.0554
20.2 | 20.675 | 0.675 | 0.0517 | 0.675 | 0.056 | 0.674 | 0.0974 | 0.674 | 0.0794 | 0.674 | 0.015 | 0.674 | 0.0464 | 0.674 | 0.0539 | 0.674 | 0.057 | 0.674 | 0.0358 | 0.674 | 0.014 | 0.674 | 0.0746 | 0.674 | 0.0554
20.4 | 20.681 | 0.681 | 0.0544 | 0.681 | 0.0565 | 0.681 | 0.0974 | 0.681 | 0.0772 | 0.681 | 0.0166 | 0.681 | 0.0469 | 0.681 | 0.0539 | 0.681 | 0.0597 | 0.681 | 0.0363 | 0.681 | 0.0161 | 0.681 | 0.0746 | 0.681 | 0.0565
20.6 | 20.688 | 0.688 | 0.0533 | 0.688 | 0.0581 | 0.688 | 0.099 | 0.688 | 0.081 | 0.688 | 0.0172 | 0.688 | 0.0469 | 0.688 | 0.0554 | 0.688 | 0.0602 | 0.688 | 0.0379 | 0.688 | 0.0145 | 0.688 | 0.0767 | 0.688 | 0.0586
20.8 | 20.694 | 0.694 | 0.0554 | 0.694 | 0.0592 | 0.694 | 0.1006 | 0.694 | 0.082 | 0.694 | 0.0172 | 0.694 | 0.0496 | 0.694 | 0.0565 | 0.694 | 0.0608 | 0.694 | 0.0379 | 0.694 | 0.0161 | 0.694 | 0.0767 | 0.694 | 0.0581
21 | 20.701 | 0.701 | 0.0554 | 0.701 | 0.0597 | 0.701 | 0.0996 | 0.701 | 0.081 | 0.701 | 0.0188 | 0.701 | 0.0507 | 0.701 | 0.0592 | 0.701 | 0.0608 | 0.701 | 0.0384 | 0.701 | 0.0166 | 0.701 | 0.0799 | 0.701 | 0.0592
21.2 | 20.708 | 0.708 | 0.0539 | 0.708 | 0.057 | 0.708 | 0.1001 | 0.708 | 0.0826 | 0.708 | 0.0166 | 0.708 | 0.0512 | 0.708 | 0.0565 | 0.708 | 0.0629 | 0.708 | 0.0363 | 0.708 | 0.015 | 0.708 | 0.0767 | 0.708 | 0.057
21.4 | 20.715 | 0.715 | 0.0554 | 0.715 | 0.0597 | 0.715 | 0.099 | 0.715 | 0.0826 | 0.715 | 0.0198 | 0.715 | 0.0512 | 0.715 | 0.0576 | 0.715 | 0.0629 | 0.715 | 0.0379 | 0.715 | 0.0166 | 0.715 | 0.0783 | 0.715 | 0.0592
21.6 | 20.721 | 0.721 | 0.0581 | 0.721 | 0.0629 | 0.721 | 0.1038 | 0.721 | 0.0836 | 0.721 | 0.0209 | 0.721 | 0.0528 | 0.721 | 0.0597 | 0.721 | 0.064 | 0.721 | 0.0416 | 0.721 | 0.0166 | 0.721 | 0.081 | 0.721 | 0.0629
21.8 | 20.728 | 0.728 | 0.0586 | 0.728 | 0.0624 | 0.728 | 0.1028 | 0.728 | 0.0847 | 0.728 | 0.0209 | 0.728 | 0.0544 | 0.728 | 0.0608 | 0.728 | 0.0645 | 0.728 | 0.0406 | 0.728 | 0.0161 | 0.728 | 0.0804 | 0.728 | 0.0608
22 | 20.735 | 0.735 | 0.0554 | 0.735 | 0.0597 | 0.734 | 0.1017 | 0.734 | 0.0852 | 0.734 | 0.0177 | 0.734 | 0.0539 | 0.734 | 0.0597 | 0.734 | 0.064 | 0.734 | 0.0384 | 0.734 | 0.0161 | 0.734 | 0.0794 | 0.734 | 0.0597
22.2 | 20.741 | 0.741 | 0.0581 | 0.741 | 0.0634 | 0.741 | 0.1028 | 0.741 | 0.0847 | 0.741 | 0.0198 | 0.741 | 0.0554 | 0.741 | 0.0602 | 0.741 | 0.0661 | 0.741 | 0.0395 | 0.741 | 0.0172 | 0.741 | 0.081 | 0.741 | 0.0602
22.4 | 20.748 | 0.748 | 0.0629 | 0.748 | 0.0645 | 0.748 | 0.1038 | 0.748 | 0.0873 | 0.748 | 0.023 | 0.748 | 0.0554 | 0.748 | 0.0624 | 0.748 | 0.0682 | 0.748 | 0.0411 | 0.748 | 0.0172 | 0.748 | 0.0815 | 0.748 | 0.0624
22.6 | 20.754 | 0.754 | 0.0634 | 0.754 | 0.064 | 0.754 | 0.1033 | 0.754 | 0.0863 | 0.754 | 0.0225 | 0.754 | 0.057 | 0.754 | 0.0608 | 0.754 | 0.0682 | 0.754 | 0.0384 | 0.754 | 0.0172 | 0.754 | 0.081 | 0.754 | 0.0608
22.8 | 20.761 | 0.761 | 0.0613 | 0.761 | 0.065 | 0.761 | 0.1044 | 0.761 | 0.0873 | 0.761 | 0.0214 | 0.761 | 0.0576 | 0.761 | 0.0629 | 0.761 | 0.0677 | 0.761 | 0.0411 | 0.761 | 0.0166 | 0.761 | 0.0831 | 0.761 | 0.064
23 | 20.768 | 0.768 | 0.0597 | 0.768 | 0.0655 | 0.768 | 0.1054 | 0.768 | 0.0889 | 0.768 | 0.0214 | 0.768 | 0.0565 | 0.768 | 0.064 | 0.768 | 0.0687 | 0.768 | 0.0427 | 0.768 | 0.0177 | 0.768 | 0.0836 | 0.768 | 0.0645
23.2 | 20.775 | 0.775 | 0.0629 | 0.775 | 0.0671 | 0.775 | 0.1059 | 0.775 | 0.0889 | 0.775 | 0.0225 | 0.775 | 0.0592 | 0.775 | 0.0645 | 0.775 | 0.0682 | 0.775 | 0.0427 | 0.775 | 0.0188 | 0.775 | 0.0852 | 0.775 | 0.064
23.4 | 20.781 | 0.781 | 0.065 | 0.781 | 0.0693 | 0.781 | 0.1075 | 0.781 | 0.09 | 0.781 | 0.0236 | 0.781 | 0.0597 | 0.781 | 0.0661 | 0.781 | 0.0709 | 0.781 | 0.0438 | 0.781 | 0.0188 | 0.781 | 0.0852 | 0.781 | 0.0655
23.6 | 20.788 | 0.788 | 0.064 | 0.788 | 0.0682 | 0.788 | 0.1065 | 0.788 | 0.0905 | 0.788 | 0.0236 | 0.788 | 0.0597 | 0.788 | 0.0661 | 0.788 | 0.0719 | 0.788 | 0.0427 | 0.788 | 0.0204 | 0.788 | 0.0852 | 0.788 | 0.0666
23.8 | 20.795 | 0.795 | 0.064 | 0.795 | 0.0687 | 0.794 | 0.1075 | 0.794 | 0.0916 | 0.794 | 0.0251 | 0.794 | 0.0597 | 0.794 | 0.0666 | 0.794 | 0.0725 | 0.794 | 0.0438 | 0.794 | 0.0188 | 0.794 | 0.0852 | 0.794 | 0.0666
24 | 20.801 | 0.801 | 0.0655 | 0.801 | 0.0709 | 0.801 | 0.1081 | 0.801 | 0.0921 | 0.801 | 0.0257 | 0.801 | 0.0608 | 0.801 | 0.0682 | 0.801 | 0.0719 | 0.801 | 0.0459 | 0.801 | 0.0198 | 0.801 | 0.0873 | 0.801 | 0.0682
24.2 | 20.808 | 0.808 | 0.0677 | 0.808 | 0.0719 | 0.808 | 0.1107 | 0.808 | 0.0932 | 0.808 | 0.0257 | 0.808 | 0.0634 | 0.808 | 0.0687 | 0.808 | 0.073 | 0.808 | 0.0469 | 0.808 | 0.0214 | 0.808 | 0.0895 | 0.808 | 0.0682
24.4 | 20.815 | 0.815 | 0.0682 | 0.815 | 0.0714 | 0.815 | 0.1097 | 0.815 | 0.0927 | 0.815 | 0.0278 | 0.815 | 0.0613 | 0.815 | 0.0687 | 0.815 | 0.0741 | 0.815 | 0.0475 | 0.815 | 0.0204 | 0.815 | 0.0884 | 0.815 | 0.0682
24.6 | 20.822 | 0.822 | 0.0682 | 0.822 | 0.0725 | 0.822 | 0.1102 | 0.822 | 0.0932 | 0.822 | 0.0257 | 0.822 | 0.0629 | 0.822 | 0.0693 | 0.822 | 0.0762 | 0.822 | 0.0464 | 0.822 | 0.0172 | 0.822 | 0.0884 | 0.822 | 0.0687
24.8 | 20.828 | 0.828 | 0.0682 | 0.828 | 0.0746 | 0.828 | 0.1107 | 0.828 | 0.0948 | 0.828 | 0.0278 | 0.828 | 0.064 | 0.828 | 0.0714 | 0.828 | 0.0756 | 0.828 | 0.0469 | 0.828 | 0.0204 | 0.828 | 0.0895 | 0.828 | 0.0698
25 | 20.835 | 0.835 | 0.0703 | 0.835 | 0.0741 | 0.835 | 0.1113 | 0.835 | 0.0943 | 0.835 | 0.0294 | 0.835 | 0.064 | 0.835 | 0.0719 | 0.835 | 0.0762 | 0.835 | 0.0491 | 0.835 | 0.0225 | 0.835 | 0.09 | 0.835 | 0.0709
25.2 | 20.841 | 0.841 | 0.0725 | 0.841 | 0.0762 | 0.841 | 0.1134 | 0.841 | 0.0958 | 0.841 | 0.0299 | 0.841 | 0.065 | 0.841 | 0.0719 | 0.841 | 0.0767 | 0.841 | 0.0491 | 0.841 | 0.023 | 0.841 | 0.0927 | 0.841 | 0.0719
25.4 | 20.848 | 0.848 | 0.0709 | 0.848 | 0.0751 | 0.848 | 0.1123 | 0.848 | 0.0943 | 0.848 | 0.0289 | 0.848 | 0.064 | 0.848 | 0.0725 | 0.848 | 0.0756 | 0.848 | 0.0496 | 0.848 | 0.022 | 0.848 | 0.0927 | 0.848 | 0.0719
25.6 | 20.855 | 0.855 | 0.0714 | 0.855 | 0.0756 | 0.855 | 0.1123 | 0.855 | 0.0958 | 0.855 | 0.0294 | 0.855 | 0.0655 | 0.855 | 0.0741 | 0.855 | 0.0767 | 0.855 | 0.0496 | 0.855 | 0.022 | 0.855 | 0.0927 | 0.855 | 0.0725
25.8 | 20.861 | 0.861 | 0.0725 | 0.861 | 0.0804 | 0.861 | 0.115 | 0.861 | 0.098 | 0.861 | 0.0299 | 0.861 | 0.0677 | 0.861 | 0.0762 | 0.861 | 0.0799 | 0.861 | 0.0512 | 0.861 | 0.0225 | 0.861 | 0.0932 | 0.861 | 0.0725
26 | 20.868 | 0.868 | 0.073 | 0.868 | 0.0799 | 0.868 | 0.115 | 0.868 | 0.098 | 0.868 | 0.0315 | 0.868 | 0.0682 | 0.868 | 0.0751 | 0.868 | 0.0799 | 0.868 | 0.0512 | 0.868 | 0.0236 | 0.868 | 0.0937 | 0.868 | 0.0735
26.2 | 20.875 | 0.875 | 0.0751 | 0.875 | 0.0778 | 0.875 | 0.116 | 0.875 | 0.0964 | 0.875 | 0.0337 | 0.875 | 0.0671 | 0.875 | 0.0756 | 0.875 | 0.0767 | 0.875 | 0.0523 | 0.875 | 0.0236 | 0.875 | 0.0953 | 0.875 | 0.0746
26.4 | 20.882 | 0.882 | 0.0725 | 0.882 | 0.0788 | 0.882 | 0.1166 | 0.882 | 0.0974 | 0.882 | 0.0331 | 0.882 | 0.0682 | 0.882 | 0.0762 | 0.882 | 0.0783 | 0.882 | 0.0528 | 0.882 | 0.0251 | 0.882 | 0.0969 | 0.882 | 0.0762
26.6 | 20.888 | 0.888 | 0.0762 | 0.888 | 0.081 | 0.888 | 0.1171 | 0.888 | 0.099 | 0.888 | 0.0342 | 0.888 | 0.0693 | 0.888 | 0.0778 | 0.888 | 0.0804 | 0.888 | 0.0533 | 0.888 | 0.0257 | 0.888 | 0.0958 | 0.888 | 0.0756
26.8 | 20.895 | 0.895 | 0.0767 | 0.895 | 0.082 | 0.895 | 0.1187 | 0.895 | 0.1012 | 0.895 | 0.0342 | 0.895 | 0.0714 | 0.895 | 0.0804 | 0.895 | 0.0815 | 0.895 | 0.0549 | 0.895 | 0.0257 | 0.895 | 0.098 | 0.895 | 0.0762
27 | 20.902 | 0.902 | 0.0772 | 0.902 | 0.082 | 0.901 | 0.1187 | 0.901 | 0.099 | 0.901 | 0.0342 | 0.901 | 0.0714 | 0.901 | 0.0783 | 0.901 | 0.0826 | 0.901 | 0.0554 | 0.901 | 0.0267 | 0.901 | 0.0974 | 0.901 | 0.0767
27.2 | 20.908 | 0.908 | 0.0762 | 0.908 | 0.082 | 0.908 | 0.116 | 0.908 | 0.1001 | 0.908 | 0.0347 | 0.908 | 0.0709 | 0.908 | 0.0778 | 0.908 | 0.0815 | 0.908 | 0.0549 | 0.908 | 0.0267 | 0.908 | 0.0958 | 0.908 | 0.0756
27.4 | 20.915 | 0.915 | 0.0778 | 0.915 | 0.0826 | 0.915 | 0.1176 | 0.915 | 0.099 | 0.915 | 0.0379 | 0.915 | 0.0714 | 0.915 | 0.0783 | 0.915 | 0.0826 | 0.915 | 0.0592 | 0.915 | 0.0273 | 0.915 | 0.0974 | 0.915 | 0.0788
27.6 | 20.921 | 0.921 | 0.0804 | 0.921 | 0.0852 | 0.921 | 0.1203 | 0.921 | 0.1001 | 0.921 | 0.0368 | 0.921 | 0.0725 | 0.921 | 0.0804 | 0.921 | 0.0842 | 0.921 | 0.0576 | 0.921 | 0.0278 | 0.921 | 0.0996 | 0.921 | 0.0794
27.8 | 20.928 | 0.928 | 0.0804 | 0.928 | 0.0857 | 0.928 | 0.1203 | 0.928 | 0.1012 | 0.928 | 0.0374 | 0.928 | 0.0719 | 0.928 | 0.0804 | 0.928 | 0.0852 | 0.928 | 0.0586 | 0.928 | 0.0278 | 0.928 | 0.0996 | 0.928 | 0.0788
28 | 20.935 | 0.935 | 0.0794 | 0.935 | 0.0852 | 0.935 | 0.1187 | 0.935 | 0.1017 | 0.935 | 0.0352 | 0.935 | 0.0725 | 0.935 | 0.081 | 0.935 | 0.0836 | 0.935 | 0.056 | 0.935 | 0.0283 | 0.935 | 0.0985 | 0.935 | 0.0767
28.2 | 20.942 | 0.942 | 0.0804 | 0.942 | 0.0863 | 0.942 | 0.1198 | 0.942 | 0.1028 | 0.942 | 0.0384 | 0.942 | 0.0746 | 0.942 | 0.082 | 0.942 | 0.0857 | 0.942 | 0.0586 | 0.942 | 0.0294 | 0.942 | 0.1001 | 0.942 | 0.0788
28.4 | 20.948 | 0.948 | 0.0831 | 0.948 | 0.0895 | 0.948 | 0.1219 | 0.948 | 0.1022 | 0.948 | 0.0406 | 0.948 | 0.0746 | 0.948 | 0.0815 | 0.948 | 0.0857 | 0.948 | 0.0608 | 0.948 | 0.0294 | 0.948 | 0.099 | 0.948 | 0.0799
28.6 | 20.955 | 0.955 | 0.0836 | 0.955 | 0.09 | 0.955 | 0.1224 | 0.955 | 0.1033 | 0.955 | 0.0411 | 0.955 | 0.0762 | 0.955 | 0.0836 | 0.955 | 0.0873 | 0.955 | 0.0618 | 0.955 | 0.031 | 0.955 | 0.1012 | 0.955 | 0.0804
28.8 | 20.962 | 0.962 | 0.082 | 0.962 | 0.0889 | 0.961 | 0.1198 | 0.961 | 0.1028 | 0.961 | 0.0395 | 0.961 | 0.0756 | 0.961 | 0.0842 | 0.961 | 0.0889 | 0.961 | 0.0608 | 0.961 | 0.0299 | 0.961 | 0.1022 | 0.961 | 0.081
29 | 20.968 | 0.968 | 0.082 | 0.968 | 0.09 | 0.968 | 0.1214 | 0.968 | 0.1044 | 0.968 | 0.039 | 0.968 | 0.0756 | 0.968 | 0.0847 | 0.968 | 0.0884 | 0.968 | 0.0597 | 0.968 | 0.0305 | 0.968 | 0.1017 | 0.968 | 0.081
29.2 | 20.975 | 0.975 | 0.0852 | 0.975 | 0.0916 | 0.975 | 0.1235 | 0.975 | 0.1065 | 0.975 | 0.0422 | 0.975 | 0.0772 | 0.975 | 0.0863 | 0.975 | 0.09 | 0.975 | 0.0624 | 0.975 | 0.0315 | 0.975 | 0.1028 | 0.975 | 0.082
29.4 | 20.981 | 0.981 | 0.0852 | 0.981 | 0.0927 | 0.981 | 0.1235 | 0.981 | 0.107 | 0.981 | 0.0411 | 0.981 | 0.0778 | 0.981 | 0.0857 | 0.981 | 0.09 | 0.981 | 0.064 | 0.981 | 0.0337 | 0.981 | 0.1028 | 0.981 | 0.0826
29.6 | 20.988 | 0.988 | 0.0857 | 0.988 | 0.0932 | 0.988 | 0.123 | 0.988 | 0.1059 | 0.988 | 0.0422 | 0.988 | 0.0762 | 0.988 | 0.0852 | 0.988 | 0.0895 | 0.988 | 0.064 | 0.988 | 0.0326 | 0.988 | 0.1028 | 0.988 | 0.081
29.8 | 20.995 | 0.995 | 0.0857 | 0.995 | 0.0927 | 0.995 | 0.1224 | 0.995 | 0.1065 | 0.995 | 0.0422 | 0.995 | 0.0767 | 0.995 | 0.0863 | 0.995 | 0.0911 | 0.995 | 0.064 | 0.995 | 0.0337 | 0.995 | 0.1044 | 0.995 | 0.0836
30 | 21 | 1 | 0.0857 | 1 | 0.0932 | 1 | 0.123 | 1 | 0.107 | 1 | 0.0427 | 1 | 0.0772 | 1 | 0.0889 | 1 | 0.0932 | 1 | 0.064 | 1 | 0.0342 | 1 | 0.1044 | 1 | 0.0836
30.2 | 21.006 | 1.006 | 0.0868 | 1.006 | 0.0948 | 1.006 | 0.1235 | 1.006 | 0.1081 | 1.006 | 0.0443 | 1.006 | 0.0794 | 1.006 | 0.0879 | 1.006 | 0.0921 | 1.006 | 0.065 | 1.006 | 0.0342 | 1.006 | 0.1065 | 1.006 | 0.0852
30.4 | 21.013 | 1.013 | 0.0889 | 1.013 | 0.0964 | 1.013 | 0.1246 | 1.013 | 0.1097 | 1.013 | 0.0443 | 1.013 | 0.0799 | 1.013 | 0.0895 | 1.013 | 0.0932 | 1.013 | 0.0666 | 1.013 | 0.0352 | 1.013 | 0.1065 | 1.013 | 0.0857
30.6 | 21.019 | 1.019 | 0.0895 | 1.019 | 0.098 | 1.019 | 0.1261 | 1.019 | 0.1102 | 1.019 | 0.0438 | 1.019 | 0.0794 | 1.019 | 0.0889 | 1.019 | 0.0937 | 1.019 | 0.0677 | 1.019 | 0.0374 | 1.019 | 0.1065 | 1.019 | 0.0852
30.8 | 21.026 | 1.026 | 0.0895 | 1.026 | 0.0958 | 1.026 | 0.1256 | 1.026 | 0.1102 | 1.026 | 0.0448 | 1.026 | 0.0804 | 1.026 | 0.0895 | 1.026 | 0.0937 | 1.026 | 0.0677 | 1.026 | 0.0368 | 1.026 | 0.1065 | 1.026 | 0.0852
31 | 21.033 | 1.033 | 0.0905 | 1.033 | 0.099 | 1.033 | 0.1251 | 1.033 | 0.1107 | 1.033 | 0.0464 | 1.033 | 0.081 | 1.033 | 0.0905 | 1.033 | 0.0943 | 1.033 | 0.0682 | 1.033 | 0.0379 | 1.033 | 0.1081 | 1.033 | 0.0868
31.2 | 21.039 | 1.039 | 0.0921 | 1.039 | 0.1006 | 1.039 | 0.1277 | 1.039 | 0.1113 | 1.039 | 0.0469 | 1.039 | 0.0826 | 1.039 | 0.0927 | 1.039 | 0.0964 | 1.039 | 0.0687 | 1.039 | 0.0384 | 1.039 | 0.1097 | 1.039 | 0.0895
31.4 | 21.046 | 1.046 | 0.0916 | 1.046 | 0.0985 | 1.046 | 0.1277 | 1.046 | 0.1118 | 1.046 | 0.048 | 1.046 | 0.0815 | 1.046 | 0.0921 | 1.046 | 0.0958 | 1.046 | 0.0703 | 1.046 | 0.039 | 1.046 | 0.1091 | 1.046 | 0.0884
31.6 | 21.053 | 1.053 | 0.0905 | 1.053 | 0.098 | 1.053 | 0.1272 | 1.053 | 0.1134 | 1.053 | 0.0469 | 1.053 | 0.0826 | 1.053 | 0.0932 | 1.053 | 0.0953 | 1.053 | 0.0714 | 1.053 | 0.039 | 1.053 | 0.1097 | 1.053 | 0.0884
31.8 | 21.06 | 1.06 | 0.0937 | 1.06 | 0.1006 | 1.059 | 0.1272 | 1.059 | 0.1139 | 1.059 | 0.048 | 1.059 | 0.0826 | 1.059 | 0.0937 | 1.059 | 0.0969 | 1.059 | 0.0714 | 1.059 | 0.0395 | 1.059 | 0.1097 | 1.059 | 0.0889
32 | 21.066 | 1.066 | 0.0937 | 1.066 | 0.1022 | 1.066 | 0.1293 | 1.066 | 0.115 | 1.066 | 0.0501 | 1.066 | 0.0847 | 1.066 | 0.0943 | 1.066 | 0.098 | 1.066 | 0.0725 | 1.066 | 0.0411 | 1.066 | 0.1107 | 1.066 | 0.09
32.2 | 21.073 | 1.073 | 0.0953 | 1.073 | 0.1028 | 1.073 | 0.1277 | 1.073 | 0.115 | 1.073 | 0.0507 | 1.073 | 0.0847 | 1.073 | 0.0958 | 1.073 | 0.0985 | 1.073 | 0.0725 | 1.073 | 0.0411 | 1.073 | 0.1107 | 1.073 | 0.0895
32.4 | 21.079 | 1.079 | 0.0937 | 1.079 | 0.1033 | 1.079 | 0.1299 | 1.079 | 0.1139 | 1.079 | 0.0491 | 1.079 | 0.0847 | 1.079 | 0.0937 | 1.079 | 0.098 | 1.079 | 0.0746 | 1.079 | 0.0406 | 1.079 | 0.1107 | 1.079 | 0.09
32.6 | 21.086 | 1.086 | 0.0948 | 1.086 | 0.1022 | 1.086 | 0.1309 | 1.086 | 0.1155 | 1.086 | 0.0507 | 1.086 | 0.0847 | 1.086 | 0.0948 | 1.086 | 0.098 | 1.086 | 0.0751 | 1.086 | 0.0406 | 1.086 | 0.1123 | 1.086 | 0.0916
32.8 | 21.093 | 1.093 | 0.0974 | 1.093 | 0.1059 | 1.093 | 0.1309 | 1.093 | 0.1182 | 1.093 | 0.0512 | 1.093 | 0.0852 | 1.093 | 0.0969 | 1.093 | 0.0996 | 1.093 | 0.0756 | 1.093 | 0.0438 | 1.093 | 0.1139 | 1.093 | 0.0932
33 | 21.1 | 1.1 | 0.098 | 1.1 | 0.1065 | 1.099 | 0.132 | 1.099 | 0.1176 | 1.099 | 0.0517 | 1.099 | 0.0868 | 1.099 | 0.0974 | 1.099 | 0.099 | 1.099 | 0.0767 | 1.099 | 0.0438 | 1.099 | 0.1129 | 1.099 | 0.0927
33.2 | 21.106 | 1.106 | 0.0948 | 1.106 | 0.1059 | 1.106 | 0.1315 | 1.106 | 0.115 | 1.106 | 0.0533 | 1.106 | 0.0863 | 1.106 | 0.0948 | 1.106 | 0.0985 | 1.106 | 0.0762 | 1.106 | 0.0427 | 1.106 | 0.1139 | 1.106 | 0.0937
33.4 | 21.113 | 1.113 | 0.0969 | 1.113 | 0.1065 | 1.113 | 0.132 | 1.113 | 0.1166 | 1.113 | 0.0539 | 1.113 | 0.0884 | 1.113 | 0.0974 | 1.113 | 0.1001 | 1.113 | 0.0783 | 1.113 | 0.0443 | 1.113 | 0.1145 | 1.113 | 0.0937
33.6 | 21.12 | 1.12 | 0.0985 | 1.12 | 0.1081 | 1.12 | 0.132 | 1.12 | 0.1187 | 1.12 | 0.0539 | 1.12 | 0.0889 | 1.12 | 0.099 | 1.12 | 0.1001 | 1.12 | 0.0783 | 1.12 | 0.0438 | 1.12 | 0.1145 | 1.12 | 0.0937
33.8 | 21.126 | 1.126 | 0.0996 | 1.126 | 0.1091 | 1.126 | 0.132 | 1.126 | 0.1214 | 1.126 | 0.0554 | 1.126 | 0.0895 | 1.126 | 0.1012 | 1.126 | 0.1022 | 1.126 | 0.081 | 1.126 | 0.0459 | 1.126 | 0.1155 | 1.126 | 0.0953
34 | 21.133 | 1.133 | 0.0996 | 1.133 | 0.1097 | 1.133 | 0.1325 | 1.133 | 0.1192 | 1.133 | 0.0554 | 1.133 | 0.0895 | 1.133 | 0.0996 | 1.133 | 0.1022 | 1.133 | 0.0794 | 1.133 | 0.0469 | 1.133 | 0.1155 | 1.133 | 0.0964
34.2 | 21.14 | 1.14 | 0.0996 | 1.14 | 0.1107 | 1.14 | 0.132 | 1.14 | 0.1192 | 1.14 | 0.0544 | 1.14 | 0.0895 | 1.14 | 0.098 | 1.14 | 0.1022 | 1.14 | 0.0778 | 1.14 | 0.0464 | 1.14 | 0.115 | 1.14 | 0.0943
34.4 | 21.146 | 1.146 | 0.0996 | 1.146 | 0.1107 | 1.146 | 0.1341 | 1.146 | 0.1203 | 1.146 | 0.0576 | 1.146 | 0.0905 | 1.146 | 0.099 | 1.146 | 0.1038 | 1.146 | 0.081 | 1.146 | 0.0475 | 1.146 | 0.1171 | 1.146 | 0.0974
34.6 | 21.153 | 1.153 | 0.1022 | 1.153 | 0.1129 | 1.153 | 0.1341 | 1.153 | 0.1214 | 1.153 | 0.0581 | 1.153 | 0.0921 | 1.153 | 0.1012 | 1.153 | 0.1044 | 1.153 | 0.082 | 1.153 | 0.0491 | 1.153 | 0.1187 | 1.153 | 0.098
34.8 | 21.16 | 1.16 | 0.1028 | 1.16 | 0.1145 | 1.16 | 0.1357 | 1.16 | 0.1192 | 1.16 | 0.0592 | 1.16 | 0.0911 | 1.16 | 0.1001 | 1.16 | 0.1044 | 1.16 | 0.081 | 1.16 | 0.048 | 1.16 | 0.1176 | 1.16 | 0.0969
35 | 21.167 | 1.167 | 0.1028 | 1.167 | 0.1139 | 1.166 | 0.1331 | 1.166 | 0.1208 | 1.166 | 0.057 | 1.166 | 0.0932 | 1.166 | 0.1017 | 1.166 | 0.1044 | 1.166 | 0.082 | 1.166 | 0.0491 | 1.166 | 0.116 | 1.166 | 0.0948
35.2 | 21.173 | 1.173 | 0.1028 | 1.173 | 0.1139 | 1.173 | 0.1336 | 1.173 | 0.123 | 1.173 | 0.0576 | 1.173 | 0.0927 | 1.173 | 0.1028 | 1.173 | 0.1065 | 1.173 | 0.0847 | 1.173 | 0.0501 | 1.173 | 0.1176 | 1.173 | 0.0974
35.4 | 21.18 | 1.18 | 0.1028 | 1.18 | 0.1166 | 1.18 | 0.1362 | 1.18 | 0.1235 | 1.18 | 0.0618 | 1.18 | 0.0932 | 1.18 | 0.1022 | 1.18 | 0.1065 | 1.18 | 0.0852 | 1.18 | 0.0512 | 1.18 | 0.1198 | 1.18 | 0.099
35.6 | 21.186 | 1.186 | 0.1059 | 1.186 | 0.1171 | 1.186 | 0.1362 | 1.186 | 0.1235 | 1.186 | 0.0613 | 1.186 | 0.0937 | 1.186 | 0.1044 | 1.186 | 0.1081 | 1.186 | 0.0857 | 1.186 | 0.0512 | 1.186 | 0.1208 | 1.186 | 0.1001
35.8 | 21.193 | 1.193 | 0.1054 | 1.193 | 0.1171 | 1.193 | 0.1336 | 1.193 | 0.1235 | 1.193 | 0.0597 | 1.193 | 0.0937 | 1.193 | 0.1022 | 1.193 | 0.1065 | 1.193 | 0.0857 | 1.193 | 0.0517 | 1.193 | 0.1198 | 1.193 | 0.098
36 | 21.2 | 1.2 | 0.1049 | 1.2 | 0.1155 | 1.2 | 0.1331 | 1.2 | 0.1235 | 1.2 | 0.0602 | 1.2 | 0.0927 | 1.2 | 0.1033 | 1.2 | 0.1065 | 1.2 | 0.0852 | 1.2 | 0.0533 | 1.2 | 0.1192 | 1.2 | 0.098
36.2 | 21.206 | 1.206 | 0.1065 | 1.206 | 0.1182 | 1.206 | 0.1368 | 1.206 | 0.1256 | 1.206 | 0.0618 | 1.206 | 0.0964 | 1.206 | 0.1059 | 1.206 | 0.1091 | 1.206 | 0.0884 | 1.206 | 0.0528 | 1.206 | 0.1214 | 1.206 | 0.1006
36.4 | 21.213 | 1.213 | 0.1065 | 1.213 | 0.1187 | 1.213 | 0.14 | 1.213 | 0.1256 | 1.213 | 0.0624 | 1.213 | 0.0958 | 1.213 | 0.1065 | 1.213 | 0.1102 | 1.213 | 0.0895 | 1.213 | 0.0549 | 1.213 | 0.1208 | 1.213 | 0.099
36.6 | 21.22 | 1.22 | 0.1065 | 1.22 | 0.1192 | 1.22 | 0.1357 | 1.22 | 0.1256 | 1.22 | 0.0629 | 1.22 | 0.0958 | 1.22 | 0.1054 | 1.22 | 0.1086 | 1.22 | 0.0879 | 1.22 | 0.0554 | 1.22 | 0.1214 | 1.22 | 0.0985
36.8 | 21.227 | 1.227 | 0.1075 | 1.227 | 0.1198 | 1.226 | 0.1362 | 1.226 | 0.1261 | 1.226 | 0.064 | 1.226 | 0.0953 | 1.226 | 0.1059 | 1.226 | 0.1102 | 1.226 | 0.0895 | 1.226 | 0.0544 | 1.226 | 0.1224 | 1.226 | 0.1022
37 | 21.233 | 1.233 | 0.1091 | 1.233 | 0.1203 | 1.233 | 0.1373 | 1.233 | 0.1277 | 1.233 | 0.0645 | 1.233 | 0.098 | 1.233 | 0.1065 | 1.233 | 0.1107 | 1.233 | 0.09 | 1.233 | 0.0586 | 1.233 | 0.1235 | 1.233 | 0.1022
37.2 | 21.24 | 1.24 | 0.1102 | 1.24 | 0.1214 | 1.24 | 0.1384 | 1.24 | 0.1277 | 1.24 | 0.0661 | 1.24 | 0.098 | 1.24 | 0.1075 | 1.24 | 0.1107 | 1.24 | 0.0895 | 1.24 | 0.057 | 1.24 | 0.1235 | 1.24 | 0.1022
37.4 | 21.246 | 1.246 | 0.1102 | 1.246 | 0.1224 | 1.246 | 0.1384 | 1.246 | 0.1277 | 1.246 | 0.0645 | 1.246 | 0.0974 | 1.246 | 0.1075 | 1.246 | 0.1118 | 1.246 | 0.0916 | 1.246 | 0.0586 | 1.246 | 0.124 | 1.246 | 0.1028
37.6 | 21.253 | 1.253 | 0.1097 | 1.253 | 0.1224 | 1.253 | 0.1378 | 1.253 | 0.1277 | 1.253 | 0.0671 | 1.253 | 0.0969 | 1.253 | 0.1097 | 1.253 | 0.1134 | 1.253 | 0.0932 | 1.253 | 0.0565 | 1.253 | 0.1235 | 1.253 | 0.1022
37.8 | 21.26 | 1.26 | 0.1102 | 1.26 | 0.123 | 1.26 | 0.1394 | 1.26 | 0.1277 | 1.26 | 0.0677 | 1.26 | 0.098 | 1.26 | 0.1086 | 1.26 | 0.1134 | 1.26 | 0.0937 | 1.26 | 0.0586 | 1.26 | 0.1246 | 1.26 | 0.1038
38 | 21.267 | 1.267 | 0.1107 | 1.267 | 0.1235 | 1.266 | 0.1421 | 1.266 | 0.1299 | 1.266 | 0.0682 | 1.266 | 0.0996 | 1.266 | 0.1107 | 1.266 | 0.1145 | 1.266 | 0.0937 | 1.266 | 0.0597 | 1.266 | 0.124 | 1.266 | 0.1033
38.2 | 21.273 | 1.273 | 0.1107 | 1.273 | 0.1246 | 1.273 | 0.1405 | 1.273 | 0.1304 | 1.273 | 0.0687 | 1.273 | 0.1006 | 1.273 | 0.1102 | 1.273 | 0.115 | 1.273 | 0.0958 | 1.273 | 0.0602 | 1.273 | 0.1272 | 1.273 | 0.1065
38.4 | 21.28 | 1.28 | 0.1113 | 1.28 | 0.1235 | 1.28 | 0.1405 | 1.28 | 0.1304 | 1.28 | 0.0682 | 1.28 | 0.099 | 1.28 | 0.1102 | 1.28 | 0.1145 | 1.28 | 0.0948 | 1.28 | 0.0597 | 1.28 | 0.1251 | 1.28 | 0.1049
38.6 | 21.287 | 1.287 | 0.1118 | 1.287 | 0.1272 | 1.287 | 0.14 | 1.287 | 0.1315 | 1.287 | 0.0693 | 1.287 | 0.099 | 1.287 | 0.1107 | 1.287 | 0.115 | 1.287 | 0.0969 | 1.287 | 0.0602 | 1.287 | 0.1272 | 1.287 | 0.1065
38.8 | 21.293 | 1.293 | 0.1123 | 1.293 | 0.1267 | 1.293 | 0.1416 | 1.293 | 0.1315 | 1.293 | 0.0714 | 1.293 | 0.1001 | 1.293 | 0.1113 | 1.293 | 0.1155 | 1.293 | 0.098 | 1.293 | 0.0629 | 1.293 | 0.1272 | 1.293 | 0.107
39 | 21.3 | 1.3 | 0.1139 | 1.3 | 0.1277 | 1.3 | 0.1405 | 1.3 | 0.132 | 1.3 | 0.0719 | 1.3 | 0.1012 | 1.3 | 0.1134 | 1.3 | 0.1187 | 1.3 | 0.098 | 1.3 | 0.0602 | 1.3 | 0.1283 | 1.3 | 0.1081
39.2 | 21.306 | 1.306 | 0.1134 | 1.306 | 0.1277 | 1.306 | 0.141 | 1.306 | 0.1315 | 1.306 | 0.0714 | 1.306 | 0.1017 | 1.306 | 0.1139 | 1.306 | 0.1155 | 1.306 | 0.0948 | 1.306 | 0.0613 | 1.306 | 0.1277 | 1.306 | 0.1065
39.4 | 21.313 | 1.313 | 0.1129 | 1.313 | 0.1288 | 1.313 | 0.1405 | 1.313 | 0.1325 | 1.313 | 0.0719 | 1.313 | 0.1022 | 1.313 | 0.1129 | 1.313 | 0.116 | 1.313 | 0.098 | 1.313 | 0.064 | 1.313 | 0.1283 | 1.313 | 0.107
39.6 | 21.32 | 1.32 | 0.115 | 1.32 | 0.1304 | 1.32 | 0.1405 | 1.32 | 0.1357 | 1.32 | 0.0725 | 1.32 | 0.1028 | 1.32 | 0.115 | 1.32 | 0.1182 | 1.32 | 0.0996 | 1.32 | 0.064 | 1.32 | 0.1293 | 1.32 | 0.1081
39.8 | 21.327 | 1.327 | 0.116 | 1.327 | 0.132 | 1.326 | 0.1426 | 1.326 | 0.1347 | 1.326 | 0.0725 | 1.326 | 0.1022 | 1.326 | 0.1145 | 1.326 | 0.1192 | 1.326 | 0.1001 | 1.326 | 0.0645 | 1.326 | 0.1293 | 1.326 | 0.1086
40 | 21.334 | 1.334 | 0.1171 | 1.334 | 0.1315 | 1.333 | 0.1426 | 1.333 | 0.1347 | 1.333 | 0.0735 | 1.333 | 0.1033 | 1.333 | 0.115 | 1.333 | 0.1155 | 1.333 | 0.1001 | 1.333 | 0.065 | 1.333 | 0.1299 | 1.333 | 0.1081
40.2 | 21.34 | 1.34 | 0.115 | 1.34 | 0.1304 | 1.34 | 0.1442 | 1.34 | 0.1325 | 1.34 | 0.0756 | 1.34 | 0.1033 | 1.34 | 0.1134 | 1.34 | 0.1176 | 1.34 | 0.099 | 1.34 | 0.0655 | 1.34 | 0.1309 | 1.34 | 0.1102
40.4 | 21.347 | 1.347 | 0.1166 | 1.347 | 0.1331 | 1.347 | 0.1448 | 1.347 | 0.1352 | 1.347 | 0.0746 | 1.347 | 0.1033 | 1.347 | 0.1166 | 1.347 | 0.1192 | 1.347 | 0.1006 | 1.347 | 0.0671 | 1.347 | 0.1299 | 1.347 | 0.1097
40.6 | 21.353 | 1.353 | 0.1192 | 1.353 | 0.1352 | 1.353 | 0.1448 | 1.353 | 0.1357 | 1.353 | 0.0762 | 1.353 | 0.1049 | 1.353 | 0.1176 | 1.353 | 0.1214 | 1.353 | 0.1022 | 1.353 | 0.0682 | 1.353 | 0.1315 | 1.353 | 0.1107
40.8 | 21.36 | 1.36 | 0.1171 | 1.36 | 0.1352 | 1.36 | 0.1448 | 1.36 | 0.1368 | 1.36 | 0.0767 | 1.36 | 0.1059 | 1.36 | 0.1176 | 1.36 | 0.1198 | 1.36 | 0.1022 | 1.36 | 0.0682 | 1.36 | 0.1315 | 1.36 | 0.1107
41 | 21.367 | 1.367 | 0.1171 | 1.367 | 0.1325 | 1.367 | 0.1442 | 1.367 | 0.1347 | 1.367 | 0.0756 | 1.367 | 0.1059 | 1.367 | 0.1166 | 1.367 | 0.1192 | 1.367 | 0.1038 | 1.367 | 0.0682 | 1.367 | 0.132 | 1.367 | 0.1107
41.2 | 21.373 | 1.373 | 0.1187 | 1.373 | 0.1331 | 1.373 | 0.1448 | 1.373 | 0.1362 | 1.373 | 0.0783 | 1.373 | 0.1065 | 1.373 | 0.1166 | 1.373 | 0.1198 | 1.373 | 0.1028 | 1.373 | 0.0682 | 1.373 | 0.1325 | 1.373 | 0.1113
41.4 | 21.38 | 1.38 | 0.1198 | 1.38 | 0.1357 | 1.38 | 0.1463 | 1.38 | 0.1384 | 1.38 | 0.0794 | 1.38 | 0.1065 | 1.38 | 0.1182 | 1.38 | 0.1219 | 1.38 | 0.1054 | 1.38 | 0.0709 | 1.38 | 0.1362 | 1.38 | 0.1134
41.6 | 21.387 | 1.387 | 0.1214 | 1.387 | 0.1373 | 1.387 | 0.1458 | 1.386 | 0.1368 | 1.386 | 0.0788 | 1.387 | 0.1075 | 1.387 | 0.1182 | 1.387 | 0.1208 | 1.387 | 0.1059 | 1.387 | 0.0719 | 1.387 | 0.1347 | 1.387 | 0.1123
41.8 | 21.394 | 1.394 | 0.1192 | 1.394 | 0.1362 | 1.393 | 0.1448 | 1.393 | 0.1362 | 1.393 | 0.0767 | 1.393 | 0.1065 | 1.393 | 0.1182 | 1.393 | 0.1214 | 1.393 | 0.1059 | 1.393 | 0.0719 | 1.393 | 0.1336 | 1.393 | 0.1145
42 | 21.4 | 1.4 | 0.1203 | 1.4 | 0.1368 | 1.4 | 0.1458 | 1.4 | 0.1378 | 1.4 | 0.0788 | 1.4 | 0.1081 | 1.4 | 0.1145 | 1.4 | 0.123 | 1.4 | 0.1065 | 1.4 | 0.0725 | 1.4 | 0.1357 | 1.4 | 0.1139
42.2 | 21.407 | 1.407 | 0.1214 | 1.407 | 0.1394 | 1.407 | 0.1474 | 1.407 | 0.1373 | 1.407 | 0.0778 | 1.407 | 0.1091 | 1.407 | 0.1198 | 1.407 | 0.1235 | 1.407 | 0.107 | 1.407 | 0.0725 | 1.407 | 0.1357 | 1.407 | 0.1139
42.4 | 21.413 | 1.413 | 0.1235 | 1.413 | 0.1405 | 1.413 | 0.1474 | 1.413 | 0.1384 | 1.413 | 0.0815 | 1.413 | 0.1107 | 1.413 | 0.1208 | 1.413 | 0.1235 | 1.413 | 0.107 | 1.413 | 0.073 | 1.413 | 0.1362 | 1.413 | 0.115
42.6 | 21.42 | 1.42 | 0.1214 | 1.42 | 0.1389 | 1.42 | 0.1469 | 1.42 | 0.1394 | 1.42 | 0.0804 | 1.42 | 0.1097 | 1.42 | 0.1198 | 1.42 | 0.1246 | 1.42 | 0.1081 | 1.42 | 0.0741 | 1.42 | 0.1341 | 1.42 | 0.1145
42.8 | 21.427 | 1.427 | 0.1214 | 1.427 | 0.1389 | 1.427 | 0.1485 | 1.427 | 0.1405 | 1.427 | 0.081 | 1.427 | 0.1097 | 1.427 | 0.1192 | 1.427 | 0.1235 | 1.427 | 0.1102 | 1.427 | 0.0762 | 1.427 | 0.1331 | 1.427 | 0.1145
43 | 21.434 | 1.434 | 0.1235 | 1.434 | 0.141 | 1.433 | 0.1485 | 1.433 | 0.141 | 1.433 | 0.082 | 1.433 | 0.1107 | 1.433 | 0.1208 | 1.433 | 0.1256 | 1.433 | 0.1097 | 1.433 | 0.0762 | 1.433 | 0.1373 | 1.433 | 0.1155
43.2 | 21.44 | 1.44 | 0.1235 | 1.44 | 0.1416 | 1.44 | 0.149 | 1.44 | 0.1405 | 1.44 | 0.0815 | 1.44 | 0.1107 | 1.44 | 0.1214 | 1.44 | 0.124 | 1.44 | 0.1113 | 1.44 | 0.0767 | 1.44 | 0.1384 | 1.44 | 0.1166
43.4 | 21.447 | 1.447 | 0.1235 | 1.447 | 0.1405 | 1.447 | 0.1485 | 1.447 | 0.1405 | 1.447 | 0.0815 | 1.447 | 0.1118 | 1.447 | 0.1208 | 1.447 | 0.1261 | 1.447 | 0.1113 | 1.447 | 0.0772 | 1.447 | 0.1373 | 1.447 | 0.1182
43.6 | 21.454 | 1.454 | 0.1224 | 1.454 | 0.1416 | 1.453 | 0.1474 | 1.453 | 0.141 | 1.453 | 0.0826 | 1.453 | 0.1113 | 1.453 | 0.1224 | 1.453 | 0.1251 | 1.453 | 0.1107 | 1.453 | 0.0762 | 1.453 | 0.1362 | 1.453 | 0.1155
43.8 | 21.46 | 1.46 | 0.1235 | 1.46 | 0.1437 | 1.46 | 0.149 | 1.46 | 0.141 | 1.46 | 0.0831 | 1.46 | 0.1118 | 1.46 | 0.123 | 1.46 | 0.1272 | 1.46 | 0.1123 | 1.46 | 0.0794 | 1.46 | 0.1373 | 1.46 | 0.1166
44 | 21.467 | 1.467 | 0.1246 | 1.467 | 0.1448 | 1.467 | 0.1501 | 1.467 | 0.141 | 1.467 | 0.0852 | 1.467 | 0.1145 | 1.467 | 0.1235 | 1.467 | 0.1277 | 1.467 | 0.1139 | 1.467 | 0.0799 | 1.467 | 0.14 | 1.467 | 0.1192
44.2 | 21.473 | 1.473 | 0.1256 | 1.473 | 0.1458 | 1.473 | 0.149 | 1.473 | 0.1426 | 1.473 | 0.0852 | 1.473 | 0.1139 | 1.473 | 0.1246 | 1.473 | 0.1272 | 1.473 | 0.1129 | 1.473 | 0.0788 | 1.473 | 0.1384 | 1.473 | 0.1171
44.4 | 21.48 | 1.48 | 0.1256 | 1.48 | 0.1448 | 1.48 | 0.1479 | 1.48 | 0.1426 | 1.48 | 0.0852 | 1.48 | 0.1129 | 1.48 | 0.1235 | 1.48 | 0.1277 | 1.48 | 0.1129 | 1.48 | 0.0767 | 1.48 | 0.1368 | 1.48 | 0.116
44.6 | 21.487 | 1.487 | 0.1261 | 1.487 | 0.1453 | 1.487 | 0.1506 | 1.487 | 0.1437 | 1.487 | 0.0857 | 1.487 | 0.115 | 1.487 | 0.1246 | 1.487 | 0.1288 | 1.487 | 0.116 | 1.487 | 0.0794 | 1.487 | 0.1389 | 1.487 | 0.1176
44.8 | 21.494 | 1.494 | 0.1277 | 1.494 | 0.1479 | 1.493 | 0.149 | 1.493 | 0.1442 | 1.493 | 0.0868 | 1.493 | 0.115 | 1.493 | 0.1246 | 1.493 | 0.1283 | 1.493 | 0.1155 | 1.493 | 0.0799 | 1.493 | 0.1389 | 1.493 | 0.1187
45 | 21.5 | 1.5 | 0.1277 | 1.5 | 0.149 | 1.5 | 0.1511 | 1.5 | 0.1448 | 1.5 | 0.0873 | 1.5 | 0.115 | 1.5 | 0.1251 | 1.5 | 0.1299 | 1.5 | 0.1187 | 1.5 | 0.081 | 1.5 | 0.14 | 1.5 | 0.1208
45.2 | 21.507 | 1.507 | 0.1256 | 1.507 | 0.1469 | 1.507 | 0.1511 | 1.507 | 0.1437 | 1.507 | 0.0873 | 1.507 | 0.115 | 1.507 | 0.1251 | 1.507 | 0.1299 | 1.507 | 0.1166 | 1.507 | 0.082 | 1.507 | 0.1405 | 1.507 | 0.1192
45.4 | 21.514 | 1.514 | 0.1272 | 1.514 | 0.1485 | 1.514 | 0.1527 | 1.514 | 0.1453 | 1.514 | 0.0889 | 1.514 | 0.116 | 1.514 | 0.1272 | 1.514 | 0.1315 | 1.514 | 0.1166 | 1.514 | 0.081 | 1.514 | 0.1421 | 1.514 | 0.1198
45.6 | 21.52 | 1.52 | 0.1283 | 1.52 | 0.149 | 1.52 | 0.1522 | 1.52 | 0.1453 | 1.52 | 0.0889 | 1.52 | 0.1187 | 1.52 | 0.1272 | 1.52 | 0.1309 | 1.52 | 0.1176 | 1.52 | 0.082 | 1.52 | 0.1405 | 1.52 | 0.1203
45.8 | 21.527 | 1.527 | 0.1288 | 1.527 | 0.149 | 1.527 | 0.1522 | 1.527 | 0.1469 | 1.527 | 0.0911 | 1.527 | 0.1182 | 1.527 | 0.1277 | 1.527 | 0.132 | 1.527 | 0.1203 | 1.527 | 0.0836 | 1.527 | 0.1426 | 1.527 | 0.1208
46 | 21.533 | 1.533 | 0.1283 | 1.533 | 0.1506 | 1.533 | 0.1527 | 1.533 | 0.1453 | 1.533 | 0.0895 | 1.533 | 0.116 | 1.533 | 0.1272 | 1.533 | 0.132 | 1.533 | 0.1192 | 1.533 | 0.0842 | 1.533 | 0.141 | 1.533 | 0.1198
46.2 | 21.54 | 1.54 | 0.1293 | 1.54 | 0.1517 | 1.54 | 0.1511 | 1.54 | 0.1448 | 1.54 | 0.09 | 1.54 | 0.115 | 1.54 | 0.1267 | 1.54 | 0.132 | 1.54 | 0.1192 | 1.54 | 0.0847 | 1.54 | 0.1416 | 1.54 | 0.1198
46.4 | 21.547 | 1.547 | 0.1309 | 1.547 | 0.1517 | 1.547 | 0.1527 | 1.547 | 0.1474 | 1.547 | 0.0916 | 1.547 | 0.1176 | 1.547 | 0.1283 | 1.547 | 0.1331 | 1.547 | 0.1208 | 1.547 | 0.0852 | 1.547 | 0.1432 | 1.547 | 0.1219
46.6 | 21.554 | 1.554 | 0.1315 | 1.554 | 0.1527 | 1.553 | 0.1533 | 1.553 | 0.149 | 1.553 | 0.0932 | 1.553 | 0.1187 | 1.553 | 0.1277 | 1.553 | 0.1347 | 1.553 | 0.1192 | 1.553 | 0.0857 | 1.553 | 0.1421 | 1.553 | 0.123
46.8 | 21.561 | 1.561 | 0.1304 | 1.561 | 0.1533 | 1.56 | 0.1533 | 1.56 | 0.1469 | 1.56 | 0.0916 | 1.56 | 0.1171 | 1.56 | 0.1283 | 1.56 | 0.1336 | 1.56 | 0.1208 | 1.56 | 0.0863 | 1.56 | 0.1442 | 1.56 | 0.1235
47 | 21.567 | 1.567 | 0.1309 | 1.567 | 0.1511 | 1.567 | 0.1495 | 1.567 | 0.1479 | 1.567 | 0.0927 | 1.567 | 0.1187 | 1.567 | 0.1288 | 1.567 | 0.1325 | 1.567 | 0.123 | 1.567 | 0.0852 | 1.567 | 0.1442 | 1.567 | 0.1224
47.2 | 21.574 | 1.574 | 0.1315 | 1.574 | 0.1549 | 1.574 | 0.1533 | 1.574 | 0.1485 | 1.574 | 0.0937 | 1.574 | 0.1198 | 1.574 | 0.1299 | 1.574 | 0.1352 | 1.574 | 0.1235 | 1.574 | 0.0879 | 1.574 | 0.1448 | 1.574 | 0.1235
47.4 | 21.58 | 1.58 | 0.1336 | 1.58 | 0.1549 | 1.58 | 0.1538 | 1.58 | 0.1479 | 1.58 | 0.0937 | 1.58 | 0.1203 | 1.58 | 0.1304 | 1.58 | 0.1352 | 1.58 | 0.1235 | 1.58 | 0.0889 | 1.58 | 0.1458 | 1.58 | 0.1235
47.6 | 21.587 | 1.587 | 0.1325 | 1.587 | 0.157 | 1.587 | 0.1549 | 1.587 | 0.149 | 1.587 | 0.0953 | 1.587 | 0.1198 | 1.587 | 0.1315 | 1.587 | 0.1362 | 1.587 | 0.1235 | 1.587 | 0.0895 | 1.587 | 0.1463 | 1.587 | 0.124
47.8 | 21.594 | 1.594 | 0.1309 | 1.594 | 0.1538 | 1.593 | 0.1533 | 1.593 | 0.149 | 1.593 | 0.0948 | 1.593 | 0.1192 | 1.593 | 0.1315 | 1.593 | 0.1341 | 1.593 | 0.1235 | 1.593 | 0.0884 | 1.593 | 0.1448 | 1.593 | 0.1235
48 | 21.6 | 1.6 | 0.132 | 1.6 | 0.1554 | 1.6 | 0.1554 | 1.6 | 0.149 | 1.6 | 0.0958 | 1.6 | 0.1203 | 1.6 | 0.1315 | 1.6 | 0.1357 | 1.6 | 0.1246 | 1.6 | 0.0889 | 1.6 | 0.1463 | 1.6 | 0.1256
48.2 | 21.607 | 1.607 | 0.1352 | 1.607 | 0.157 | 1.607 | 0.157 | 1.607 | 0.1506 | 1.607 | 0.0974 | 1.607 | 0.1203 | 1.607 | 0.132 | 1.607 | 0.1373 | 1.607 | 0.1261 | 1.607 | 0.0895 | 1.607 | 0.1448 | 1.607 | 0.1235
48.4 | 21.614 | 1.614 | 0.1336 | 1.614 | 0.158 | 1.614 | 0.1554 | 1.614 | 0.1501 | 1.614 | 0.098 | 1.614 | 0.1208 | 1.614 | 0.1325 | 1.614 | 0.1373 | 1.614 | 0.1277 | 1.614 | 0.0895 | 1.614 | 0.1474 | 1.614 | 0.1261
48.6 | 21.621 | 1.621 | 0.1341 | 1.621 | 0.1575 | 1.62 | 0.1559 | 1.62 | 0.1511 | 1.62 | 0.0958 | 1.62 | 0.1208 | 1.62 | 0.1315 | 1.62 | 0.1368 | 1.62 | 0.1267 | 1.62 | 0.0895 | 1.62 | 0.1458 | 1.62 | 0.1246
48.8 | 21.627 | 1.627 | 0.1331 | 1.627 | 0.1575 | 1.627 | 0.1533 | 1.627 | 0.1517 | 1.627 | 0.0964 | 1.627 | 0.1219 | 1.627 | 0.1336 | 1.627 | 0.1362 | 1.627 | 0.1272 | 1.627 | 0.0911 | 1.627 | 0.1485 | 1.627 | 0.1272
49 | 21.634 | 1.634 | 0.1362 | 1.634 | 0.1586 | 1.634 | 0.157 | 1.634 | 0.1517 | 1.634 | 0.099 | 1.634 | 0.1235 | 1.634 | 0.1341 | 1.634 | 0.1378 | 1.634 | 0.1288 | 1.634 | 0.0916 | 1.634 | 0.1479 | 1.634 | 0.1272
49.2 | 21.64 | 1.64 | 0.1362 | 1.64 | 0.1602 | 1.64 | 0.157 | 1.64 | 0.1527 | 1.64 | 0.099 | 1.64 | 0.1235 | 1.64 | 0.1357 | 1.64 | 0.1384 | 1.64 | 0.1277 | 1.64 | 0.0932 | 1.64 | 0.1485 | 1.64 | 0.1272
49.4 | 21.647 | 1.647 | 0.1362 | 1.647 | 0.1596 | 1.647 | 0.1559 | 1.647 | 0.1527 | 1.647 | 0.0985 | 1.647 | 0.1235 | 1.647 | 0.1347 | 1.647 | 0.1373 | 1.647 | 0.1277 | 1.647 | 0.0927 | 1.647 | 0.1479 | 1.647 | 0.1272
49.6 | 21.654 | 1.654 | 0.1357 | 1.654 | 0.1596 | 1.654 | 0.1549 | 1.654 | 0.1527 | 1.654 | 0.099 | 1.654 | 0.123 | 1.654 | 0.1341 | 1.654 | 0.1368 | 1.654 | 0.1293 | 1.654 | 0.0932 | 1.654 | 0.1485 | 1.654 | 0.1277
49.8 | 21.661 | 1.661 | 0.1384 | 1.661 | 0.1602 | 1.66 | 0.1549 | 1.66 | 0.1533 | 1.66 | 0.0985 | 1.66 | 0.124 | 1.66 | 0.1352 | 1.66 | 0.1373 | 1.66 | 0.1309 | 1.66 | 0.0937 | 1.66 | 0.1485 | 1.66 | 0.1272
50 | 21.667 | 1.667 | 0.1378 | 1.667 | 0.1623 | 1.667 | 0.1575 | 1.667 | 0.1533 | 1.667 | 0.1017 | 1.667 | 0.124 | 1.667 | 0.1368 | 1.667 | 0.1389 | 1.667 | 0.1304 | 1.667 | 0.0943 | 1.667 | 0.1501 | 1.667 | 0.1288
50.2 | 21.674 | 1.674 | 0.14 | 1.674 | 0.1618 | 1.674 | 0.158 | 1.674 | 0.1549 | 1.674 | 0.1006 | 1.674 | 0.1251 | 1.674 | 0.1373 | 1.674 | 0.14 | 1.674 | 0.1315 | 1.674 | 0.0974 | 1.674 | 0.1506 | 1.674 | 0.1288
50.4 | 21.681 | 1.681 | 0.1368 | 1.681 | 0.1618 | 1.681 | 0.1554 | 1.681 | 0.1533 | 1.681 | 0.1022 | 1.681 | 0.1235 | 1.681 | 0.1362 | 1.681 | 0.1405 | 1.681 | 0.132 | 1.681 | 0.0948 | 1.681 | 0.1501 | 1.681 | 0.1304
50.6 | 21.687 | 1.687 | 0.1373 | 1.687 | 0.1628 | 1.687 | 0.1559 | 1.687 | 0.1538 | 1.687 | 0.1033 | 1.687 | 0.1246 | 1.687 | 0.1368 | 1.687 | 0.1405 | 1.687 | 0.132 | 1.687 | 0.0964 | 1.687 | 0.1501 | 1.687 | 0.1293
50.8 | 21.694 | 1.694 | 0.1405 | 1.694 | 0.1634 | 1.694 | 0.1607 | 1.694 | 0.157 | 1.694 | 0.1022 | 1.694 | 0.1261 | 1.694 | 0.14 | 1.694 | 0.1405 | 1.694 | 0.1325 | 1.694 | 0.098 | 1.694 | 0.1517 | 1.694 | 0.1315
51 | 21.7 | 1.7 | 0.1405 | 1.7 | 0.1628 | 1.7 | 0.1596 | 1.7 | 0.1559 | 1.7 | 0.1038 | 1.7 | 0.1272 | 1.7 | 0.1378 | 1.7 | 0.1416 | 1.7 | 0.1347 | 1.7 | 0.098 | 1.7 | 0.1501 | 1.7 | 0.1309
51.2 | 21.707 | 1.707 | 0.1378 | 1.707 | 0.1644 | 1.707 | 0.157 | 1.707 | 0.1543 | 1.707 | 0.1033 | 1.707 | 0.1261 | 1.707 | 0.1368 | 1.707 | 0.1405 | 1.707 | 0.1336 | 1.707 | 0.0953 | 1.707 | 0.149 | 1.707 | 0.1299
51.4 | 21.714 | 1.714 | 0.1389 | 1.714 | 0.1655 | 1.714 | 0.1575 | 1.714 | 0.1543 | 1.714 | 0.1038 | 1.714 | 0.1261 | 1.714 | 0.1362 | 1.714 | 0.1416 | 1.714 | 0.1357 | 1.714 | 0.0958 | 1.714 | 0.1527 | 1.714 | 0.132
51.6 | 21.721 | 1.721 | 0.141 | 1.721 | 0.1655 | 1.72 | 0.1591 | 1.72 | 0.157 | 1.72 | 0.1065 | 1.72 | 0.1272 | 1.72 | 0.1389 | 1.72 | 0.1426 | 1.72 | 0.1362 | 1.72 | 0.0996 | 1.72 | 0.1517 | 1.72 | 0.132
51.8 | 21.727 | 1.727 | 0.1437 | 1.727 | 0.1665 | 1.727 | 0.158 | 1.727 | 0.157 | 1.727 | 0.1065 | 1.727 | 0.1277 | 1.727 | 0.1394 | 1.727 | 0.1405 | 1.727 | 0.1357 | 1.727 | 0.1006 | 1.727 | 0.1517 | 1.727 | 0.1315
52 | 21.734 | 1.734 | 0.1405 | 1.734 | 0.166 | 1.734 | 0.158 | 1.734 | 0.1538 | 1.734 | 0.1054 | 1.734 | 0.1272 | 1.734 | 0.1394 | 1.734 | 0.1426 | 1.734 | 0.1331 | 1.734 | 0.098 | 1.734 | 0.1527 | 1.734 | 0.132
52.2 | 21.741 | 1.741 | 0.14 | 1.741 | 0.1665 | 1.741 | 0.1591 | 1.741 | 0.1559 | 1.741 | 0.1059 | 1.741 | 0.1272 | 1.741 | 0.14 | 1.741 | 0.1432 | 1.741 | 0.1362 | 1.741 | 0.0996 | 1.741 | 0.1522 | 1.741 | 0.1331
52.4 | 21.747 | 1.747 | 0.1405 | 1.747 | 0.1692 | 1.747 | 0.1575 | 1.747 | 0.1564 | 1.747 | 0.1065 | 1.747 | 0.1288 | 1.747 | 0.1405 | 1.747 | 0.1448 | 1.747 | 0.1373 | 1.747 | 0.099 | 1.747 | 0.1527 | 1.747 | 0.1325
52.6 | 21.754 | 1.754 | 0.1426 | 1.754 | 0.1703 | 1.754 | 0.1623 | 1.754 | 0.158 | 1.754 | 0.1081 | 1.754 | 0.1283 | 1.754 | 0.1405 | 1.754 | 0.1448 | 1.754 | 0.1389 | 1.754 | 0.1001 | 1.754 | 0.1533 | 1.754 | 0.1347
52.8 | 21.761 | 1.761 | 0.1416 | 1.761 | 0.1687 | 1.76 | 0.1607 | 1.76 | 0.1564 | 1.76 | 0.1075 | 1.76 | 0.1288 | 1.76 | 0.1416 | 1.76 | 0.1448 | 1.76 | 0.1378 | 1.76 | 0.1006 | 1.76 | 0.1533 | 1.76 | 0.1336
53 | 21.767 | 1.767 | 0.1405 | 1.767 | 0.1697 | 1.767 | 0.1618 | 1.767 | 0.1559 | 1.767 | 0.1091 | 1.767 | 0.1304 | 1.767 | 0.141 | 1.767 | 0.1448 | 1.767 | 0.1368 | 1.767 | 0.1017 | 1.767 | 0.1533 | 1.767 | 0.1357
53.2 | 21.774 | 1.774 | 0.1432 | 1.774 | 0.1703 | 1.774 | 0.1618 | 1.774 | 0.158 | 1.774 | 0.1086 | 1.774 | 0.1304 | 1.774 | 0.1426 | 1.774 | 0.1453 | 1.774 | 0.1378 | 1.774 | 0.1022 | 1.774 | 0.1538 | 1.774 | 0.1347
53.4 | 21.781 | 1.781 | 0.1421 | 1.781 | 0.1703 | 1.781 | 0.1618 | 1.781 | 0.1596 | 1.781 | 0.1102 | 1.781 | 0.1299 | 1.781 | 0.1421 | 1.781 | 0.1448 | 1.781 | 0.1394 | 1.781 | 0.1022 | 1.781 | 0.1559 | 1.781 | 0.1352
53.6 | 21.788 | 1.788 | 0.1437 | 1.788 | 0.1719 | 1.787 | 0.1623 | 1.787 | 0.158 | 1.787 | 0.1102 | 1.787 | 0.1309 | 1.787 | 0.1437 | 1.787 | 0.1463 | 1.787 | 0.1368 | 1.787 | 0.1028 | 1.787 | 0.157 | 1.787 | 0.1357
53.8 | 21.794 | 1.794 | 0.1426 | 1.794 | 0.1708 | 1.794 | 0.1618 | 1.794 | 0.158 | 1.794 | 0.1097 | 1.794 | 0.1309 | 1.794 | 0.1426 | 1.794 | 0.1448 | 1.794 | 0.1384 | 1.794 | 0.1028 | 1.794 | 0.1533 | 1.794 | 0.1341
54 | 21.801 | 1.801 | 0.1442 | 1.801 | 0.1735 | 1.801 | 0.1623 | 1.801 | 0.1575 | 1.801 | 0.1107 | 1.801 | 0.1304 | 1.801 | 0.1442 | 1.801 | 0.1463 | 1.801 | 0.14 | 1.801 | 0.1033 | 1.801 | 0.1549 | 1.801 | 0.1352
54.2 | 21.807 | 1.807 | 0.1448 | 1.807 | 0.1729 | 1.807 | 0.1639 | 1.807 | 0.1591 | 1.807 | 0.1107 | 1.807 | 0.132 | 1.807 | 0.1448 | 1.807 | 0.1474 | 1.807 | 0.1405 | 1.807 | 0.1038 | 1.807 | 0.1564 | 1.807 | 0.1362
54.4 | 21.814 | 1.814 | 0.1453 | 1.814 | 0.174 | 1.814 | 0.1639 | 1.814 | 0.1591 | 1.814 | 0.1113 | 1.814 | 0.1315 | 1.814 | 0.1448 | 1.814 | 0.1469 | 1.814 | 0.1405 | 1.814 | 0.1049 | 1.814 | 0.1559 | 1.814 | 0.1362
54.6 | 21.821 | 1.821 | 0.1448 | 1.821 | 0.1724 | 1.82 | 0.1655 | 1.82 | 0.1575 | 1.82 | 0.1134 | 1.82 | 0.132 | 1.82 | 0.1442 | 1.82 | 0.1479 | 1.82 | 0.1405 | 1.82 | 0.1054 | 1.82 | 0.1533 | 1.82 | 0.1357
54.8 | 21.828 | 1.828 | 0.1448 | 1.828 | 0.1735 | 1.827 | 0.1639 | 1.827 | 0.1602 | 1.827 | 0.1129 | 1.827 | 0.1331 | 1.827 | 0.1453 | 1.827 | 0.1474 | 1.827 | 0.1421 | 1.827 | 0.1054 | 1.827 | 0.1549 | 1.827 | 0.1362
55 | 21.834 | 1.834 | 0.1448 | 1.834 | 0.1772 | 1.834 | 0.166 | 1.834 | 0.1591 | 1.834 | 0.1139 | 1.834 | 0.132 | 1.834 | 0.1453 | 1.834 | 0.1485 | 1.834 | 0.141 | 1.834 | 0.1065 | 1.834 | 0.157 | 1.834 | 0.1378
55.2 | 21.841 | 1.841 | 0.1463 | 1.841 | 0.1777 | 1.841 | 0.1665 | 1.841 | 0.1596 | 1.841 | 0.1145 | 1.841 | 0.1336 | 1.841 | 0.1463 | 1.841 | 0.1495 | 1.841 | 0.1426 | 1.841 | 0.1075 | 1.841 | 0.158 | 1.841 | 0.14
55.4 | 21.848 | 1.848 | 0.1453 | 1.848 | 0.1751 | 1.848 | 0.166 | 1.848 | 0.1612 | 1.848 | 0.1145 | 1.848 | 0.1347 | 1.848 | 0.1458 | 1.848 | 0.149 | 1.848 | 0.1448 | 1.848 | 0.1065 | 1.848 | 0.157 | 1.848 | 0.1362
55.6 | 21.854 | 1.854 | 0.1474 | 1.854 | 0.1745 | 1.854 | 0.166 | 1.854 | 0.1607 | 1.854 | 0.1129 | 1.854 | 0.1325 | 1.854 | 0.1474 | 1.854 | 0.149 | 1.854 | 0.1432 | 1.854 | 0.1065 | 1.854 | 0.1559 | 1.854 | 0.1362
55.8 | 21.861 | 1.861 | 0.1474 | 1.861 | 0.1761 | 1.861 | 0.1665 | 1.861 | 0.1618 | 1.861 | 0.115 | 1.861 | 0.1357 | 1.861 | 0.1479 | 1.861 | 0.149 | 1.861 | 0.1448 | 1.861 | 0.1086 | 1.861 | 0.158 | 1.861 | 0.1378
56 | 21.867 | 1.867 | 0.149 | 1.867 | 0.1777 | 1.867 | 0.1676 | 1.867 | 0.1618 | 1.867 | 0.116 | 1.867 | 0.1352 | 1.867 | 0.149 | 1.867 | 0.1501 | 1.867 | 0.1458 | 1.867 | 0.1102 | 1.867 | 0.1586 | 1.867 | 0.1394
56.2 | 21.874 | 1.874 | 0.1485 | 1.874 | 0.1756 | 1.874 | 0.1665 | 1.874 | 0.1618 | 1.874 | 0.1166 | 1.874 | 0.1347 | 1.874 | 0.1485 | 1.874 | 0.149 | 1.874 | 0.1448 | 1.874 | 0.1097 | 1.874 | 0.1575 | 1.874 | 0.1362
56.4 | 21.881 | 1.881 | 0.1474 | 1.881 | 0.1772 | 1.881 | 0.1681 | 1.881 | 0.1607 | 1.881 | 0.115 | 1.881 | 0.1336 | 1.881 | 0.1469 | 1.881 | 0.1495 | 1.881 | 0.1448 | 1.881 | 0.1091 | 1.881 | 0.1591 | 1.881 | 0.1373
56.6 | 21.888 | 1.888 | 0.149 | 1.888 | 0.1772 | 1.887 | 0.1697 | 1.887 | 0.1628 | 1.887 | 0.1176 | 1.887 | 0.1357 | 1.887 | 0.1485 | 1.887 | 0.1517 | 1.887 | 0.1463 | 1.887 | 0.1107 | 1.887 | 0.1591 | 1.887 | 0.1389
56.8 | 21.894 | 1.894 | 0.1501 | 1.894 | 0.1809 | 1.894 | 0.1692 | 1.894 | 0.1623 | 1.894 | 0.1182 | 1.894 | 0.1362 | 1.894 | 0.1485 | 1.894 | 0.1506 | 1.894 | 0.1448 | 1.894 | 0.1107 | 1.894 | 0.1575 | 1.894 | 0.1362
57 | 21.901 | 1.901 | 0.149 | 1.901 | 0.1793 | 1.901 | 0.1697 | 1.901 | 0.1639 | 1.901 | 0.1176 | 1.901 | 0.1357 | 1.901 | 0.1495 | 1.901 | 0.1522 | 1.901 | 0.1479 | 1.901 | 0.1107 | 1.901 | 0.1596 | 1.901 | 0.14
57.2 | 21.908 | 1.908 | 0.149 | 1.908 | 0.1788 | 1.908 | 0.1703 | 1.908 | 0.1628 | 1.908 | 0.115 | 1.908 | 0.1347 | 1.908 | 0.1495 | 1.908 | 0.1527 | 1.908 | 0.1485 | 1.908 | 0.1134 | 1.908 | 0.1586 | 1.908 | 0.14
57.4 | 21.914 | 1.914 | 0.1501 | 1.914 | 0.1788 | 1.914 | 0.1703 | 1.914 | 0.1628 | 1.914 | 0.1166 | 1.914 | 0.1341 | 1.914 | 0.1495 | 1.914 | 0.1533 | 1.914 | 0.1485 | 1.914 | 0.1129 | 1.914 | 0.1591 | 1.914 | 0.1405
57.6 | 21.921 | 1.921 | 0.1517 | 1.921 | 0.1804 | 1.921 | 0.1708 | 1.921 | 0.1634 | 1.921 | 0.1182 | 1.921 | 0.1368 | 1.921 | 0.1495 | 1.921 | 0.1533 | 1.921 | 0.149 | 1.921 | 0.1139 | 1.921 | 0.1607 | 1.921 | 0.1405
57.8 | 21.928 | 1.928 | 0.1517 | 1.928 | 0.1788 | 1.927 | 0.1729 | 1.927 | 0.1644 | 1.927 | 0.1198 | 1.927 | 0.1384 | 1.927 | 0.1511 | 1.927 | 0.1538 | 1.927 | 0.1501 | 1.927 | 0.1145 | 1.927 | 0.1618 | 1.927 | 0.1405
58 | 21.934 | 1.934 | 0.1506 | 1.934 | 0.1804 | 1.934 | 0.1719 | 1.934 | 0.1639 | 1.934 | 0.1192 | 1.934 | 0.1362 | 1.934 | 0.1511 | 1.934 | 0.1533 | 1.934 | 0.1495 | 1.934 | 0.1145 | 1.934 | 0.1618 | 1.934 | 0.1405
58.2 | 21.941 | 1.941 | 0.1495 | 1.941 | 0.1798 | 1.941 | 0.1724 | 1.941 | 0.1639 | 1.941 | 0.1192 | 1.941 | 0.1362 | 1.941 | 0.1522 | 1.941 | 0.1538 | 1.941 | 0.1501 | 1.941 | 0.1145 | 1.941 | 0.1618 | 1.941 | 0.141
58.4 | 21.948 | 1.948 | 0.1522 | 1.948 | 0.1804 | 1.948 | 0.174 | 1.947 | 0.166 | 1.947 | 0.1208 | 1.948 | 0.1384 | 1.948 | 0.1522 | 1.948 | 0.1559 | 1.948 | 0.1522 | 1.948 | 0.1155 | 1.948 | 0.1618 | 1.948 | 0.1405
58.6 | 21.954 | 1.954 | 0.1522 | 1.954 | 0.182 | 1.954 | 0.174 | 1.954 | 0.166 | 1.954 | 0.1203 | 1.954 | 0.1389 | 1.954 | 0.1522 | 1.954 | 0.1559 | 1.954 | 0.1506 | 1.954 | 0.1155 | 1.954 | 0.1618 | 1.954 | 0.1421
58.8 | 21.961 | 1.961 | 0.1533 | 1.961 | 0.183 | 1.961 | 0.1745 | 1.961 | 0.1655 | 1.961 | 0.1192 | 1.961 | 0.1373 | 1.961 | 0.1527 | 1.961 | 0.1564 | 1.961 | 0.1527 | 1.961 | 0.1155 | 1.961 | 0.1618 | 1.961 | 0.141
59 | 21.968 | 1.968 | 0.1506 | 1.968 | 0.1814 | 1.968 | 0.1719 | 1.968 | 0.1644 | 1.968 | 0.1208 | 1.968 | 0.1362 | 1.968 | 0.1517 | 1.968 | 0.1533 | 1.968 | 0.1517 | 1.968 | 0.1155 | 1.968 | 0.1618 | 1.968 | 0.1416
59.2 | 21.974 | 1.974 | 0.1533 | 1.974 | 0.1825 | 1.974 | 0.1745 | 1.974 | 0.166 | 1.974 | 0.1219 | 1.974 | 0.1378 | 1.974 | 0.1517 | 1.974 | 0.157 | 1.974 | 0.1527 | 1.974 | 0.1182 | 1.974 | 0.1634 | 1.974 | 0.1437
59.4 | 21.981 | 1.981 | 0.1533 | 1.981 | 0.183 | 1.981 | 0.1745 | 1.981 | 0.166 | 1.981 | 0.1208 | 1.981 | 0.1394 | 1.981 | 0.1527 | 1.981 | 0.1564 | 1.981 | 0.1533 | 1.981 | 0.1182 | 1.981 | 0.1618 | 1.981 | 0.1405
59.6 | 21.988 | 1.988 | 0.1533 | 1.988 | 0.1846 | 1.987 | 0.1756 | 1.987 | 0.1665 | 1.987 | 0.123 | 1.987 | 0.1389 | 1.987 | 0.1533 | 1.987 | 0.1564 | 1.987 | 0.1533 | 1.987 | 0.1171 | 1.987 | 0.1634 | 1.987 | 0.1437
59.8 | 21.995 | 1.995 | 0.1495 | 1.995 | 0.183 | 1.994 | 0.1745 | 1.994 | 0.1655 | 1.994 | 0.123 | 1.994 | 0.14 | 1.994 | 0.1506 | 1.994 | 0.1533 | 1.994 | 0.1538 | 1.994 | 0.1155 | 1.994 | 0.1623 | 1.994 | 0.1432
60 | 22 | 2 | 0.1517 | 2 | 0.183 | 2 | 0.1761 | 2 | 0.166 | 2 | 0.123 | 2 | 0.1378 | 2 | 0.1533 | 2 | 0.1559 | 2 | 0.1543 | 2 | 0.1176 | 2 | 0.1623 | 2 | 0.1426
60.2 | 22.005 | 2.005 | 0.1543 | 2.005 | 0.1836 | 2.005 | 0.1751 | 2.005 | 0.166 | 2.005 | 0.124 | 2.005 | 0.141 | 2.005 | 0.1533 | 2.005 | 0.1559 | 2.005 | 0.1543 | 2.005 | 0.1176 | 2.005 | 0.1634 | 2.005 | 0.1442
60.4 | 22.012 | 2.012 | 0.1559 | 2.012 | 0.1836 | 2.012 | 0.1782 | 2.012 | 0.1665 | 2.012 | 0.1235 | 2.012 | 0.1405 | 2.012 | 0.1554 | 2.012 | 0.1559 | 2.012 | 0.157 | 2.012 | 0.1187 | 2.012 | 0.165 | 2.012 | 0.1442
60.6 | 22.019 | 2.019 | 0.1533 | 2.019 | 0.183 | 2.018 | 0.1756 | 2.018 | 0.166 | 2.018 | 0.1235 | 2.018 | 0.1405 | 2.018 | 0.1533 | 2.018 | 0.1554 | 2.018 | 0.1538 | 2.018 | 0.1192 | 2.018 | 0.165 | 2.018 | 0.1442
60.8 | 22.026 | 2.026 | 0.1543 | 2.026 | 0.1857 | 2.025 | 0.1751 | 2.025 | 0.1665 | 2.025 | 0.1246 | 2.025 | 0.14 | 2.025 | 0.1549 | 2.025 | 0.1559 | 2.025 | 0.1554 | 2.025 | 0.1187 | 2.025 | 0.1639 | 2.025 | 0.1453
61 | 22.032 | 2.032 | 0.1564 | 2.032 | 0.1867 | 2.032 | 0.1777 | 2.032 | 0.166 | 2.032 | 0.1246 | 2.032 | 0.1405 | 2.032 | 0.157 | 2.032 | 0.1575 | 2.032 | 0.1575 | 2.032 | 0.1208 | 2.032 | 0.1655 | 2.032 | 0.1448
61.2 | 22.039 | 2.039 | 0.1559 | 2.039 | 0.1862 | 2.039 | 0.1777 | 2.039 | 0.1671 | 2.039 | 0.1267 | 2.039 | 0.141 | 2.039 | 0.1564 | 2.039 | 0.1575 | 2.039 | 0.157 | 2.039 | 0.1208 | 2.039 | 0.166 | 2.039 | 0.1458
61.4 | 22.046 | 2.046 | 0.1533 | 2.046 | 0.1873 | 2.046 | 0.1751 | 2.046 | 0.166 | 2.046 | 0.1267 | 2.046 | 0.1416 | 2.046 | 0.1538 | 2.046 | 0.1554 | 2.046 | 0.1549 | 2.046 | 0.1192 | 2.046 | 0.1655 | 2.046 | 0.1448
61.6 | 22.052 | 2.052 | 0.1543 | 2.052 | 0.1873 | 2.052 | 0.1766 | 2.052 | 0.1681 | 2.052 | 0.1267 | 2.052 | 0.1405 | 2.052 | 0.1543 | 2.052 | 0.157 | 2.052 | 0.1564 | 2.052 | 0.1203 | 2.052 | 0.1655 | 2.052 | 0.1448
61.8 | 22.059 | 2.059 | 0.157 | 2.059 | 0.1862 | 2.059 | 0.1782 | 2.059 | 0.1681 | 2.059 | 0.1277 | 2.059 | 0.1416 | 2.059 | 0.157 | 2.059 | 0.1586 | 2.059 | 0.158 | 2.059 | 0.1214 | 2.059 | 0.1655 | 2.059 | 0.1463
62 | 22.065 | 2.065 | 0.158 | 2.065 | 0.1878 | 2.065 | 0.1804 | 2.065 | 0.1697 | 2.065 | 0.1277 | 2.065 | 0.1421 | 2.065 | 0.1575 | 2.065 | 0.1602 | 2.065 | 0.1602 | 2.065 | 0.1208 | 2.065 | 0.166 | 2.065 | 0.1453
62.2 | 22.072 | 2.072 | 0.1559 | 2.072 | 0.1894 | 2.072 | 0.1788 | 2.072 | 0.1687 | 2.072 | 0.1272 | 2.072 | 0.1416 | 2.072 | 0.1559 | 2.072 | 0.1575 | 2.072 | 0.1575 | 2.072 | 0.1235 | 2.072 | 0.1665 | 2.072 | 0.1453
62.4 | 22.079 | 2.079 | 0.1549 | 2.079 | 0.1878 | 2.079 | 0.1788 | 2.079 | 0.1687 | 2.079 | 0.1277 | 2.079 | 0.1421 | 2.079 | 0.1559 | 2.079 | 0.158 | 2.079 | 0.1591 | 2.079 | 0.123 | 2.079 | 0.166 | 2.079 | 0.1463
62.6 | 22.086 | 2.086 | 0.1575 | 2.086 | 0.191 | 2.085 | 0.1798 | 2.085 | 0.1697 | 2.085 | 0.1277 | 2.085 | 0.1426 | 2.085 | 0.158 | 2.085 | 0.1586 | 2.085 | 0.1591 | 2.085 | 0.1235 | 2.085 | 0.166 | 2.085 | 0.1474
62.8 | 22.092 | 2.092 | 0.1591 | 2.092 | 0.1894 | 2.092 | 0.1798 | 2.092 | 0.1697 | 2.092 | 0.1293 | 2.092 | 0.1437 | 2.092 | 0.158 | 2.092 | 0.1586 | 2.092 | 0.1591 | 2.092 | 0.1246 | 2.092 | 0.1665 | 2.092 | 0.1485
63 | 22.099 | 2.099 | 0.1559 | 2.099 | 0.191 | 2.099 | 0.1793 | 2.099 | 0.1697 | 2.099 | 0.1293 | 2.099 | 0.1442 | 2.099 | 0.158 | 2.099 | 0.1575 | 2.099 | 0.1591 | 2.099 | 0.1235 | 2.099 | 0.1681 | 2.099 | 0.1474
63.2 | 22.106 | 2.106 | 0.157 | 2.106 | 0.191 | 2.106 | 0.1798 | 2.106 | 0.1703 | 2.106 | 0.1293 | 2.106 | 0.1442 | 2.106 | 0.1575 | 2.106 | 0.1591 | 2.106 | 0.158 | 2.106 | 0.124 | 2.106 | 0.166 | 2.106 | 0.1485
63.4 | 22.112 | 2.112 | 0.1575 | 2.112 | 0.1905 | 2.112 | 0.1809 | 2.112 | 0.1697 | 2.112 | 0.1293 | 2.112 | 0.1437 | 2.112 | 0.1586 | 2.112 | 0.1591 | 2.112 | 0.1607 | 2.112 | 0.1246 | 2.112 | 0.1676 | 2.112 | 0.1474
63.6 | 22.119 | 2.119 | 0.1586 | 2.119 | 0.1915 | 2.119 | 0.1804 | 2.119 | 0.1703 | 2.119 | 0.1315 | 2.119 | 0.1448 | 2.119 | 0.1596 | 2.119 | 0.1607 | 2.119 | 0.1618 | 2.119 | 0.1261 | 2.119 | 0.1697 | 2.119 | 0.149
63.8 | 22.126 | 2.126 | 0.1591 | 2.126 | 0.1915 | 2.125 | 0.1814 | 2.125 | 0.1708 | 2.125 | 0.1304 | 2.125 | 0.1448 | 2.125 | 0.1586 | 2.125 | 0.1596 | 2.125 | 0.1618 | 2.125 | 0.1267 | 2.125 | 0.1692 | 2.125 | 0.1485
64 | 22.132 | 2.132 | 0.1575 | 2.132 | 0.1915 | 2.132 | 0.1809 | 2.132 | 0.1703 | 2.132 | 0.1309 | 2.132 | 0.1448 | 2.132 | 0.158 | 2.132 | 0.158 | 2.132 | 0.1607 | 2.132 | 0.1251 | 2.132 | 0.1681 | 2.132 | 0.149
64.2 | 22.139 | 2.139 | 0.1575 | 2.139 | 0.1926 | 2.139 | 0.1825 | 2.139 | 0.1719 | 2.139 | 0.1315 | 2.139 | 0.1442 | 2.139 | 0.158 | 2.139 | 0.1618 | 2.139 | 0.1618 | 2.139 | 0.1267 | 2.139 | 0.1697 | 2.139 | 0.149
64.4 | 22.146 | 2.146 | 0.1602 | 2.146 | 0.1926 | 2.146 | 0.183 | 2.145 | 0.1719 | 2.145 | 0.132 | 2.146 | 0.1448 | 2.146 | 0.1596 | 2.146 | 0.1618 | 2.146 | 0.1634 | 2.146 | 0.1277 | 2.146 | 0.1697 | 2.146 | 0.149
64.6 | 22.152 | 2.152 | 0.1618 | 2.152 | 0.1947 | 2.152 | 0.183 | 2.152 | 0.1724 | 2.152 | 0.132 | 2.152 | 0.1469 | 2.152 | 0.158 | 2.152 | 0.1618 | 2.152 | 0.1623 | 2.152 | 0.1277 | 2.152 | 0.1697 | 2.152 | 0.149
64.8 | 22.159 | 2.159 | 0.1586 | 2.159 | 0.1947 | 2.159 | 0.183 | 2.159 | 0.1735 | 2.159 | 0.132 | 2.159 | 0.1448 | 2.159 | 0.1586 | 2.159 | 0.1618 | 2.159 | 0.1628 | 2.159 | 0.1277 | 2.159 | 0.1703 | 2.159 | 0.1527
65 | 22.166 | 2.166 | 0.1586 | 2.166 | 0.1926 | 2.166 | 0.1825 | 2.166 | 0.1724 | 2.166 | 0.1325 | 2.166 | 0.1448 | 2.166 | 0.1607 | 2.166 | 0.1623 | 2.166 | 0.1634 | 2.166 | 0.1277 | 2.166 | 0.1703 | 2.166 | 0.1511
65.2 | 22.172 | 2.172 | 0.158 | 2.172 | 0.1921 | 2.172 | 0.183 | 2.172 | 0.174 | 2.172 | 0.1347 | 2.172 | 0.1458 | 2.172 | 0.1575 | 2.172 | 0.1618 | 2.172 | 0.1623 | 2.172 | 0.1277 | 2.172 | 0.1703 | 2.172 | 0.1501
65.4 | 22.179 | 2.179 | 0.1618 | 2.179 | 0.1958 | 2.179 | 0.1846 | 2.179 | 0.174 | 2.179 | 0.1347 | 2.179 | 0.1453 | 2.179 | 0.1602 | 2.179 | 0.1628 | 2.179 | 0.166 | 2.179 | 0.1299 | 2.179 | 0.1703 | 2.179 | 0.1522
65.6 | 22.186 | 2.186 | 0.1596 | 2.186 | 0.1953 | 2.185 | 0.1836 | 2.185 | 0.1745 | 2.185 | 0.1347 | 2.185 | 0.1474 | 2.185 | 0.1602 | 2.185 | 0.1623 | 2.185 | 0.165 | 2.185 | 0.1304 | 2.185 | 0.1713 | 2.185 | 0.1511
65.8 | 22.193 | 2.193 | 0.1602 | 2.192 | 0.1937 | 2.192 | 0.183 | 2.192 | 0.1719 | 2.192 | 0.1336 | 2.192 | 0.1469 | 2.192 | 0.1607 | 2.192 | 0.1612 | 2.192 | 0.1655 | 2.192 | 0.1309 | 2.192 | 0.1703 | 2.192 | 0.1527
66 | 22.199 | 2.199 | 0.1618 | 2.199 | 0.1947 | 2.199 | 0.1852 | 2.199 | 0.1745 | 2.199 | 0.1352 | 2.199 | 0.1469 | 2.199 | 0.1618 | 2.199 | 0.1639 | 2.199 | 0.166 | 2.199 | 0.1299 | 2.199 | 0.1724 | 2.199 | 0.1522
66.2 | 22.206 | 2.206 | 0.1639 | 2.206 | 0.1963 | 2.206 | 0.1873 | 2.206 | 0.1761 | 2.206 | 0.1357 | 2.206 | 0.1479 | 2.206 | 0.1618 | 2.206 | 0.1634 | 2.206 | 0.1671 | 2.206 | 0.1315 | 2.206 | 0.1729 | 2.206 | 0.1527
66.4 | 22.213 | 2.213 | 0.1618 | 2.212 | 0.1979 | 2.212 | 0.1836 | 2.212 | 0.1766 | 2.212 | 0.1357 | 2.212 | 0.149 | 2.212 | 0.1618 | 2.212 | 0.1628 | 2.212 | 0.1655 | 2.212 | 0.1309 | 2.212 | 0.1735 | 2.212 | 0.1527
66.6 | 22.219 | 2.219 | 0.1607 | 2.219 | 0.1963 | 2.219 | 0.1846 | 2.219 | 0.1745 | 2.219 | 0.1336 | 2.219 | 0.1479 | 2.219 | 0.1612 | 2.219 | 0.1628 | 2.219 | 0.166 | 2.219 | 0.132 | 2.219 | 0.1724 | 2.219 | 0.1522
66.8 | 22.226 | 2.226 | 0.1618 | 2.226 | 0.1953 | 2.226 | 0.1867 | 2.226 | 0.1756 | 2.226 | 0.1362 | 2.226 | 0.1485 | 2.226 | 0.1618 | 2.226 | 0.165 | 2.226 | 0.1665 | 2.226 | 0.1341 | 2.226 | 0.1719 | 2.226 | 0.1533
67 | 22.232 | 2.232 | 0.1634 | 2.232 | 0.1963 | 2.232 | 0.1862 | 2.232 | 0.1761 | 2.232 | 0.1357 | 2.232 | 0.149 | 2.232 | 0.1634 | 2.232 | 0.1655 | 2.232 | 0.166 | 2.232 | 0.1325 | 2.232 | 0.1735 | 2.232 | 0.1533
67.2 | 22.239 | 2.239 | 0.1623 | 2.239 | 0.1979 | 2.239 | 0.1867 | 2.239 | 0.1761 | 2.239 | 0.1373 | 2.239 | 0.1495 | 2.239 | 0.1628 | 2.239 | 0.166 | 2.239 | 0.1676 | 2.239 | 0.1336 | 2.239 | 0.174 | 2.239 | 0.1533
67.4 | 22.246 | 2.246 | 0.1623 | 2.246 | 0.1963 | 2.245 | 0.1867 | 2.245 | 0.1745 | 2.245 | 0.1362 | 2.245 | 0.1495 | 2.245 | 0.1623 | 2.245 | 0.165 | 2.245 | 0.1697 | 2.245 | 0.1341 | 2.245 | 0.1745 | 2.245 | 0.1549
67.6 | 22.253 | 2.253 | 0.1623 | 2.253 | 0.1968 | 2.252 | 0.1857 | 2.252 | 0.1761 | 2.252 | 0.1368 | 2.252 | 0.149 | 2.252 | 0.1634 | 2.252 | 0.1639 | 2.252 | 0.1687 | 2.252 | 0.1341 | 2.252 | 0.1735 | 2.252 | 0.1538
67.8 | 22.259 | 2.259 | 0.1639 | 2.259 | 0.1963 | 2.259 | 0.1873 | 2.259 | 0.1766 | 2.259 | 0.1389 | 2.259 | 0.149 | 2.259 | 0.1628 | 2.259 | 0.166 | 2.259 | 0.1692 | 2.259 | 0.1357 | 2.259 | 0.174 | 2.259 | 0.1543
68 | 22.266 | 2.266 | 0.1644 | 2.266 | 0.1963 | 2.266 | 0.1883 | 2.266 | 0.1788 | 2.266 | 0.1394 | 2.266 | 0.1506 | 2.266 | 0.1644 | 2.266 | 0.1671 | 2.266 | 0.1703 | 2.266 | 0.1357 | 2.266 | 0.1745 | 2.266 | 0.157
68.2 | 22.273 | 2.273 | 0.1634 | 2.272 | 0.1984 | 2.273 | 0.1873 | 2.273 | 0.1777 | 2.273 | 0.1373 | 2.272 | 0.1511 | 2.273 | 0.1644 | 2.273 | 0.166 | 2.273 | 0.1703 | 2.273 | 0.1352 | 2.272 | 0.1745 | 2.273 | 0.1549
68.4 | 22.279 | 2.279 | 0.1655 | 2.279 | 0.1984 | 2.279 | 0.1873 | 2.279 | 0.1766 | 2.279 | 0.1362 | 2.279 | 0.1506 | 2.279 | 0.1644 | 2.279 | 0.166 | 2.279 | 0.1703 | 2.279 | 0.1336 | 2.279 | 0.1713 | 2.279 | 0.1549
68.6 | 22.286 | 2.286 | 0.1655 | 2.286 | 0.1979 | 2.286 | 0.1883 | 2.286 | 0.1788 | 2.286 | 0.1389 | 2.286 | 0.1527 | 2.286 | 0.1655 | 2.286 | 0.1671 | 2.286 | 0.1729 | 2.286 | 0.1362 | 2.286 | 0.1735 | 2.286 | 0.157
68.8 | 22.292 | 2.292 | 0.166 | 2.292 | 0.1984 | 2.292 | 0.1905 | 2.292 | 0.1804 | 2.292 | 0.1394 | 2.292 | 0.1511 | 2.292 | 0.166 | 2.292 | 0.1676 | 2.292 | 0.1713 | 2.292 | 0.1373 | 2.292 | 0.1761 | 2.292 | 0.1554
69 | 22.299 | 2.299 | 0.1655 | 2.299 | 0.2016 | 2.299 | 0.191 | 2.299 | 0.1788 | 2.299 | 0.1368 | 2.299 | 0.1517 | 2.299 | 0.166 | 2.299 | 0.1665 | 2.299 | 0.1729 | 2.299 | 0.1352 | 2.299 | 0.1772 | 2.299 | 0.1564
69.2 | 22.306 | 2.306 | 0.1634 | 2.306 | 0.2 | 2.306 | 0.1883 | 2.306 | 0.1793 | 2.306 | 0.1394 | 2.306 | 0.1527 | 2.306 | 0.166 | 2.306 | 0.166 | 2.306 | 0.1719 | 2.306 | 0.1352 | 2.306 | 0.1745 | 2.306 | 0.1543
69.4 | 22.313 | 2.313 | 0.1655 | 2.313 | 0.1995 | 2.312 | 0.191 | 2.312 | 0.1788 | 2.312 | 0.14 | 2.312 | 0.1522 | 2.312 | 0.1671 | 2.312 | 0.1676 | 2.312 | 0.174 | 2.312 | 0.1362 | 2.312 | 0.1745 | 2.312 | 0.1559
69.6 | 22.319 | 2.319 | 0.1665 | 2.319 | 0.2006 | 2.319 | 0.191 | 2.319 | 0.1793 | 2.319 | 0.14 | 2.319 | 0.1527 | 2.319 | 0.1671 | 2.319 | 0.1671 | 2.319 | 0.1735 | 2.319 | 0.1378 | 2.319 | 0.1777 | 2.319 | 0.157
69.8 | 22.326 | 2.326 | 0.1671 | 2.326 | 0.2011 | 2.326 | 0.191 | 2.326 | 0.1804 | 2.326 | 0.1405 | 2.326 | 0.1527 | 2.326 | 0.1676 | 2.326 | 0.1676 | 2.326 | 0.1735 | 2.326 | 0.1378 | 2.326 | 0.1777 | 2.326 | 0.1559
70 | 22.333 | 2.333 | 0.1655 | 2.333 | 0.2 | 2.333 | 0.1899 | 2.333 | 0.1798 | 2.333 | 0.1405 | 2.333 | 0.1533 | 2.333 | 0.1692 | 2.333 | 0.1697 | 2.333 | 0.1703 | 2.333 | 0.1362 | 2.333 | 0.1756 | 2.333 | 0.1538
70.2 | 22.339 | 2.339 | 0.166 | 2.339 | 0.2 | 2.339 | 0.191 | 2.339 | 0.1809 | 2.339 | 0.1405 | 2.339 | 0.1511 | 2.339 | 0.1681 | 2.339 | 0.1676 | 2.339 | 0.174 | 2.339 | 0.1373 | 2.339 | 0.1751 | 2.339 | 0.1564
70.4 | 22.346 | 2.346 | 0.1671 | 2.346 | 0.2016 | 2.346 | 0.1915 | 2.346 | 0.182 | 2.346 | 0.141 | 2.346 | 0.1533 | 2.346 | 0.1692 | 2.346 | 0.1697 | 2.346 | 0.1745 | 2.346 | 0.1389 | 2.346 | 0.1761 | 2.346 | 0.157
70.6 | 22.353 | 2.353 | 0.166 | 2.353 | 0.2011 | 2.352 | 0.1921 | 2.352 | 0.183 | 2.352 | 0.1405 | 2.352 | 0.1533 | 2.352 | 0.1697 | 2.352 | 0.1692 | 2.352 | 0.1751 | 2.352 | 0.1384 | 2.352 | 0.1777 | 2.352 | 0.158
70.8 | 22.359 | 2.359 | 0.166 | 2.359 | 0.2016 | 2.359 | 0.191 | 2.359 | 0.182 | 2.359 | 0.1416 | 2.359 | 0.1533 | 2.359 | 0.1681 | 2.359 | 0.1681 | 2.359 | 0.1735 | 2.359 | 0.1384 | 2.359 | 0.1766 | 2.359 | 0.1549
71 | 22.366 | 2.366 | 0.1681 | 2.366 | 0.2 | 2.366 | 0.1899 | 2.366 | 0.1825 | 2.366 | 0.141 | 2.366 | 0.1527 | 2.366 | 0.1697 | 2.366 | 0.1697 | 2.366 | 0.174 | 2.366 | 0.1362 | 2.366 | 0.1761 | 2.366 | 0.1564
71.2 | 22.373 | 2.373 | 0.1671 | 2.373 | 0.2006 | 2.373 | 0.1942 | 2.373 | 0.1836 | 2.373 | 0.1416 | 2.373 | 0.1554 | 2.373 | 0.1697 | 2.373 | 0.1703 | 2.373 | 0.1777 | 2.373 | 0.1389 | 2.373 | 0.1766 | 2.373 | 0.1591
71.4 | 22.379 | 2.379 | 0.1687 | 2.379 | 0.2022 | 2.379 | 0.1926 | 2.379 | 0.1841 | 2.379 | 0.1426 | 2.379 | 0.1559 | 2.379 | 0.1703 | 2.379 | 0.1697 | 2.379 | 0.1761 | 2.379 | 0.1389 | 2.379 | 0.1766 | 2.379 | 0.158
71.6 | 22.386 | 2.386 | 0.1697 | 2.386 | 0.2022 | 2.386 | 0.1953 | 2.386 | 0.183 | 2.386 | 0.1421 | 2.386 | 0.1559 | 2.386 | 0.1697 | 2.386 | 0.1703 | 2.386 | 0.1745 | 2.386 | 0.1373 | 2.386 | 0.1772 | 2.386 | 0.157
71.8 | 22.393 | 2.393 | 0.1681 | 2.393 | 0.2022 | 2.393 | 0.1915 | 2.393 | 0.183 | 2.393 | 0.1432 | 2.393 | 0.1533 | 2.393 | 0.1708 | 2.393 | 0.1703 | 2.393 | 0.1745 | 2.393 | 0.1405 | 2.393 | 0.1788 | 2.393 | 0.1575
72 | 22.399 | 2.399 | 0.1692 | 2.399 | 0.2011 | 2.399 | 0.1937 | 2.399 | 0.1836 | 2.399 | 0.1442 | 2.399 | 0.1549 | 2.399 | 0.1703 | 2.399 | 0.1703 | 2.399 | 0.1761 | 2.399 | 0.1405 | 2.399 | 0.1782 | 2.399 | 0.1575
72.2 | 22.406 | 2.406 | 0.1703 | 2.406 | 0.2043 | 2.406 | 0.1953 | 2.406 | 0.1836 | 2.406 | 0.1448 | 2.406 | 0.1575 | 2.406 | 0.1703 | 2.406 | 0.1703 | 2.406 | 0.1782 | 2.406 | 0.141 | 2.406 | 0.1793 | 2.406 | 0.1596
72.4 | 22.413 | 2.413 | 0.1687 | 2.413 | 0.2032 | 2.412 | 0.1947 | 2.412 | 0.1867 | 2.412 | 0.1453 | 2.412 | 0.158 | 2.412 | 0.1713 | 2.412 | 0.1713 | 2.412 | 0.1761 | 2.412 | 0.141 | 2.412 | 0.1788 | 2.412 | 0.158
72.6 | 22.419 | 2.419 | 0.1697 | 2.419 | 0.2038 | 2.419 | 0.1921 | 2.419 | 0.1862 | 2.419 | 0.1448 | 2.419 | 0.157 | 2.419 | 0.1713 | 2.419 | 0.1735 | 2.419 | 0.1756 | 2.419 | 0.1405 | 2.419 | 0.1788 | 2.419 | 0.1591
72.8 | 22.426 | 2.426 | 0.1697 | 2.426 | 0.2032 | 2.426 | 0.1926 | 2.426 | 0.1862 | 2.426 | 0.1453 | 2.426 | 0.1564 | 2.426 | 0.1719 | 2.426 | 0.1719 | 2.426 | 0.1756 | 2.426 | 0.1405 | 2.426 | 0.1788 | 2.426 | 0.158
73 | 22.433 | 2.433 | 0.1719 | 2.433 | 0.2043 | 2.433 | 0.1953 | 2.433 | 0.1873 | 2.433 | 0.1463 | 2.433 | 0.1591 | 2.433 | 0.1719 | 2.433 | 0.1729 | 2.433 | 0.1782 | 2.433 | 0.1421 | 2.433 | 0.1788 | 2.433 | 0.1596
73.2 | 22.44 | 2.44 | 0.1703 | 2.439 | 0.2043 | 2.439 | 0.1958 | 2.439 | 0.1873 | 2.44 | 0.1448 | 2.439 | 0.1596 | 2.44 | 0.1735 | 2.44 | 0.174 | 2.44 | 0.1788 | 2.44 | 0.1405 | 2.439 | 0.1788 | 2.44 | 0.158
73.4 | 22.446 | 2.446 | 0.1687 | 2.446 | 0.2048 | 2.446 | 0.1931 | 2.446 | 0.1862 | 2.446 | 0.1448 | 2.446 | 0.1591 | 2.446 | 0.1713 | 2.446 | 0.1713 | 2.446 | 0.1777 | 2.446 | 0.1416 | 2.446 | 0.1793 | 2.446 | 0.158
73.6 | 22.453 | 2.453 | 0.1713 | 2.453 | 0.2043 | 2.453 | 0.1937 | 2.453 | 0.1867 | 2.453 | 0.1463 | 2.453 | 0.1586 | 2.453 | 0.1719 | 2.453 | 0.1735 | 2.453 | 0.1793 | 2.453 | 0.1416 | 2.453 | 0.1798 | 2.453 | 0.1602
73.8 | 22.459 | 2.459 | 0.1703 | 2.459 | 0.2038 | 2.459 | 0.1984 | 2.459 | 0.1873 | 2.459 | 0.1479 | 2.459 | 0.1586 | 2.459 | 0.174 | 2.459 | 0.1745 | 2.459 | 0.1788 | 2.459 | 0.141 | 2.459 | 0.1788 | 2.459 | 0.1575
74 | 22.466 | 2.466 | 0.1719 | 2.466 | 0.2059 | 2.466 | 0.1958 | 2.466 | 0.1878 | 2.466 | 0.1474 | 2.466 | 0.1591 | 2.466 | 0.1729 | 2.466 | 0.1735 | 2.466 | 0.1788 | 2.466 | 0.1426 | 2.466 | 0.1798 | 2.466 | 0.1586
74.2 | 22.473 | 2.473 | 0.1729 | 2.473 | 0.2059 | 2.473 | 0.1958 | 2.473 | 0.1873 | 2.473 | 0.1485 | 2.473 | 0.1602 | 2.473 | 0.1724 | 2.473 | 0.1719 | 2.473 | 0.1788 | 2.473 | 0.1432 | 2.473 | 0.1798 | 2.473 | 0.1602
74.4 | 22.48 | 2.48 | 0.1713 | 2.479 | 0.2043 | 2.479 | 0.1958 | 2.479 | 0.1889 | 2.479 | 0.1479 | 2.479 | 0.1612 | 2.479 | 0.1729 | 2.479 | 0.1735 | 2.479 | 0.1793 | 2.479 | 0.1442 | 2.479 | 0.1788 | 2.479 | 0.1612
74.6 | 22.486 | 2.486 | 0.1729 | 2.486 | 0.2054 | 2.486 | 0.1958 | 2.486 | 0.1889 | 2.486 | 0.1485 | 2.486 | 0.1612 | 2.486 | 0.1751 | 2.486 | 0.1735 | 2.486 | 0.1809 | 2.486 | 0.1442 | 2.486 | 0.1809 | 2.486 | 0.1618
74.8 | 22.493 | 2.493 | 0.174 | 2.493 | 0.208 | 2.493 | 0.1995 | 2.493 | 0.1899 | 2.493 | 0.149 | 2.493 | 0.1618 | 2.493 | 0.1766 | 2.493 | 0.1751 | 2.493 | 0.1793 | 2.493 | 0.1448 | 2.493 | 0.1793 | 2.493 | 0.1618
75 | 22.5 | 2.5 | 0.1719 | 2.499 | 0.2064 | 2.5 | 0.1963 | 2.5 | 0.1899 | 2.5 | 0.149 | 2.499 | 0.1618 | 2.5 | 0.1751 | 2.5 | 0.1751 | 2.5 | 0.1804 | 2.5 | 0.1442 | 2.499 | 0.1825 | 2.5 | 0.1618
75.2 | 22.506 | 2.506 | 0.1703 | 2.506 | 0.2069 | 2.506 | 0.1958 | 2.506 | 0.1894 | 2.506 | 0.149 | 2.506 | 0.1618 | 2.506 | 0.1751 | 2.506 | 0.1745 | 2.506 | 0.1804 | 2.506 | 0.1442 | 2.506 | 0.182 | 2.506 | 0.1618
75.4 | 22.513 | 2.513 | 0.174 | 2.513 | 0.208 | 2.513 | 0.1963 | 2.513 | 0.191 | 2.513 | 0.149 | 2.513 | 0.1618 | 2.513 | 0.1761 | 2.513 | 0.1761 | 2.513 | 0.1798 | 2.513 | 0.1448 | 2.513 | 0.1804 | 2.513 | 0.1618
75.6 | 22.52 | 2.52 | 0.1735 | 2.52 | 0.2075 | 2.519 | 0.1995 | 2.519 | 0.1905 | 2.519 | 0.1501 | 2.519 | 0.1623 | 2.519 | 0.1788 | 2.519 | 0.1766 | 2.519 | 0.183 | 2.519 | 0.1469 | 2.519 | 0.183 | 2.519 | 0.1628
75.8 | 22.526 | 2.526 | 0.1745 | 2.526 | 0.2085 | 2.526 | 0.1979 | 2.526 | 0.1915 | 2.526 | 0.1527 | 2.526 | 0.1639 | 2.526 | 0.1777 | 2.526 | 0.1766 | 2.526 | 0.182 | 2.526 | 0.1448 | 2.526 | 0.183 | 2.526 | 0.1634
76 | 22.533 | 2.533 | 0.1713 | 2.533 | 0.2101 | 2.533 | 0.1963 | 2.533 | 0.1894 | 2.533 | 0.1511 | 2.533 | 0.1618 | 2.533 | 0.1766 | 2.533 | 0.1745 | 2.533 | 0.1825 | 2.533 | 0.1448 | 2.533 | 0.183 | 2.533 | 0.1618
76.2 | 22.54 | 2.54 | 0.1724 | 2.54 | 0.2085 | 2.54 | 0.1979 | 2.54 | 0.1915 | 2.54 | 0.1517 | 2.54 | 0.1634 | 2.54 | 0.1782 | 2.54 | 0.1761 | 2.54 | 0.1836 | 2.54 | 0.1463 | 2.54 | 0.1814 | 2.54 | 0.1639
76.4 | 22.546 | 2.546 | 0.1745 | 2.546 | 0.2107 | 2.546 | 0.1963 | 2.546 | 0.1921 | 2.546 | 0.1527 | 2.546 | 0.1655 | 2.546 | 0.1793 | 2.546 | 0.1777 | 2.546 | 0.183 | 2.546 | 0.1463 | 2.546 | 0.183 | 2.546 | 0.1628
76.6 | 22.553 | 2.553 | 0.1756 | 2.553 | 0.2117 | 2.553 | 0.1984 | 2.553 | 0.1926 | 2.553 | 0.1522 | 2.553 | 0.165 | 2.553 | 0.1788 | 2.553 | 0.1761 | 2.553 | 0.183 | 2.553 | 0.1458 | 2.553 | 0.183 | 2.553 | 0.1623
76.8 | 22.56 | 2.56 | 0.1745 | 2.56 | 0.2107 | 2.56 | 0.1979 | 2.56 | 0.1915 | 2.56 | 0.1522 | 2.56 | 0.1665 | 2.56 | 0.1798 | 2.56 | 0.1751 | 2.56 | 0.183 | 2.56 | 0.1458 | 2.56 | 0.1846 | 2.56 | 0.1628
77 | 22.566 | 2.566 | 0.1724 | 2.566 | 0.2112 | 2.566 | 0.1984 | 2.566 | 0.1937 | 2.566 | 0.1543 | 2.566 | 0.1644 | 2.566 | 0.1804 | 2.566 | 0.1756 | 2.566 | 0.183 | 2.566 | 0.1474 | 2.566 | 0.183 | 2.566 | 0.165
77.2 | 22.573 | 2.573 | 0.1761 | 2.573 | 0.2117 | 2.573 | 0.1984 | 2.573 | 0.1937 | 2.573 | 0.1538 | 2.573 | 0.1655 | 2.573 | 0.1809 | 2.573 | 0.1777 | 2.573 | 0.1846 | 2.573 | 0.1479 | 2.573 | 0.183 | 2.573 | 0.1655
77.4 | 22.58 | 2.58 | 0.1782 | 2.58 | 0.2128 | 2.579 | 0.1995 | 2.579 | 0.1947 | 2.579 | 0.1554 | 2.579 | 0.1681 | 2.579 | 0.1814 | 2.579 | 0.1782 | 2.579 | 0.1836 | 2.579 | 0.149 | 2.579 | 0.1846 | 2.579 | 0.166
77.6 | 22.586 | 2.586 | 0.1745 | 2.586 | 0.2123 | 2.586 | 0.2 | 2.586 | 0.1931 | 2.586 | 0.1543 | 2.586 | 0.1665 | 2.586 | 0.1825 | 2.586 | 0.1782 | 2.586 | 0.183 | 2.586 | 0.1485 | 2.586 | 0.1836 | 2.586 | 0.1655
77.8 | 22.593 | 2.593 | 0.1751 | 2.593 | 0.2112 | 2.593 | 0.1984 | 2.593 | 0.1926 | 2.593 | 0.1538 | 2.593 | 0.166 | 2.593 | 0.1814 | 2.593 | 0.1761 | 2.593 | 0.1836 | 2.593 | 0.1469 | 2.593 | 0.183 | 2.593 | 0.165
78 | 22.6 | 2.6 | 0.1777 | 2.6 | 0.2117 | 2.6 | 0.2 | 2.6 | 0.1947 | 2.6 | 0.1564 | 2.6 | 0.1665 | 2.6 | 0.183 | 2.6 | 0.1772 | 2.6 | 0.1852 | 2.6 | 0.1485 | 2.6 | 0.1836 | 2.6 | 0.166
78.2 | 22.606 | 2.606 | 0.1777 | 2.606 | 0.2128 | 2.606 | 0.2006 | 2.606 | 0.1958 | 2.606 | 0.1575 | 2.606 | 0.1692 | 2.606 | 0.1841 | 2.606 | 0.1782 | 2.606 | 0.1873 | 2.606 | 0.149 | 2.606 | 0.1841 | 2.606 | 0.166
78.4 | 22.613 | 2.613 | 0.1761 | 2.613 | 0.2139 | 2.613 | 0.1995 | 2.613 | 0.1942 | 2.613 | 0.1554 | 2.613 | 0.1671 | 2.613 | 0.183 | 2.613 | 0.1751 | 2.613 | 0.1846 | 2.613 | 0.1479 | 2.613 | 0.1846 | 2.613 | 0.165
78.6 | 22.62 | 2.62 | 0.1751 | 2.62 | 0.2128 | 2.62 | 0.1995 | 2.62 | 0.1921 | 2.62 | 0.1538 | 2.62 | 0.1687 | 2.62 | 0.183 | 2.62 | 0.1788 | 2.62 | 0.1867 | 2.62 | 0.149 | 2.62 | 0.1836 | 2.62 | 0.166
78.8 | 22.626 | 2.626 | 0.1772 | 2.626 | 0.2133 | 2.626 | 0.2011 | 2.626 | 0.1958 | 2.626 | 0.157 | 2.626 | 0.1692 | 2.626 | 0.1852 | 2.626 | 0.1788 | 2.626 | 0.1862 | 2.626 | 0.149 | 2.626 | 0.1841 | 2.626 | 0.166
79 | 22.633 | 2.633 | 0.1788 | 2.633 | 0.2144 | 2.633 | 0.2 | 2.633 | 0.1947 | 2.633 | 0.1575 | 2.633 | 0.1676 | 2.633 | 0.1841 | 2.633 | 0.1777 | 2.633 | 0.1862 | 2.633 | 0.149 | 2.633 | 0.1846 | 2.633 | 0.166
79.2 | 22.64 | 2.64 | 0.1772 | 2.64 | 0.216 | 2.64 | 0.2006 | 2.64 | 0.1968 | 2.64 | 0.1575 | 2.64 | 0.1697 | 2.64 | 0.1852 | 2.64 | 0.1788 | 2.64 | 0.1867 | 2.64 | 0.149 | 2.64 | 0.1846 | 2.64 | 0.166
79.4 | 22.646 | 2.646 | 0.1772 | 2.646 | 0.2139 | 2.646 | 0.2 | 2.646 | 0.1958 | 2.646 | 0.1575 | 2.646 | 0.1697 | 2.646 | 0.1852 | 2.646 | 0.1788 | 2.646 | 0.1873 | 2.646 | 0.1506 | 2.646 | 0.1852 | 2.646 | 0.166
79.6 | 22.653 | 2.653 | 0.1761 | 2.653 | 0.2128 | 2.653 | 0.2 | 2.653 | 0.1958 | 2.653 | 0.1575 | 2.653 | 0.1697 | 2.653 | 0.1867 | 2.653 | 0.1788 | 2.653 | 0.1867 | 2.653 | 0.1522 | 2.653 | 0.1867 | 2.653 | 0.166
79.8 | 22.66 | 2.66 | 0.1798 | 2.66 | 0.2149 | 2.66 | 0.2016 | 2.66 | 0.1979 | 2.66 | 0.1596 | 2.66 | 0.1703 | 2.66 | 0.1867 | 2.66 | 0.1793 | 2.66 | 0.1878 | 2.66 | 0.1511 | 2.66 | 0.1862 | 2.66 | 0.1665
80 | 22.666 | 2.666 | 0.1809 | 2.666 | 0.2155 | 2.666 | 0.2027 | 2.666 | 0.1979 | 2.666 | 0.1607 | 2.666 | 0.1713 | 2.666 | 0.1873 | 2.666 | 0.1793 | 2.666 | 0.1878 | 2.666 | 0.1522 | 2.666 | 0.1873 | 2.666 | 0.1681
80.2 | 22.673 | 2.673 | 0.1772 | 2.673 | 0.2139 | 2.673 | 0.2027 | 2.673 | 0.1958 | 2.673 | 0.158 | 2.673 | 0.1713 | 2.673 | 0.1873 | 2.673 | 0.1788 | 2.673 | 0.1873 | 2.673 | 0.1527 | 2.673 | 0.1867 | 2.673 | 0.1687
80.4 | 22.68 | 2.68 | 0.1772 | 2.68 | 0.2144 | 2.68 | 0.2016 | 2.68 | 0.1963 | 2.68 | 0.1596 | 2.68 | 0.1697 | 2.68 | 0.1862 | 2.68 | 0.1788 | 2.68 | 0.1873 | 2.68 | 0.1511 | 2.68 | 0.1857 | 2.68 | 0.1671
80.6 | 22.687 | 2.687 | 0.1798 | 2.687 | 0.2149 | 2.686 | 0.2032 | 2.686 | 0.1984 | 2.686 | 0.1607 | 2.686 | 0.1713 | 2.686 | 0.1878 | 2.686 | 0.1788 | 2.686 | 0.1883 | 2.686 | 0.1527 | 2.686 | 0.1862 | 2.686 | 0.1681
80.8 | 22.693 | 2.693 | 0.1809 | 2.693 | 0.217 | 2.693 | 0.2043 | 2.693 | 0.1968 | 2.693 | 0.1612 | 2.693 | 0.174 | 2.693 | 0.1878 | 2.693 | 0.1793 | 2.693 | 0.1899 | 2.693 | 0.1527 | 2.693 | 0.1873 | 2.693 | 0.1697
81 | 22.7 | 2.7 | 0.1788 | 2.7 | 0.2176 | 2.7 | 0.2022 | 2.7 | 0.1979 | 2.7 | 0.1612 | 2.7 | 0.1724 | 2.7 | 0.1873 | 2.7 | 0.1793 | 2.7 | 0.1878 | 2.7 | 0.1527 | 2.7 | 0.1878 | 2.7 | 0.1681
81.2 | 22.707 | 2.707 | 0.1788 | 2.706 | 0.217 | 2.707 | 0.2038 | 2.706 | 0.1958 | 2.706 | 0.1612 | 2.706 | 0.1719 | 2.707 | 0.1878 | 2.707 | 0.1788 | 2.707 | 0.191 | 2.707 | 0.1527 | 2.706 | 0.1873 | 2.707 | 0.1692
81.4 | 22.713 | 2.713 | 0.1788 | 2.713 | 0.2165 | 2.713 | 0.2038 | 2.713 | 0.199 | 2.713 | 0.1623 | 2.713 | 0.1724 | 2.713 | 0.1889 | 2.713 | 0.1809 | 2.713 | 0.1905 | 2.713 | 0.1533 | 2.713 | 0.1873 | 2.713 | 0.1697
81.6 | 22.72 | 2.72 | 0.1825 | 2.72 | 0.2186 | 2.72 | 0.2043 | 2.72 | 0.199 | 2.72 | 0.1623 | 2.72 | 0.1724 | 2.72 | 0.1894 | 2.72 | 0.1793 | 2.72 | 0.1889 | 2.72 | 0.1533 | 2.72 | 0.1883 | 2.72 | 0.1681
81.8 | 22.727 | 2.727 | 0.1793 | 2.726 | 0.2176 | 2.727 | 0.2043 | 2.727 | 0.1984 | 2.727 | 0.1618 | 2.726 | 0.1735 | 2.727 | 0.1889 | 2.727 | 0.1798 | 2.727 | 0.191 | 2.727 | 0.1538 | 2.726 | 0.1873 | 2.727 | 0.1697
82 | 22.733 | 2.733 | 0.1788 | 2.733 | 0.217 | 2.733 | 0.2043 | 2.733 | 0.1995 | 2.733 | 0.1618 | 2.733 | 0.1735 | 2.733 | 0.1894 | 2.733 | 0.1804 | 2.733 | 0.191 | 2.733 | 0.1533 | 2.733 | 0.1873 | 2.733 | 0.1703
82.2 | 22.74 | 2.74 | 0.1788 | 2.74 | 0.2176 | 2.74 | 0.2043 | 2.74 | 0.1984 | 2.74 | 0.1623 | 2.74 | 0.1735 | 2.74 | 0.191 | 2.74 | 0.1788 | 2.74 | 0.1905 | 2.74 | 0.1533 | 2.74 | 0.1873 | 2.74 | 0.1697
82.4 | 22.747 | 2.747 | 0.1804 | 2.747 | 0.2176 | 2.746 | 0.2043 | 2.746 | 0.2 | 2.746 | 0.1628 | 2.746 | 0.174 | 2.746 | 0.1905 | 2.746 | 0.1804 | 2.746 | 0.191 | 2.746 | 0.1559 | 2.746 | 0.1873 | 2.746 | 0.1703
82.6 | 22.753 | 2.753 | 0.1804 | 2.753 | 0.2186 | 2.753 | 0.2048 | 2.753 | 0.2006 | 2.753 | 0.165 | 2.753 | 0.1756 | 2.753 | 0.1905 | 2.753 | 0.1809 | 2.753 | 0.1915 | 2.753 | 0.1549 | 2.753 | 0.1883 | 2.753 | 0.1703
82.8 | 22.76 | 2.76 | 0.1788 | 2.76 | 0.217 | 2.76 | 0.2038 | 2.76 | 0.2 | 2.76 | 0.1639 | 2.76 | 0.1751 | 2.76 | 0.191 | 2.76 | 0.1793 | 2.76 | 0.1915 | 2.76 | 0.1554 | 2.76 | 0.1878 | 2.76 | 0.1703
83 | 22.767 | 2.767 | 0.1814 | 2.767 | 0.2181 | 2.767 | 0.2032 | 2.767 | 0.2006 | 2.767 | 0.1644 | 2.767 | 0.1724 | 2.767 | 0.1905 | 2.767 | 0.1809 | 2.767 | 0.1915 | 2.767 | 0.1549 | 2.767 | 0.1883 | 2.767 | 0.1703
83.2 | 22.773 | 2.773 | 0.1798 | 2.773 | 0.2192 | 2.773 | 0.2048 | 2.773 | 0.2016 | 2.773 | 0.166 | 2.773 | 0.1745 | 2.773 | 0.1915 | 2.773 | 0.1798 | 2.773 | 0.1921 | 2.773 | 0.1564 | 2.773 | 0.1894 | 2.773 | 0.1703
83.4 | 22.78 | 2.78 | 0.1809 | 2.78 | 0.2192 | 2.78 | 0.2043 | 2.78 | 0.2 | 2.78 | 0.166 | 2.78 | 0.1777 | 2.78 | 0.1915 | 2.78 | 0.1814 | 2.78 | 0.1931 | 2.78 | 0.157 | 2.78 | 0.1905 | 2.78 | 0.1708
83.6 | 22.787 | 2.787 | 0.1814 | 2.787 | 0.2208 | 2.787 | 0.2043 | 2.787 | 0.2011 | 2.787 | 0.1639 | 2.787 | 0.1777 | 2.787 | 0.191 | 2.787 | 0.1814 | 2.787 | 0.1905 | 2.787 | 0.1533 | 2.787 | 0.1889 | 2.787 | 0.1703
83.8 | 22.793 | 2.793 | 0.1825 | 2.793 | 0.2197 | 2.793 | 0.2043 | 2.793 | 0.2006 | 2.793 | 0.165 | 2.793 | 0.1745 | 2.793 | 0.1894 | 2.793 | 0.1825 | 2.793 | 0.1931 | 2.793 | 0.1533 | 2.793 | 0.1899 | 2.793 | 0.1719
84 | 22.8 | 2.8 | 0.183 | 2.8 | 0.2197 | 2.8 | 0.2048 | 2.8 | 0.2032 | 2.8 | 0.1665 | 2.8 | 0.1756 | 2.8 | 0.1942 | 2.8 | 0.183 | 2.8 | 0.1947 | 2.8 | 0.157 | 2.8 | 0.191 | 2.8 | 0.1729
84.2 | 22.807 | 2.807 | 0.183 | 2.807 | 0.2213 | 2.806 | 0.2064 | 2.806 | 0.2032 | 2.806 | 0.1676 | 2.806 | 0.1772 | 2.806 | 0.1926 | 2.806 | 0.1825 | 2.806 | 0.1931 | 2.806 | 0.1564 | 2.806 | 0.1894 | 2.806 | 0.1713
84.4 | 22.813 | 2.813 | 0.183 | 2.813 | 0.2213 | 2.813 | 0.2059 | 2.813 | 0.2038 | 2.813 | 0.166 | 2.813 | 0.1772 | 2.813 | 0.1947 | 2.813 | 0.183 | 2.813 | 0.1947 | 2.813 | 0.1538 | 2.813 | 0.191 | 2.813 | 0.1729
84.6 | 22.82 | 2.82 | 0.1814 | 2.82 | 0.2208 | 2.82 | 0.2059 | 2.82 | 0.2027 | 2.82 | 0.1665 | 2.82 | 0.1745 | 2.82 | 0.1915 | 2.82 | 0.1825 | 2.82 | 0.1921 | 2.82 | 0.1549 | 2.82 | 0.1915 | 2.82 | 0.1735
84.8 | 22.827 | 2.827 | 0.1836 | 2.827 | 0.2202 | 2.827 | 0.2054 | 2.827 | 0.2038 | 2.827 | 0.1671 | 2.827 | 0.1756 | 2.827 | 0.1931 | 2.827 | 0.183 | 2.827 | 0.1931 | 2.827 | 0.1564 | 2.827 | 0.1899 | 2.827 | 0.1719
85 | 22.833 | 2.833 | 0.1836 | 2.833 | 0.2213 | 2.833 | 0.2075 | 2.833 | 0.2043 | 2.833 | 0.1692 | 2.833 | 0.1761 | 2.833 | 0.1953 | 2.833 | 0.183 | 2.833 | 0.1953 | 2.833 | 0.1591 | 2.833 | 0.1915 | 2.833 | 0.174
85.2 | 22.84 | 2.84 | 0.1841 | 2.84 | 0.2218 | 2.84 | 0.2064 | 2.84 | 0.2048 | 2.84 | 0.1681 | 2.84 | 0.1782 | 2.84 | 0.1947 | 2.84 | 0.1841 | 2.84 | 0.1953 | 2.84 | 0.1575 | 2.84 | 0.1915 | 2.84 | 0.1729
85.4 | 22.847 | 2.847 | 0.183 | 2.847 | 0.2213 | 2.847 | 0.2054 | 2.847 | 0.2038 | 2.847 | 0.1697 | 2.847 | 0.1766 | 2.847 | 0.1921 | 2.847 | 0.183 | 2.847 | 0.1921 | 2.847 | 0.1543 | 2.847 | 0.191 | 2.847 | 0.1708
85.6 | 22.853 | 2.853 | 0.1841 | 2.853 | 0.2213 | 2.853 | 0.2064 | 2.853 | 0.2043 | 2.853 | 0.1692 | 2.853 | 0.1761 | 2.853 | 0.1942 | 2.853 | 0.1846 | 2.853 | 0.1942 | 2.853 | 0.1575 | 2.853 | 0.191 | 2.853 | 0.174
85.8 | 22.86 | 2.86 | 0.1852 | 2.86 | 0.2234 | 2.86 | 0.2085 | 2.86 | 0.2064 | 2.86 | 0.1692 | 2.86 | 0.1772 | 2.86 | 0.1958 | 2.86 | 0.1846 | 2.86 | 0.1958 | 2.86 | 0.158 | 2.86 | 0.1921 | 2.86 | 0.1735
86 | 22.867 | 2.867 | 0.1846 | 2.867 | 0.2224 | 2.867 | 0.2059 | 2.867 | 0.2043 | 2.867 | 0.1697 | 2.867 | 0.1782 | 2.867 | 0.1947 | 2.867 | 0.183 | 2.867 | 0.1942 | 2.867 | 0.1575 | 2.867 | 0.1915 | 2.867 | 0.1735
86.2 | 22.873 | 2.873 | 0.1852 | 2.873 | 0.2245 | 2.873 | 0.2069 | 2.873 | 0.2043 | 2.873 | 0.1703 | 2.873 | 0.1777 | 2.873 | 0.1931 | 2.873 | 0.183 | 2.873 | 0.1926 | 2.873 | 0.1575 | 2.873 | 0.1942 | 2.873 | 0.1724
86.4 | 22.88 | 2.88 | 0.1857 | 2.88 | 0.2218 | 2.88 | 0.2069 | 2.88 | 0.2059 | 2.88 | 0.1703 | 2.88 | 0.1788 | 2.88 | 0.1947 | 2.88 | 0.1852 | 2.88 | 0.1947 | 2.88 | 0.158 | 2.88 | 0.1921 | 2.88 | 0.174
86.6 | 22.887 | 2.887 | 0.1867 | 2.887 | 0.2234 | 2.887 | 0.208 | 2.887 | 0.2075 | 2.887 | 0.1703 | 2.887 | 0.1788 | 2.887 | 0.1958 | 2.887 | 0.1841 | 2.887 | 0.1931 | 2.887 | 0.1575 | 2.887 | 0.1953 | 2.887 | 0.174
86.8 | 22.893 | 2.893 | 0.1867 | 2.893 | 0.2256 | 2.893 | 0.2075 | 2.893 | 0.2075 | 2.893 | 0.1713 | 2.893 | 0.1793 | 2.893 | 0.1963 | 2.893 | 0.1862 | 2.893 | 0.1974 | 2.893 | 0.1596 | 2.893 | 0.1942 | 2.893 | 0.1745
87 | 22.9 | 2.9 | 0.1867 | 2.9 | 0.224 | 2.9 | 0.208 | 2.9 | 0.2069 | 2.9 | 0.1719 | 2.9 | 0.1798 | 2.9 | 0.1958 | 2.9 | 0.1867 | 2.9 | 0.1958 | 2.9 | 0.1575 | 2.9 | 0.1947 | 2.9 | 0.1735
87.2 | 22.907 | 2.907 | 0.1862 | 2.907 | 0.2245 | 2.907 | 0.2075 | 2.907 | 0.2075 | 2.907 | 0.1735 | 2.907 | 0.1788 | 2.907 | 0.1958 | 2.907 | 0.1857 | 2.907 | 0.1958 | 2.907 | 0.158 | 2.907 | 0.1926 | 2.907 | 0.1724
87.4 | 22.914 | 2.914 | 0.1878 | 2.914 | 0.225 | 2.913 | 0.208 | 2.913 | 0.2064 | 2.913 | 0.1724 | 2.913 | 0.1793 | 2.913 | 0.1974 | 2.913 | 0.1862 | 2.913 | 0.1968 | 2.913 | 0.1602 | 2.913 | 0.1937 | 2.913 | 0.1745
87.6 | 22.92 | 2.92 | 0.1873 | 2.92 | 0.225 | 2.92 | 0.2085 | 2.92 | 0.208 | 2.92 | 0.174 | 2.92 | 0.1814 | 2.92 | 0.199 | 2.92 | 0.1873 | 2.92 | 0.199 | 2.92 | 0.1596 | 2.92 | 0.1958 | 2.92 | 0.1766
87.8 | 22.927 | 2.927 | 0.1873 | 2.927 | 0.2256 | 2.927 | 0.2085 | 2.927 | 0.208 | 2.927 | 0.1735 | 2.927 | 0.1798 | 2.927 | 0.1974 | 2.927 | 0.1852 | 2.927 | 0.1963 | 2.927 | 0.1591 | 2.927 | 0.1958 | 2.927 | 0.1761
88 | 22.934 | 2.934 | 0.1878 | 2.933 | 0.225 | 2.934 | 0.2085 | 2.934 | 0.208 | 2.934 | 0.1713 | 2.933 | 0.1798 | 2.934 | 0.1974 | 2.934 | 0.1867 | 2.934 | 0.1958 | 2.934 | 0.158 | 2.933 | 0.1937 | 2.934 | 0.174
88.2 | 22.94 | 2.94 | 0.1883 | 2.94 | 0.2256 | 2.94 | 0.2096 | 2.94 | 0.2085 | 2.94 | 0.174 | 2.94 | 0.1809 | 2.94 | 0.1974 | 2.94 | 0.1867 | 2.94 | 0.1968 | 2.94 | 0.1596 | 2.94 | 0.1915 | 2.94 | 0.1766
88.4 | 22.947 | 2.947 | 0.1889 | 2.947 | 0.2261 | 2.947 | 0.2091 | 2.947 | 0.2091 | 2.947 | 0.1745 | 2.947 | 0.1804 | 2.947 | 0.1995 | 2.947 | 0.1878 | 2.947 | 0.1979 | 2.947 | 0.1607 | 2.947 | 0.1958 | 2.947 | 0.1772
88.6 | 22.954 | 2.954 | 0.191 | 2.953 | 0.2261 | 2.954 | 0.2091 | 2.954 | 0.2085 | 2.954 | 0.174 | 2.953 | 0.1814 | 2.954 | 0.1979 | 2.954 | 0.1867 | 2.954 | 0.1963 | 2.954 | 0.158 | 2.953 | 0.1953 | 2.954 | 0.1751
88.8 | 22.96 | 2.96 | 0.1894 | 2.96 | 0.2256 | 2.96 | 0.2096 | 2.96 | 0.208 | 2.96 | 0.1713 | 2.96 | 0.1825 | 2.96 | 0.1995 | 2.96 | 0.1873 | 2.96 | 0.1963 | 2.96 | 0.1612 | 2.96 | 0.1921 | 2.96 | 0.1745
89 | 22.967 | 2.967 | 0.1899 | 2.967 | 0.225 | 2.967 | 0.2101 | 2.967 | 0.2091 | 2.967 | 0.174 | 2.967 | 0.182 | 2.967 | 0.2 | 2.967 | 0.1878 | 2.967 | 0.1979 | 2.967 | 0.1618 | 2.967 | 0.1937 | 2.967 | 0.1751
89.2 | 22.974 | 2.974 | 0.1915 | 2.974 | 0.2266 | 2.973 | 0.2117 | 2.973 | 0.2085 | 2.973 | 0.1745 | 2.973 | 0.183 | 2.973 | 0.2006 | 2.973 | 0.1878 | 2.973 | 0.1995 | 2.973 | 0.1618 | 2.973 | 0.1942 | 2.973 | 0.1777
89.4 | 22.98 | 2.98 | 0.1915 | 2.98 | 0.2261 | 2.98 | 0.2112 | 2.98 | 0.2101 | 2.98 | 0.1756 | 2.98 | 0.183 | 2.98 | 0.2006 | 2.98 | 0.1878 | 2.98 | 0.1968 | 2.98 | 0.1618 | 2.98 | 0.1958 | 2.98 | 0.1772
89.6 | 22.987 | 2.987 | 0.1899 | 2.987 | 0.2261 | 2.987 | 0.2107 | 2.987 | 0.2101 | 2.987 | 0.1745 | 2.987 | 0.1836 | 2.987 | 0.2011 | 2.987 | 0.1878 | 2.987 | 0.1984 | 2.987 | 0.1612 | 2.987 | 0.1958 | 2.987 | 0.1751
89.8 | 22.994 | 2.994 | 0.1926 | 2.994 | 0.2261 | 2.994 | 0.2123 | 2.994 | 0.2107 | 2.994 | 0.1745 | 2.994 | 0.1825 | 2.994 | 0.2 | 2.994 | 0.1873 | 2.994 | 0.1963 | 2.994 | 0.1618 | 2.994 | 0.1931 | 2.994 | 0.1756
90 | 23 | 3 | 0.1926 | 3 | 0.2261 | 3 | 0.2101 | 3 | 0.2101 | 3 | 0.1756 | 3 | 0.183 | 3 | 0.2022 | 3 | 0.1889 | 3 | 0.1984 | 3 | 0.1618 | 3 | 0.1963 | 3 | 0.1761
90.2 | 23.005 | 3.005 | 0.1894 | 3.005 | 0.225 | 3.004 | 0.2117 | 3.004 | 0.2107 | 3.004 | 0.1745 | 3.004 | 0.1836 | 3.004 | 0.2016 | 3.004 | 0.1878 | 3.004 | 0.1979 | 3.004 | 0.1623 | 3.004 | 0.1968 | 3.004 | 0.1761
90.4 | 23.011 | 3.011 | 0.1931 | 3.011 | 0.2256 | 3.011 | 0.2117 | 3.011 | 0.2112 | 3.011 | 0.1761 | 3.011 | 0.183 | 3.011 | 0.2016 | 3.011 | 0.1883 | 3.011 | 0.2 | 3.011 | 0.1623 | 3.011 | 0.1974 | 3.011 | 0.1772
90.6 | 23.018 | 3.018 | 0.1921 | 3.018 | 0.2256 | 3.018 | 0.2107 | 3.018 | 0.2091 | 3.018 | 0.1745 | 3.018 | 0.183 | 3.018 | 0.2006 | 3.018 | 0.1878 | 3.018 | 0.1984 | 3.018 | 0.1612 | 3.018 | 0.1958 | 3.018 | 0.1751
90.8 | 23.025 | 3.025 | 0.1931 | 3.025 | 0.2261 | 3.025 | 0.2112 | 3.025 | 0.2117 | 3.025 | 0.1756 | 3.025 | 0.1836 | 3.025 | 0.2027 | 3.025 | 0.1905 | 3.025 | 0.2 | 3.025 | 0.1618 | 3.025 | 0.1968 | 3.025 | 0.1756
91 | 23.031 | 3.031 | 0.1942 | 3.031 | 0.2261 | 3.031 | 0.2123 | 3.031 | 0.2112 | 3.031 | 0.1772 | 3.031 | 0.183 | 3.031 | 0.2043 | 3.031 | 0.1894 | 3.031 | 0.2 | 3.031 | 0.1634 | 3.031 | 0.1974 | 3.031 | 0.1777
91.2 | 23.038 | 3.038 | 0.1953 | 3.038 | 0.2277 | 3.038 | 0.2117 | 3.038 | 0.2112 | 3.038 | 0.1772 | 3.038 | 0.1846 | 3.038 | 0.2032 | 3.038 | 0.191 | 3.038 | 0.2 | 3.038 | 0.1628 | 3.038 | 0.1984 | 3.038 | 0.1772
91.4 | 23.045 | 3.045 | 0.1921 | 3.045 | 0.2293 | 3.045 | 0.2101 | 3.045 | 0.2112 | 3.045 | 0.1751 | 3.045 | 0.183 | 3.045 | 0.2038 | 3.045 | 0.1905 | 3.045 | 0.2 | 3.045 | 0.1618 | 3.045 | 0.1958 | 3.045 | 0.1745
91.6 | 23.051 | 3.051 | 0.1947 | 3.051 | 0.2271 | 3.051 | 0.2123 | 3.051 | 0.2117 | 3.051 | 0.1766 | 3.051 | 0.1852 | 3.051 | 0.2027 | 3.051 | 0.1905 | 3.051 | 0.2011 | 3.051 | 0.1628 | 3.051 | 0.1974 | 3.051 | 0.1761
91.8 | 23.058 | 3.058 | 0.1984 | 3.058 | 0.2293 | 3.058 | 0.2117 | 3.058 | 0.2117 | 3.058 | 0.1766 | 3.058 | 0.1852 | 3.058 | 0.2043 | 3.058 | 0.191 | 3.058 | 0.2006 | 3.058 | 0.1618 | 3.058 | 0.1984 | 3.058 | 0.1782
92 | 23.065 | 3.065 | 0.1984 | 3.065 | 0.2293 | 3.065 | 0.2123 | 3.065 | 0.2128 | 3.065 | 0.1788 | 3.065 | 0.1857 | 3.065 | 0.2048 | 3.065 | 0.1905 | 3.065 | 0.2 | 3.065 | 0.1639 | 3.065 | 0.1974 | 3.065 | 0.1777
92.2 | 23.071 | 3.071 | 0.1958 | 3.071 | 0.2277 | 3.071 | 0.2123 | 3.071 | 0.2123 | 3.071 | 0.1772 | 3.071 | 0.1862 | 3.071 | 0.2043 | 3.071 | 0.1915 | 3.071 | 0.2022 | 3.071 | 0.1639 | 3.071 | 0.1979 | 3.071 | 0.1761
92.4 | 23.078 | 3.078 | 0.1958 | 3.078 | 0.2277 | 3.078 | 0.2117 | 3.078 | 0.2091 | 3.078 | 0.1745 | 3.078 | 0.1841 | 3.078 | 0.2038 | 3.078 | 0.191 | 3.078 | 0.2 | 3.078 | 0.1634 | 3.078 | 0.1963 | 3.078 | 0.1751
92.6 | 23.085 | 3.085 | 0.1979 | 3.085 | 0.2298 | 3.085 | 0.2128 | 3.085 | 0.2128 | 3.085 | 0.1782 | 3.085 | 0.1867 | 3.085 | 0.2048 | 3.085 | 0.1915 | 3.085 | 0.2016 | 3.085 | 0.166 | 3.085 | 0.1995 | 3.085 | 0.1782
92.8 | 23.091 | 3.091 | 0.1968 | 3.091 | 0.2298 | 3.091 | 0.2139 | 3.091 | 0.2139 | 3.091 | 0.1804 | 3.091 | 0.1867 | 3.091 | 0.2064 | 3.091 | 0.1915 | 3.091 | 0.2038 | 3.091 | 0.1655 | 3.091 | 0.2 | 3.091 | 0.1793
93 | 23.098 | 3.098 | 0.1974 | 3.098 | 0.2298 | 3.098 | 0.2128 | 3.098 | 0.2112 | 3.098 | 0.1777 | 3.098 | 0.1867 | 3.098 | 0.2048 | 3.098 | 0.1915 | 3.098 | 0.2006 | 3.098 | 0.166 | 3.098 | 0.199 | 3.098 | 0.1772
93.2 | 23.105 | 3.105 | 0.1974 | 3.105 | 0.2287 | 3.105 | 0.2107 | 3.105 | 0.2112 | 3.105 | 0.1788 | 3.105 | 0.1862 | 3.105 | 0.2048 | 3.105 | 0.191 | 3.105 | 0.2016 | 3.105 | 0.1634 | 3.105 | 0.2 | 3.105 | 0.1788
93.4 | 23.112 | 3.112 | 0.1968 | 3.112 | 0.2298 | 3.111 | 0.2128 | 3.111 | 0.2133 | 3.111 | 0.1788 | 3.111 | 0.1862 | 3.111 | 0.2059 | 3.111 | 0.1915 | 3.111 | 0.2032 | 3.111 | 0.1655 | 3.111 | 0.2 | 3.111 | 0.1793
93.6 | 23.118 | 3.118 | 0.1984 | 3.118 | 0.2303 | 3.118 | 0.2144 | 3.118 | 0.2149 | 3.118 | 0.1788 | 3.118 | 0.1867 | 3.118 | 0.2064 | 3.118 | 0.1915 | 3.118 | 0.2043 | 3.118 | 0.166 | 3.118 | 0.2 | 3.118 | 0.1788
93.8 | 23.125 | 3.125 | 0.199 | 3.125 | 0.2309 | 3.125 | 0.2139 | 3.125 | 0.2144 | 3.125 | 0.1798 | 3.125 | 0.1873 | 3.125 | 0.2069 | 3.125 | 0.191 | 3.125 | 0.2043 | 3.125 | 0.1655 | 3.125 | 0.2 | 3.125 | 0.1788
94 | 23.131 | 3.131 | 0.2 | 3.131 | 0.2314 | 3.131 | 0.2128 | 3.131 | 0.2128 | 3.131 | 0.1788 | 3.131 | 0.1867 | 3.131 | 0.208 | 3.131 | 0.191 | 3.131 | 0.2038 | 3.131 | 0.166 | 3.131 | 0.2 | 3.131 | 0.1788
94.2 | 23.138 | 3.138 | 0.199 | 3.138 | 0.2303 | 3.138 | 0.2133 | 3.138 | 0.2133 | 3.138 | 0.1798 | 3.138 | 0.1873 | 3.138 | 0.2069 | 3.138 | 0.1931 | 3.138 | 0.2038 | 3.138 | 0.1655 | 3.138 | 0.2 | 3.138 | 0.1793
94.4 | 23.145 | 3.145 | 0.2 | 3.145 | 0.2325 | 3.145 | 0.2155 | 3.145 | 0.2149 | 3.145 | 0.1793 | 3.145 | 0.1878 | 3.145 | 0.2075 | 3.145 | 0.1931 | 3.145 | 0.2043 | 3.145 | 0.1665 | 3.145 | 0.2 | 3.145 | 0.1793
94.6 | 23.151 | 3.151 | 0.2 | 3.151 | 0.2335 | 3.151 | 0.2165 | 3.151 | 0.2165 | 3.151 | 0.1793 | 3.151 | 0.1878 | 3.151 | 0.2085 | 3.151 | 0.1937 | 3.151 | 0.2043 | 3.151 | 0.1665 | 3.151 | 0.2 | 3.151 | 0.1788
94.8 | 23.158 | 3.158 | 0.1995 | 3.158 | 0.2303 | 3.158 | 0.2133 | 3.158 | 0.2133 | 3.158 | 0.1809 | 3.158 | 0.1873 | 3.158 | 0.2064 | 3.158 | 0.1915 | 3.158 | 0.2043 | 3.158 | 0.166 | 3.158 | 0.2 | 3.158 | 0.1798
95 | 23.165 | 3.165 | 0.2 | 3.165 | 0.2303 | 3.165 | 0.2133 | 3.165 | 0.2133 | 3.165 | 0.1793 | 3.165 | 0.1867 | 3.165 | 0.208 | 3.165 | 0.1942 | 3.165 | 0.2038 | 3.165 | 0.166 | 3.165 | 0.2 | 3.165 | 0.1804
95.2 | 23.172 | 3.172 | 0.2011 | 3.172 | 0.2341 | 3.171 | 0.2165 | 3.171 | 0.216 | 3.171 | 0.1809 | 3.171 | 0.1873 | 3.171 | 0.208 | 3.171 | 0.1942 | 3.171 | 0.2043 | 3.171 | 0.1671 | 3.171 | 0.2 | 3.171 | 0.1793
95.4 | 23.178 | 3.178 | 0.2016 | 3.178 | 0.2325 | 3.178 | 0.217 | 3.178 | 0.2165 | 3.178 | 0.182 | 3.178 | 0.1878 | 3.178 | 0.208 | 3.178 | 0.1942 | 3.178 | 0.2064 | 3.178 | 0.1687 | 3.178 | 0.2022 | 3.178 | 0.1804
95.6 | 23.185 | 3.185 | 0.2 | 3.185 | 0.2319 | 3.185 | 0.2128 | 3.185 | 0.2128 | 3.185 | 0.1814 | 3.185 | 0.1873 | 3.185 | 0.208 | 3.185 | 0.1942 | 3.185 | 0.2043 | 3.185 | 0.166 | 3.185 | 0.2006 | 3.185 | 0.1798
95.8 | 23.192 | 3.192 | 0.2006 | 3.192 | 0.2309 | 3.192 | 0.2144 | 3.192 | 0.2139 | 3.192 | 0.182 | 3.192 | 0.1878 | 3.192 | 0.2075 | 3.192 | 0.1921 | 3.192 | 0.2043 | 3.192 | 0.1671 | 3.192 | 0.2006 | 3.192 | 0.1804
96 | 23.198 | 3.198 | 0.2006 | 3.198 | 0.2325 | 3.198 | 0.216 | 3.198 | 0.2155 | 3.198 | 0.183 | 3.198 | 0.1878 | 3.198 | 0.208 | 3.198 | 0.1953 | 3.198 | 0.2064 | 3.198 | 0.1692 | 3.198 | 0.2022 | 3.198 | 0.1814
96.2 | 23.205 | 3.205 | 0.2027 | 3.205 | 0.2351 | 3.205 | 0.216 | 3.205 | 0.2165 | 3.205 | 0.1825 | 3.205 | 0.1883 | 3.205 | 0.208 | 3.205 | 0.1947 | 3.205 | 0.2043 | 3.205 | 0.1697 | 3.205 | 0.2 | 3.205 | 0.1788
96.4 | 23.212 | 3.212 | 0.2038 | 3.212 | 0.2346 | 3.212 | 0.2155 | 3.212 | 0.2155 | 3.212 | 0.183 | 3.212 | 0.1889 | 3.212 | 0.2069 | 3.212 | 0.1937 | 3.212 | 0.2048 | 3.212 | 0.1676 | 3.212 | 0.2016 | 3.212 | 0.1814
96.6 | 23.218 | 3.218 | 0.2027 | 3.218 | 0.2314 | 3.218 | 0.2133 | 3.218 | 0.2144 | 3.218 | 0.1825 | 3.218 | 0.1889 | 3.218 | 0.2085 | 3.218 | 0.1915 | 3.218 | 0.2069 | 3.218 | 0.1697 | 3.218 | 0.2022 | 3.218 | 0.1825
96.8 | 23.225 | 3.225 | 0.2038 | 3.225 | 0.233 | 3.225 | 0.2144 | 3.225 | 0.2149 | 3.225 | 0.183 | 3.225 | 0.1905 | 3.225 | 0.208 | 3.225 | 0.1942 | 3.225 | 0.2054 | 3.225 | 0.1687 | 3.225 | 0.2011 | 3.225 | 0.1804
97 | 23.232 | 3.232 | 0.2043 | 3.232 | 0.2357 | 3.232 | 0.217 | 3.232 | 0.217 | 3.232 | 0.1836 | 3.232 | 0.1905 | 3.232 | 0.2091 | 3.232 | 0.1947 | 3.232 | 0.2075 | 3.232 | 0.1687 | 3.232 | 0.2038 | 3.232 | 0.182
97.2 | 23.238 | 3.238 | 0.2043 | 3.238 | 0.2341 | 3.238 | 0.2176 | 3.238 | 0.2176 | 3.238 | 0.183 | 3.238 | 0.1894 | 3.238 | 0.2085 | 3.238 | 0.1953 | 3.238 | 0.208 | 3.238 | 0.1697 | 3.238 | 0.2032 | 3.238 | 0.183
97.4 | 23.245 | 3.245 | 0.2032 | 3.245 | 0.2341 | 3.245 | 0.2149 | 3.245 | 0.2165 | 3.245 | 0.1836 | 3.245 | 0.191 | 3.245 | 0.2085 | 3.245 | 0.1942 | 3.245 | 0.2069 | 3.245 | 0.1692 | 3.245 | 0.2011 | 3.245 | 0.1825
97.6 | 23.252 | 3.252 | 0.2043 | 3.252 | 0.2346 | 3.252 | 0.216 | 3.252 | 0.216 | 3.252 | 0.1836 | 3.252 | 0.1899 | 3.252 | 0.2085 | 3.252 | 0.1926 | 3.252 | 0.2064 | 3.252 | 0.1692 | 3.252 | 0.2011 | 3.252 | 0.1825
97.8 | 23.258 | 3.258 | 0.2048 | 3.258 | 0.2346 | 3.258 | 0.2192 | 3.258 | 0.2181 | 3.258 | 0.1846 | 3.258 | 0.1915 | 3.258 | 0.2112 | 3.258 | 0.1963 | 3.258 | 0.2085 | 3.258 | 0.1703 | 3.258 | 0.2038 | 3.258 | 0.183
98 | 23.265 | 3.265 | 0.2059 | 3.265 | 0.2362 | 3.265 | 0.2176 | 3.265 | 0.217 | 3.265 | 0.1862 | 3.265 | 0.191 | 3.265 | 0.2101 | 3.265 | 0.1963 | 3.265 | 0.2075 | 3.265 | 0.1703 | 3.265 | 0.2043 | 3.265 | 0.183
98.2 | 23.272 | 3.272 | 0.2043 | 3.272 | 0.2346 | 3.272 | 0.217 | 3.272 | 0.2165 | 3.272 | 0.1841 | 3.272 | 0.1899 | 3.272 | 0.2096 | 3.272 | 0.1915 | 3.272 | 0.2075 | 3.272 | 0.1697 | 3.272 | 0.2032 | 3.272 | 0.182
98.4 | 23.279 | 3.279 | 0.2048 | 3.279 | 0.2346 | 3.278 | 0.217 | 3.278 | 0.217 | 3.278 | 0.1857 | 3.278 | 0.1889 | 3.278 | 0.2096 | 3.278 | 0.1937 | 3.278 | 0.2085 | 3.278 | 0.1703 | 3.278 | 0.2038 | 3.278 | 0.183
98.6 | 23.285 | 3.285 | 0.2064 | 3.285 | 0.2367 | 3.285 | 0.2176 | 3.285 | 0.2176 | 3.285 | 0.1862 | 3.285 | 0.1915 | 3.285 | 0.2107 | 3.285 | 0.1958 | 3.285 | 0.2085 | 3.285 | 0.1703 | 3.285 | 0.2038 | 3.285 | 0.1836
98.8 | 23.292 | 3.292 | 0.208 | 3.292 | 0.2394 | 3.292 | 0.2192 | 3.292 | 0.2176 | 3.292 | 0.1862 | 3.292 | 0.191 | 3.292 | 0.2123 | 3.292 | 0.1958 | 3.292 | 0.208 | 3.292 | 0.1703 | 3.292 | 0.2043 | 3.292 | 0.183
99 | 23.298 | 3.298 | 0.2064 | 3.298 | 0.2367 | 3.298 | 0.2176 | 3.298 | 0.217 | 3.298 | 0.1862 | 3.298 | 0.1921 | 3.298 | 0.2117 | 3.298 | 0.1958 | 3.298 | 0.2085 | 3.298 | 0.1703 | 3.298 | 0.2043 | 3.298 | 0.183
99.2 | 23.305 | 3.305 | 0.2075 | 3.305 | 0.2362 | 3.305 | 0.2181 | 3.305 | 0.217 | 3.305 | 0.1862 | 3.305 | 0.1921 | 3.305 | 0.2107 | 3.305 | 0.1958 | 3.305 | 0.2085 | 3.305 | 0.1703 | 3.305 | 0.2043 | 3.305 | 0.183
99.4 | 23.312 | 3.312 | 0.2075 | 3.312 | 0.2372 | 3.312 | 0.2181 | 3.312 | 0.2176 | 3.312 | 0.1867 | 3.312 | 0.1921 | 3.312 | 0.2123 | 3.312 | 0.1953 | 3.312 | 0.2085 | 3.312 | 0.1703 | 3.312 | 0.2038 | 3.312 | 0.183
99.6 | 23.318 | 3.318 | 0.208 | 3.318 | 0.2383 | 3.318 | 0.2197 | 3.318 | 0.2186 | 3.318 | 0.1883 | 3.318 | 0.1937 | 3.318 | 0.2117 | 3.318 | 0.1974 | 3.318 | 0.2085 | 3.318 | 0.1713 | 3.318 | 0.2059 | 3.318 | 0.1841
99.8 | 23.325 | 3.325 | 0.208 | 3.325 | 0.2383 | 3.325 | 0.2176 | 3.325 | 0.2181 | 3.325 | 0.1867 | 3.325 | 0.1931 | 3.325 | 0.2123 | 3.325 | 0.1958 | 3.325 | 0.2096 | 3.325 | 0.174 | 3.325 | 0.2048 | 3.325 | 0.1846
100 | 23.332 | 3.332 | 0.2064 | 3.332 | 0.2378 | 3.332 | 0.2176 | 3.332 | 0.217 | 3.332 | 0.1873 | 3.332 | 0.1915 | 3.332 | 0.2101 | 3.332 | 0.1958 | 3.332 | 0.208 | 3.332 | 0.1703 | 3.332 | 0.2038 | 3.332 | 0.1825
100.2 | 23.339 | 3.339 | 0.208 | 3.339 | 0.2394 | 3.338 | 0.2202 | 3.338 | 0.2186 | 3.338 | 0.1873 | 3.338 | 0.1931 | 3.338 | 0.2117 | 3.338 | 0.1963 | 3.338 | 0.2096 | 3.338 | 0.1719 | 3.338 | 0.2043 | 3.338 | 0.1841
100.4 | 23.345 | 3.345 | 0.2085 | 3.345 | 0.241 | 3.345 | 0.2192 | 3.345 | 0.2181 | 3.345 | 0.1873 | 3.345 | 0.1937 | 3.345 | 0.2133 | 3.345 | 0.199 | 3.345 | 0.2123 | 3.345 | 0.174 | 3.345 | 0.2048 | 3.345 | 0.1836
100.6 | 23.352 | 3.352 | 0.2085 | 3.352 | 0.2388 | 3.352 | 0.2186 | 3.352 | 0.2181 | 3.352 | 0.1873 | 3.352 | 0.1947 | 3.352 | 0.2133 | 3.352 | 0.1953 | 3.352 | 0.2091 | 3.352 | 0.1719 | 3.352 | 0.2048 | 3.352 | 0.1836
100.8 | 23.358 | 3.358 | 0.2085 | 3.358 | 0.2383 | 3.358 | 0.2192 | 3.358 | 0.2181 | 3.358 | 0.1873 | 3.358 | 0.1926 | 3.358 | 0.2123 | 3.358 | 0.1953 | 3.358 | 0.2101 | 3.358 | 0.1729 | 3.358 | 0.2043 | 3.358 | 0.183
101 | 23.365 | 3.365 | 0.2085 | 3.365 | 0.2383 | 3.365 | 0.2202 | 3.365 | 0.2186 | 3.365 | 0.1889 | 3.365 | 0.1931 | 3.365 | 0.2133 | 3.365 | 0.1958 | 3.365 | 0.2117 | 3.365 | 0.1735 | 3.365 | 0.2069 | 3.365 | 0.1852
101.2 | 23.372 | 3.372 | 0.2085 | 3.372 | 0.2383 | 3.372 | 0.2197 | 3.372 | 0.2192 | 3.372 | 0.1878 | 3.372 | 0.1947 | 3.372 | 0.2149 | 3.372 | 0.1963 | 3.372 | 0.2101 | 3.372 | 0.1719 | 3.372 | 0.2048 | 3.372 | 0.1841
101.4 | 23.379 | 3.379 | 0.2107 | 3.379 | 0.2388 | 3.378 | 0.2202 | 3.378 | 0.2186 | 3.378 | 0.1889 | 3.378 | 0.1942 | 3.378 | 0.2155 | 3.378 | 0.1995 | 3.378 | 0.2117 | 3.378 | 0.174 | 3.378 | 0.2064 | 3.378 | 0.1852
101.6 | 23.385 | 3.385 | 0.2096 | 3.385 | 0.2383 | 3.385 | 0.2208 | 3.385 | 0.2213 | 3.385 | 0.1905 | 3.385 | 0.1953 | 3.385 | 0.2128 | 3.385 | 0.1968 | 3.385 | 0.2117 | 3.385 | 0.1724 | 3.385 | 0.2059 | 3.385 | 0.1841
101.8 | 23.392 | 3.392 | 0.2085 | 3.392 | 0.2372 | 3.392 | 0.2202 | 3.392 | 0.2208 | 3.392 | 0.1889 | 3.392 | 0.1926 | 3.392 | 0.2133 | 3.392 | 0.1963 | 3.392 | 0.2101 | 3.392 | 0.1724 | 3.392 | 0.2048 | 3.392 | 0.1836
102 | 23.399 | 3.399 | 0.2123 | 3.399 | 0.2388 | 3.399 | 0.2208 | 3.399 | 0.2197 | 3.399 | 0.191 | 3.399 | 0.1953 | 3.399 | 0.216 | 3.399 | 0.1974 | 3.399 | 0.2123 | 3.399 | 0.174 | 3.399 | 0.2054 | 3.399 | 0.1852
102.2 | 23.405 | 3.405 | 0.2107 | 3.405 | 0.2394 | 3.405 | 0.2213 | 3.405 | 0.2208 | 3.405 | 0.1899 | 3.405 | 0.1958 | 3.405 | 0.216 | 3.405 | 0.1979 | 3.405 | 0.2117 | 3.405 | 0.174 | 3.405 | 0.2054 | 3.405 | 0.1862
102.4 | 23.412 | 3.412 | 0.2117 | 3.412 | 0.2399 | 3.412 | 0.2213 | 3.412 | 0.2213 | 3.412 | 0.191 | 3.412 | 0.1953 | 3.412 | 0.2149 | 3.412 | 0.1958 | 3.412 | 0.2117 | 3.412 | 0.174 | 3.412 | 0.2048 | 3.412 | 0.1846
102.6 | 23.419 | 3.419 | 0.2101 | 3.419 | 0.2415 | 3.419 | 0.2208 | 3.419 | 0.2202 | 3.419 | 0.1894 | 3.418 | 0.1931 | 3.419 | 0.2133 | 3.419 | 0.1968 | 3.419 | 0.2117 | 3.419 | 0.1729 | 3.418 | 0.2043 | 3.419 | 0.1846
102.8 | 23.425 | 3.425 | 0.2107 | 3.425 | 0.242 | 3.425 | 0.2224 | 3.425 | 0.2213 | 3.425 | 0.1915 | 3.425 | 0.1953 | 3.425 | 0.2155 | 3.425 | 0.1974 | 3.425 | 0.2117 | 3.425 | 0.1745 | 3.425 | 0.2059 | 3.425 | 0.1862
103 | 23.432 | 3.432 | 0.2123 | 3.432 | 0.2404 | 3.432 | 0.2213 | 3.432 | 0.2213 | 3.432 | 0.1915 | 3.432 | 0.1968 | 3.432 | 0.216 | 3.432 | 0.1979 | 3.432 | 0.2123 | 3.432 | 0.1745 | 3.432 | 0.2069 | 3.432 | 0.1862
103.2 | 23.439 | 3.439 | 0.2128 | 3.439 | 0.2426 | 3.439 | 0.2213 | 3.439 | 0.2213 | 3.439 | 0.1915 | 3.439 | 0.1968 | 3.439 | 0.2155 | 3.439 | 0.1974 | 3.439 | 0.2123 | 3.439 | 0.1745 | 3.439 | 0.2043 | 3.439 | 0.1857
103.4 | 23.446 | 3.446 | 0.2107 | 3.446 | 0.2399 | 3.445 | 0.2202 | 3.445 | 0.2202 | 3.445 | 0.1905 | 3.445 | 0.1958 | 3.445 | 0.2149 | 3.445 | 0.1974 | 3.445 | 0.2101 | 3.445 | 0.1724 | 3.445 | 0.2054 | 3.445 | 0.1852
103.6 | 23.452 | 3.452 | 0.2101 | 3.452 | 0.242 | 3.452 | 0.2213 | 3.452 | 0.2213 | 3.452 | 0.1926 | 3.452 | 0.1958 | 3.452 | 0.2149 | 3.452 | 0.1995 | 3.452 | 0.2128 | 3.452 | 0.174 | 3.452 | 0.2075 | 3.452 | 0.1862
103.8 | 23.459 | 3.459 | 0.2128 | 3.459 | 0.2426 | 3.459 | 0.2218 | 3.459 | 0.2213 | 3.459 | 0.1921 | 3.459 | 0.1984 | 3.459 | 0.217 | 3.459 | 0.199 | 3.459 | 0.2117 | 3.459 | 0.1745 | 3.459 | 0.2059 | 3.459 | 0.1867
104 | 23.465 | 3.465 | 0.2133 | 3.465 | 0.2431 | 3.465 | 0.2218 | 3.465 | 0.2218 | 3.465 | 0.1926 | 3.465 | 0.1979 | 3.465 | 0.2176 | 3.465 | 0.1995 | 3.465 | 0.2123 | 3.465 | 0.1751 | 3.465 | 0.2069 | 3.465 | 0.1867
104.2 | 23.472 | 3.472 | 0.2096 | 3.472 | 0.242 | 3.472 | 0.2213 | 3.472 | 0.2213 | 3.472 | 0.1926 | 3.472 | 0.1958 | 3.472 | 0.217 | 3.472 | 0.2 | 3.472 | 0.2117 | 3.472 | 0.174 | 3.472 | 0.208 | 3.472 | 0.1867
104.4 | 23.479 | 3.479 | 0.2123 | 3.479 | 0.2426 | 3.479 | 0.2224 | 3.479 | 0.2218 | 3.479 | 0.1926 | 3.479 | 0.1958 | 3.479 | 0.2165 | 3.479 | 0.199 | 3.479 | 0.2128 | 3.479 | 0.1745 | 3.479 | 0.2069 | 3.479 | 0.1862
104.6 | 23.485 | 3.485 | 0.2165 | 3.485 | 0.2431 | 3.485 | 0.2218 | 3.485 | 0.2224 | 3.485 | 0.1953 | 3.485 | 0.1968 | 3.485 | 0.2181 | 3.485 | 0.2 | 3.485 | 0.2128 | 3.485 | 0.1761 | 3.485 | 0.2075 | 3.485 | 0.1862
104.8 | 23.492 | 3.492 | 0.2139 | 3.492 | 0.2431 | 3.492 | 0.224 | 3.492 | 0.2218 | 3.492 | 0.1947 | 3.492 | 0.1984 | 3.492 | 0.2181 | 3.492 | 0.2 | 3.492 | 0.2139 | 3.492 | 0.1772 | 3.492 | 0.208 | 3.492 | 0.1873
105 | 23.499 | 3.499 | 0.2144 | 3.499 | 0.2436 | 3.499 | 0.2234 | 3.499 | 0.2224 | 3.499 | 0.1931 | 3.499 | 0.1963 | 3.499 | 0.217 | 3.499 | 0.2 | 3.499 | 0.2144 | 3.499 | 0.1756 | 3.499 | 0.2064 | 3.499 | 0.1862
105.2 | 23.506 | 3.506 | 0.2128 | 3.506 | 0.2431 | 3.505 | 0.2224 | 3.505 | 0.2213 | 3.505 | 0.1926 | 3.505 | 0.1974 | 3.505 | 0.217 | 3.505 | 0.2 | 3.505 | 0.2128 | 3.505 | 0.1745 | 3.505 | 0.208 | 3.505 | 0.1867
105.4 | 23.512 | 3.512 | 0.2133 | 3.512 | 0.2426 | 3.512 | 0.224 | 3.512 | 0.2224 | 3.512 | 0.1942 | 3.512 | 0.1958 | 3.512 | 0.2176 | 3.512 | 0.2022 | 3.512 | 0.2149 | 3.512 | 0.1756 | 3.512 | 0.208 | 3.512 | 0.1873
105.6 | 23.519 | 3.519 | 0.216 | 3.519 | 0.2442 | 3.519 | 0.2256 | 3.519 | 0.2234 | 3.519 | 0.1953 | 3.519 | 0.1974 | 3.519 | 0.2181 | 3.519 | 0.2006 | 3.519 | 0.2149 | 3.519 | 0.1772 | 3.519 | 0.2085 | 3.519 | 0.1878
105.8 | 23.525 | 3.525 | 0.2144 | 3.525 | 0.2458 | 3.525 | 0.224 | 3.525 | 0.2213 | 3.525 | 0.1947 | 3.525 | 0.1979 | 3.525 | 0.217 | 3.525 | 0.2 | 3.525 | 0.2144 | 3.525 | 0.1756 | 3.525 | 0.208 | 3.525 | 0.1873
106 | 23.532 | 3.532 | 0.2133 | 3.532 | 0.2436 | 3.532 | 0.2234 | 3.532 | 0.2213 | 3.532 | 0.1937 | 3.532 | 0.1968 | 3.532 | 0.2176 | 3.532 | 0.2006 | 3.532 | 0.2133 | 3.532 | 0.1756 | 3.532 | 0.2085 | 3.532 | 0.1873
106.2 | 23.539 | 3.539 | 0.2155 | 3.539 | 0.2447 | 3.539 | 0.225 | 3.539 | 0.2218 | 3.539 | 0.1947 | 3.539 | 0.1995 | 3.539 | 0.2176 | 3.539 | 0.2 | 3.539 | 0.2139 | 3.539 | 0.1756 | 3.539 | 0.2085 | 3.539 | 0.1883
106.4 | 23.546 | 3.546 | 0.217 | 3.546 | 0.2468 | 3.545 | 0.2256 | 3.545 | 0.2218 | 3.545 | 0.1968 | 3.545 | 0.1974 | 3.545 | 0.2181 | 3.545 | 0.2011 | 3.545 | 0.216 | 3.545 | 0.1772 | 3.545 | 0.2085 | 3.545 | 0.1878
106.6 | 23.552 | 3.552 | 0.2155 | 3.552 | 0.2458 | 3.552 | 0.2256 | 3.552 | 0.224 | 3.552 | 0.1963 | 3.552 | 0.199 | 3.552 | 0.2192 | 3.552 | 0.2006 | 3.552 | 0.2149 | 3.552 | 0.1766 | 3.552 | 0.2091 | 3.552 | 0.1894
106.8 | 23.559 | 3.559 | 0.2128 | 3.559 | 0.2463 | 3.559 | 0.225 | 3.559 | 0.2224 | 3.559 | 0.1958 | 3.559 | 0.2 | 3.559 | 0.2176 | 3.559 | 0.2 | 3.559 | 0.2128 | 3.559 | 0.1745 | 3.559 | 0.2101 | 3.559 | 0.1905
107 | 23.566 | 3.566 | 0.2155 | 3.566 | 0.2452 | 3.565 | 0.2234 | 3.565 | 0.2224 | 3.565 | 0.1958 | 3.565 | 0.199 | 3.565 | 0.2186 | 3.565 | 0.2011 | 3.565 | 0.2133 | 3.565 | 0.1751 | 3.565 | 0.2085 | 3.565 | 0.1889
107.2 | 23.572 | 3.572 | 0.2186 | 3.572 | 0.2463 | 3.572 | 0.2256 | 3.572 | 0.2234 | 3.572 | 0.1979 | 3.572 | 0.2 | 3.572 | 0.2186 | 3.572 | 0.2006 | 3.572 | 0.2165 | 3.572 | 0.1777 | 3.572 | 0.2091 | 3.572 | 0.1889
107.4 | 23.579 | 3.579 | 0.2181 | 3.579 | 0.2468 | 3.579 | 0.2256 | 3.579 | 0.2234 | 3.579 | 0.1979 | 3.579 | 0.2 | 3.579 | 0.2192 | 3.579 | 0.2011 | 3.579 | 0.217 | 3.579 | 0.1772 | 3.579 | 0.2112 | 3.579 | 0.191
107.6 | 23.585 | 3.585 | 0.217 | 3.585 | 0.2452 | 3.585 | 0.2234 | 3.585 | 0.2213 | 3.585 | 0.1958 | 3.585 | 0.1995 | 3.585 | 0.2197 | 3.585 | 0.2011 | 3.585 | 0.2133 | 3.585 | 0.1761 | 3.585 | 0.2091 | 3.585 | 0.1894
107.8 | 23.592 | 3.592 | 0.217 | 3.592 | 0.2463 | 3.592 | 0.225 | 3.592 | 0.2234 | 3.592 | 0.1958 | 3.592 | 0.199 | 3.592 | 0.2192 | 3.592 | 0.2006 | 3.592 | 0.2139 | 3.592 | 0.1745 | 3.592 | 0.2112 | 3.592 | 0.1894
108 | 23.599 | 3.599 | 0.2186 | 3.599 | 0.2468 | 3.599 | 0.2256 | 3.599 | 0.225 | 3.599 | 0.1974 | 3.599 | 0.2 | 3.599 | 0.2213 | 3.599 | 0.2043 | 3.599 | 0.2149 | 3.599 | 0.1777 | 3.599 | 0.2123 | 3.599 | 0.191
108.2 | 23.606 | 3.606 | 0.2186 | 3.606 | 0.2473 | 3.605 | 0.224 | 3.605 | 0.224 | 3.605 | 0.1979 | 3.605 | 0.2 | 3.605 | 0.2208 | 3.605 | 0.2016 | 3.605 | 0.2149 | 3.605 | 0.1766 | 3.605 | 0.2101 | 3.605 | 0.1894
108.4 | 23.612 | 3.612 | 0.217 | 3.612 | 0.2468 | 3.612 | 0.2256 | 3.612 | 0.224 | 3.612 | 0.1958 | 3.612 | 0.2006 | 3.612 | 0.2208 | 3.612 | 0.2022 | 3.612 | 0.2144 | 3.612 | 0.1766 | 3.612 | 0.2117 | 3.612 | 0.1905
108.6 | 23.619 | 3.619 | 0.217 | 3.619 | 0.2468 | 3.619 | 0.2256 | 3.619 | 0.224 | 3.619 | 0.1974 | 3.619 | 0.2 | 3.619 | 0.2208 | 3.619 | 0.2022 | 3.619 | 0.2139 | 3.619 | 0.1788 | 3.619 | 0.2107 | 3.619 | 0.191
108.8 | 23.626 | 3.626 | 0.2176 | 3.626 | 0.2468 | 3.626 | 0.225 | 3.626 | 0.2245 | 3.626 | 0.1974 | 3.626 | 0.2016 | 3.626 | 0.2213 | 3.626 | 0.2022 | 3.626 | 0.2149 | 3.626 | 0.1782 | 3.626 | 0.2107 | 3.626 | 0.1894
109 | 23.632 | 3.632 | 0.2192 | 3.632 | 0.2479 | 3.632 | 0.2256 | 3.632 | 0.2256 | 3.632 | 0.1979 | 3.632 | 0.2011 | 3.632 | 0.2213 | 3.632 | 0.2027 | 3.632 | 0.217 | 3.632 | 0.1798 | 3.632 | 0.2123 | 3.632 | 0.191
109.2 | 23.639 | 3.639 | 0.2192 | 3.639 | 0.2468 | 3.639 | 0.2261 | 3.639 | 0.2256 | 3.639 | 0.199 | 3.639 | 0.2016 | 3.639 | 0.2224 | 3.639 | 0.2043 | 3.639 | 0.216 | 3.639 | 0.1793 | 3.639 | 0.2123 | 3.639 | 0.1915
109.4 | 23.645 | 3.645 | 0.2176 | 3.645 | 0.2452 | 3.645 | 0.2256 | 3.645 | 0.2256 | 3.645 | 0.1963 | 3.645 | 0.2011 | 3.645 | 0.2213 | 3.646 | 0.2038 | 3.645 | 0.2144 | 3.646 | 0.1788 | 3.645 | 0.2117 | 3.646 | 0.1899
109.6 | 23.652 | 3.652 | 0.2202 | 3.652 | 0.2484 | 3.652 | 0.225 | 3.652 | 0.225 | 3.652 | 0.1979 | 3.652 | 0.2016 | 3.652 | 0.2218 | 3.652 | 0.2032 | 3.652 | 0.2133 | 3.652 | 0.1788 | 3.652 | 0.2123 | 3.652 | 0.191
109.8 | 23.659 | 3.659 | 0.2202 | 3.659 | 0.2473 | 3.659 | 0.2266 | 3.659 | 0.2266 | 3.659 | 0.2 | 3.659 | 0.2032 | 3.659 | 0.2229 | 3.659 | 0.2043 | 3.659 | 0.2165 | 3.659 | 0.1788 | 3.659 | 0.2128 | 3.659 | 0.1915
110 | 23.666 | 3.666 | 0.2202 | 3.666 | 0.2489 | 3.665 | 0.2271 | 3.665 | 0.2261 | 3.665 | 0.2 | 3.665 | 0.2032 | 3.665 | 0.2234 | 3.666 | 0.2043 | 3.665 | 0.2165 | 3.666 | 0.1788 | 3.665 | 0.2123 | 3.666 | 0.1915
110.2 | 23.673 | 3.673 | 0.2208 | 3.673 | 0.2495 | 3.672 | 0.2256 | 3.672 | 0.2256 | 3.672 | 0.199 | 3.672 | 0.2027 | 3.672 | 0.2224 | 3.672 | 0.2027 | 3.672 | 0.2144 | 3.672 | 0.1788 | 3.672 | 0.2123 | 3.672 | 0.1915
110.4 | 23.679 | 3.679 | 0.2213 | 3.679 | 0.2489 | 3.679 | 0.2266 | 3.679 | 0.2266 | 3.679 | 0.1995 | 3.679 | 0.2027 | 3.679 | 0.2229 | 3.679 | 0.2038 | 3.679 | 0.216 | 3.679 | 0.1793 | 3.679 | 0.2117 | 3.679 | 0.1915
110.6 | 23.686 | 3.686 | 0.2213 | 3.686 | 0.2505 | 3.686 | 0.2277 | 3.686 | 0.2293 | 3.686 | 0.2 | 3.686 | 0.2043 | 3.686 | 0.2256 | 3.686 | 0.2043 | 3.686 | 0.2181 | 3.686 | 0.1793 | 3.686 | 0.2128 | 3.686 | 0.1915
110.8 | 23.692 | 3.692 | 0.2218 | 3.692 | 0.2495 | 3.692 | 0.2271 | 3.692 | 0.2277 | 3.692 | 0.2 | 3.692 | 0.2043 | 3.692 | 0.2245 | 3.692 | 0.2043 | 3.692 | 0.217 | 3.692 | 0.1798 | 3.692 | 0.2128 | 3.692 | 0.1915
111 | 23.699 | 3.699 | 0.2208 | 3.699 | 0.25 | 3.699 | 0.2271 | 3.699 | 0.2287 | 3.699 | 0.2 | 3.699 | 0.2038 | 3.699 | 0.225 | 3.699 | 0.2038 | 3.699 | 0.217 | 3.699 | 0.1788 | 3.699 | 0.2117 | 3.699 | 0.1921
111.2 | 23.706 | 3.706 | 0.2202 | 3.706 | 0.2484 | 3.706 | 0.2277 | 3.706 | 0.2293 | 3.706 | 0.2006 | 3.706 | 0.2038 | 3.706 | 0.2245 | 3.706 | 0.2038 | 3.706 | 0.217 | 3.706 | 0.1798 | 3.706 | 0.2096 | 3.706 | 0.1931
111.4 | 23.712 | 3.712 | 0.2224 | 3.712 | 0.2495 | 3.712 | 0.2271 | 3.712 | 0.2277 | 3.712 | 0.2006 | 3.712 | 0.2043 | 3.712 | 0.2245 | 3.712 | 0.2043 | 3.712 | 0.2165 | 3.712 | 0.1798 | 3.712 | 0.2128 | 3.712 | 0.1915
111.6 | 23.719 | 3.719 | 0.2213 | 3.719 | 0.2511 | 3.719 | 0.2282 | 3.719 | 0.2293 | 3.719 | 0.2 | 3.719 | 0.2054 | 3.719 | 0.2256 | 3.719 | 0.2043 | 3.719 | 0.2181 | 3.719 | 0.1788 | 3.719 | 0.2133 | 3.719 | 0.1926
111.8 | 23.726 | 3.726 | 0.2218 | 3.726 | 0.2495 | 3.726 | 0.2282 | 3.726 | 0.2298 | 3.726 | 0.2016 | 3.726 | 0.2043 | 3.726 | 0.224 | 3.726 | 0.2038 | 3.726 | 0.217 | 3.726 | 0.1809 | 3.726 | 0.2149 | 3.726 | 0.1937
112 | 23.733 | 3.733 | 0.2213 | 3.733 | 0.2489 | 3.732 | 0.2266 | 3.732 | 0.2282 | 3.732 | 0.2006 | 3.732 | 0.2043 | 3.732 | 0.2245 | 3.732 | 0.2038 | 3.732 | 0.2165 | 3.732 | 0.1793 | 3.732 | 0.2123 | 3.732 | 0.1915
112.2 | 23.739 | 3.739 | 0.2218 | 3.739 | 0.2511 | 3.739 | 0.2277 | 3.739 | 0.2298 | 3.739 | 0.2006 | 3.739 | 0.2043 | 3.739 | 0.225 | 3.739 | 0.2043 | 3.739 | 0.2165 | 3.739 | 0.1793 | 3.739 | 0.2133 | 3.739 | 0.1942
112.4 | 23.746 | 3.746 | 0.2229 | 3.746 | 0.2505 | 3.746 | 0.2282 | 3.746 | 0.2303 | 3.746 | 0.2022 | 3.746 | 0.2048 | 3.746 | 0.2261 | 3.746 | 0.2054 | 3.746 | 0.2181 | 3.746 | 0.182 | 3.746 | 0.2155 | 3.746 | 0.1942
112.6 | 23.752 | 3.752 | 0.2213 | 3.752 | 0.2511 | 3.752 | 0.2282 | 3.752 | 0.2298 | 3.752 | 0.2 | 3.752 | 0.2054 | 3.752 | 0.225 | 3.752 | 0.2043 | 3.752 | 0.217 | 3.752 | 0.1809 | 3.752 | 0.2139 | 3.752 | 0.1931
112.8 | 23.759 | 3.759 | 0.2213 | 3.759 | 0.2511 | 3.759 | 0.2271 | 3.759 | 0.2298 | 3.759 | 0.2006 | 3.759 | 0.2043 | 3.759 | 0.225 | 3.759 | 0.2038 | 3.759 | 0.217 | 3.759 | 0.1814 | 3.759 | 0.2117 | 3.759 | 0.1915
113 | 23.766 | 3.766 | 0.2224 | 3.766 | 0.2505 | 3.766 | 0.2282 | 3.766 | 0.2309 | 3.766 | 0.2027 | 3.766 | 0.2059 | 3.766 | 0.2256 | 3.766 | 0.2043 | 3.766 | 0.2186 | 3.766 | 0.1825 | 3.766 | 0.2133 | 3.766 | 0.1931
113.2 | 23.773 | 3.773 | 0.2213 | 3.773 | 0.2537 | 3.772 | 0.2293 | 3.772 | 0.233 | 3.772 | 0.2038 | 3.772 | 0.2059 | 3.772 | 0.2256 | 3.772 | 0.2048 | 3.772 | 0.217 | 3.772 | 0.182 | 3.772 | 0.2165 | 3.772 | 0.1947
113.4 | 23.779 | 3.779 | 0.2234 | 3.779 | 0.2537 | 3.779 | 0.2282 | 3.779 | 0.2319 | 3.779 | 0.2032 | 3.779 | 0.2054 | 3.779 | 0.2261 | 3.779 | 0.2054 | 3.779 | 0.217 | 3.779 | 0.1814 | 3.779 | 0.216 | 3.779 | 0.1942
113.6 | 23.786 | 3.786 | 0.2218 | 3.786 | 0.2516 | 3.786 | 0.2293 | 3.786 | 0.2314 | 3.786 | 0.2032 | 3.786 | 0.2059 | 3.786 | 0.2256 | 3.786 | 0.2043 | 3.786 | 0.2186 | 3.786 | 0.182 | 3.786 | 0.2128 | 3.786 | 0.1921
113.8 | 23.793 | 3.793 | 0.2224 | 3.793 | 0.2521 | 3.793 | 0.2293 | 3.793 | 0.2309 | 3.793 | 0.2038 | 3.793 | 0.2069 | 3.793 | 0.2261 | 3.793 | 0.2043 | 3.793 | 0.217 | 3.793 | 0.183 | 3.793 | 0.2128 | 3.793 | 0.1947
114 | 23.799 | 3.799 | 0.2245 | 3.799 | 0.2532 | 3.799 | 0.2282 | 3.799 | 0.2325 | 3.799 | 0.2043 | 3.799 | 0.2064 | 3.799 | 0.2261 | 3.799 | 0.2054 | 3.799 | 0.2186 | 3.799 | 0.183 | 3.799 | 0.2144 | 3.799 | 0.1937
114.2 | 23.806 | 3.806 | 0.225 | 3.806 | 0.2543 | 3.806 | 0.2298 | 3.806 | 0.2319 | 3.806 | 0.2043 | 3.806 | 0.2085 | 3.806 | 0.2277 | 3.806 | 0.2043 | 3.806 | 0.2186 | 3.806 | 0.183 | 3.806 | 0.2155 | 3.806 | 0.1937
114.4 | 23.812 | 3.812 | 0.2229 | 3.812 | 0.2527 | 3.812 | 0.2298 | 3.812 | 0.2314 | 3.812 | 0.2043 | 3.812 | 0.208 | 3.812 | 0.2287 | 3.812 | 0.2048 | 3.812 | 0.2176 | 3.812 | 0.183 | 3.812 | 0.2133 | 3.812 | 0.1942
114.6 | 23.819 | 3.819 | 0.224 | 3.819 | 0.2521 | 3.819 | 0.2282 | 3.819 | 0.2319 | 3.819 | 0.2032 | 3.819 | 0.2069 | 3.819 | 0.2266 | 3.819 | 0.2043 | 3.819 | 0.2192 | 3.819 | 0.182 | 3.819 | 0.2128 | 3.819 | 0.1926
114.8 | 23.826 | 3.826 | 0.225 | 3.826 | 0.2543 | 3.826 | 0.2298 | 3.826 | 0.233 | 3.826 | 0.2043 | 3.826 | 0.2069 | 3.826 | 0.2293 | 3.826 | 0.2054 | 3.826 | 0.2192 | 3.826 | 0.183 | 3.826 | 0.2149 | 3.826 | 0.1947
115 | 23.833 | 3.833 | 0.225 | 3.833 | 0.2543 | 3.832 | 0.2303 | 3.832 | 0.2341 | 3.832 | 0.2059 | 3.832 | 0.208 | 3.832 | 0.2282 | 3.832 | 0.2069 | 3.832 | 0.2202 | 3.832 | 0.1836 | 3.832 | 0.2165 | 3.832 | 0.1947
115.2 | 23.84 | 3.84 | 0.225 | 3.84 | 0.2537 | 3.839 | 0.2287 | 3.839 | 0.2341 | 3.839 | 0.2048 | 3.839 | 0.2069 | 3.839 | 0.2277 | 3.839 | 0.2054 | 3.839 | 0.2192 | 3.839 | 0.183 | 3.839 | 0.2144 | 3.839 | 0.1926
115.4 | 23.846 | 3.846 | 0.225 | 3.846 | 0.2511 | 3.846 | 0.2287 | 3.846 | 0.2309 | 3.846 | 0.2048 | 3.846 | 0.2075 | 3.846 | 0.2282 | 3.846 | 0.2069 | 3.846 | 0.2202 | 3.846 | 0.1825 | 3.846 | 0.2128 | 3.846 | 0.1915
115.6 | 23.853 | 3.853 | 0.2234 | 3.853 | 0.2532 | 3.853 | 0.2314 | 3.853 | 0.2341 | 3.853 | 0.2054 | 3.853 | 0.208 | 3.853 | 0.2287 | 3.853 | 0.2064 | 3.853 | 0.2213 | 3.853 | 0.1846 | 3.853 | 0.2144 | 3.853 | 0.1947
115.8 | 23.859 | 3.859 | 0.2256 | 3.859 | 0.2553 | 3.859 | 0.2303 | 3.859 | 0.2341 | 3.859 | 0.2059 | 3.859 | 0.2069 | 3.859 | 0.2293 | 3.859 | 0.2069 | 3.859 | 0.2192 | 3.859 | 0.183 | 3.859 | 0.2144 | 3.859 | 0.1937
116 | 23.866 | 3.866 | 0.2261 | 3.866 | 0.2553 | 3.866 | 0.2325 | 3.866 | 0.2367 | 3.866 | 0.2064 | 3.866 | 0.208 | 3.866 | 0.2293 | 3.866 | 0.2075 | 3.866 | 0.2202 | 3.866 | 0.1836 | 3.866 | 0.216 | 3.866 | 0.1953
116.2 | 23.873 | 3.873 | 0.224 | 3.873 | 0.2537 | 3.872 | 0.2303 | 3.872 | 0.2341 | 3.872 | 0.2059 | 3.872 | 0.2085 | 3.872 | 0.2282 | 3.872 | 0.2069 | 3.872 | 0.2208 | 3.872 | 0.183 | 3.872 | 0.2149 | 3.872 | 0.1926
116.4 | 23.879 | 3.879 | 0.225 | 3.879 | 0.2527 | 3.879 | 0.2319 | 3.879 | 0.2346 | 3.879 | 0.2069 | 3.879 | 0.2075 | 3.879 | 0.2298 | 3.879 | 0.208 | 3.879 | 0.2208 | 3.879 | 0.183 | 3.879 | 0.2133 | 3.879 | 0.1931
116.6 | 23.886 | 3.886 | 0.2271 | 3.886 | 0.2569 | 3.886 | 0.2325 | 3.886 | 0.2357 | 3.886 | 0.2069 | 3.886 | 0.2085 | 3.886 | 0.2293 | 3.886 | 0.2069 | 3.886 | 0.2208 | 3.886 | 0.1846 | 3.886 | 0.216 | 3.886 | 0.1947
116.8 | 23.893 | 3.893 | 0.225 | 3.893 | 0.2532 | 3.893 | 0.2325 | 3.893 | 0.2367 | 3.893 | 0.208 | 3.893 | 0.2091 | 3.893 | 0.2293 | 3.893 | 0.208 | 3.893 | 0.2213 | 3.893 | 0.1852 | 3.893 | 0.2165 | 3.893 | 0.1953
117 | 23.9 | 3.9 | 0.2256 | 3.9 | 0.2527 | 3.899 | 0.233 | 3.899 | 0.2346 | 3.899 | 0.208 | 3.899 | 0.2085 | 3.899 | 0.2298 | 3.899 | 0.208 | 3.899 | 0.2213 | 3.899 | 0.1841 | 3.899 | 0.2128 | 3.899 | 0.1931
117.2 | 23.906 | 3.906 | 0.225 | 3.906 | 0.2543 | 3.906 | 0.2314 | 3.906 | 0.2341 | 3.906 | 0.2064 | 3.906 | 0.2085 | 3.906 | 0.2287 | 3.906 | 0.2069 | 3.906 | 0.2213 | 3.906 | 0.1841 | 3.906 | 0.2139 | 3.906 | 0.1931
117.4 | 23.913 | 3.913 | 0.225 | 3.913 | 0.2532 | 3.913 | 0.233 | 3.913 | 0.2346 | 3.913 | 0.208 | 3.913 | 0.2085 | 3.913 | 0.2298 | 3.913 | 0.208 | 3.913 | 0.2218 | 3.913 | 0.1873 | 3.913 | 0.2155 | 3.913 | 0.1953
117.6 | 23.919 | 3.919 | 0.2261 | 3.919 | 0.2564 | 3.919 | 0.2335 | 3.919 | 0.2367 | 3.919 | 0.2075 | 3.919 | 0.2101 | 3.919 | 0.2298 | 3.919 | 0.2085 | 3.919 | 0.2218 | 3.919 | 0.1873 | 3.919 | 0.217 | 3.919 | 0.1958
117.8 | 23.926 | 3.926 | 0.2256 | 3.926 | 0.2553 | 3.926 | 0.2314 | 3.926 | 0.2351 | 3.926 | 0.2064 | 3.926 | 0.2085 | 3.926 | 0.2298 | 3.926 | 0.2075 | 3.926 | 0.2213 | 3.926 | 0.1867 | 3.926 | 0.2149 | 3.926 | 0.1942
118 | 23.933 | 3.933 | 0.2256 | 3.933 | 0.2548 | 3.933 | 0.2298 | 3.933 | 0.2341 | 3.933 | 0.2075 | 3.933 | 0.2091 | 3.933 | 0.2271 | 3.933 | 0.208 | 3.933 | 0.2208 | 3.933 | 0.1873 | 3.933 | 0.2139 | 3.933 | 0.1926
118.2 | 23.94 | 3.94 | 0.2261 | 3.94 | 0.2559 | 3.939 | 0.233 | 3.939 | 0.2351 | 3.939 | 0.208 | 3.939 | 0.2123 | 3.939 | 0.2303 | 3.939 | 0.2085 | 3.939 | 0.2224 | 3.939 | 0.1873 | 3.939 | 0.2155 | 3.939 | 0.1947
118.4 | 23.946 | 3.946 | 0.2261 | 3.946 | 0.2574 | 3.946 | 0.233 | 3.946 | 0.2367 | 3.946 | 0.2085 | 3.946 | 0.2107 | 3.946 | 0.2298 | 3.946 | 0.208 | 3.946 | 0.2224 | 3.946 | 0.1878 | 3.946 | 0.216 | 3.946 | 0.1958
118.6 | 23.953 | 3.953 | 0.2256 | 3.953 | 0.2559 | 3.953 | 0.233 | 3.953 | 0.2367 | 3.953 | 0.2085 | 3.953 | 0.2117 | 3.953 | 0.2314 | 3.953 | 0.2085 | 3.953 | 0.2213 | 3.953 | 0.1873 | 3.953 | 0.217 | 3.953 | 0.1947
118.8 | 23.96 | 3.96 | 0.2256 | 3.96 | 0.2553 | 3.96 | 0.2319 | 3.96 | 0.2372 | 3.96 | 0.2085 | 3.96 | 0.2112 | 3.96 | 0.2309 | 3.96 | 0.208 | 3.96 | 0.2213 | 3.96 | 0.1878 | 3.96 | 0.2165 | 3.96 | 0.1931
119 | 23.966 | 3.966 | 0.2271 | 3.966 | 0.2548 | 3.966 | 0.233 | 3.966 | 0.2357 | 3.966 | 0.208 | 3.966 | 0.2101 | 3.966 | 0.2303 | 3.966 | 0.208 | 3.966 | 0.2218 | 3.966 | 0.1873 | 3.966 | 0.2155 | 3.966 | 0.1947
119.2 | 23.973 | 3.973 | 0.2277 | 3.973 | 0.2569 | 3.973 | 0.2341 | 3.973 | 0.2388 | 3.973 | 0.2085 | 3.973 | 0.2123 | 3.973 | 0.233 | 3.973 | 0.2085 | 3.973 | 0.2218 | 3.973 | 0.1873 | 3.973 | 0.2181 | 3.973 | 0.1963
119.4 | 23.979 | 3.979 | 0.2277 | 3.979 | 0.2559 | 3.979 | 0.2346 | 3.979 | 0.2378 | 3.979 | 0.2096 | 3.979 | 0.2123 | 3.979 | 0.2319 | 3.979 | 0.2091 | 3.979 | 0.224 | 3.979 | 0.1878 | 3.979 | 0.217 | 3.979 | 0.1968
119.6 | 23.986 | 3.986 | 0.2282 | 3.986 | 0.2553 | 3.986 | 0.2319 | 3.986 | 0.2372 | 3.986 | 0.2075 | 3.986 | 0.2101 | 3.986 | 0.2314 | 3.986 | 0.2085 | 3.986 | 0.2213 | 3.986 | 0.1873 | 3.986 | 0.216 | 3.986 | 0.1937
119.8 | 23.993 | 3.993 | 0.2277 | 3.993 | 0.2559 | 3.993 | 0.2325 | 3.993 | 0.2378 | 3.993 | 0.2091 | 3.993 | 0.2117 | 3.993 | 0.2319 | 3.993 | 0.2085 | 3.993 | 0.2213 | 3.993 | 0.1878 | 3.993 | 0.2165 | 3.993 | 0.1947
120 | 24 | 4 | 0.2261 | 4 | 0.2564 | 3.999 | 0.2341 | 3.999 | 0.2383 | 3.999 | 0.2107 | 3.999 | 0.2128 | 3.999 | 0.2325 | 3.999 | 0.2091 | 3.999 | 0.224 | 3.999 | 0.1873 | 3.999 | 0.2176 | 3.999 | 0.1968
120.09 | 24 | 4 | 0.2256 | 4 | 0.2537 | 3.999 | 0.2314 | 3.999 | 0.2383 | 3.999 | 0.2085 | 3.999 | 0.2123 | 3.999 | 0.2309 | 3.999 | 0.208 | 3.999 | 0.2224 | 3.999 | 0.1852 | 3.999 | 0.2149 | 3.999 | 0.1931
120.29 | 23.973 | 3.973 | 0.2133 | 3.973 | 0.2404 | 3.973 | 0.2176 | 3.974 | 0.2287 | 3.973 | 0.2 | 3.973 | 0.2016 | 3.973 | 0.2208 | 3.974 | 0.1931 | 3.973 | 0.2069 | 3.973 | 0.1719 | 3.973 | 0.2022 | 3.973 | 0.1798
120.49 | 23.946 | 3.946 | 0.199 | 3.946 | 0.2271 | 3.946 | 0.2027 | 3.948 | 0.2155 | 3.946 | 0.1894 | 3.946 | 0.1899 | 3.946 | 0.2101 | 3.948 | 0.1782 | 3.946 | 0.1921 | 3.946 | 0.1564 | 3.947 | 0.1846 | 3.946 | 0.1644
120.69 | 23.92 | 3.92 | 0.1889 | 3.92 | 0.216 | 3.92 | 0.1926 | 3.921 | 0.2054 | 3.92 | 0.1777 | 3.92 | 0.1798 | 3.92 | 0.199 | 3.921 | 0.1687 | 3.92 | 0.1772 | 3.92 | 0.1458 | 3.92 | 0.1719 | 3.92 | 0.1527
120.89 | 23.893 | 3.893 | 0.1788 | 3.893 | 0.2048 | 3.893 | 0.1846 | 3.894 | 0.1958 | 3.893 | 0.1697 | 3.893 | 0.1719 | 3.893 | 0.1915 | 3.894 | 0.1618 | 3.893 | 0.1697 | 3.893 | 0.1368 | 3.893 | 0.1618 | 3.893 | 0.1442
121.09 | 23.867 | 3.867 | 0.174 | 3.867 | 0.1974 | 3.866 | 0.1766 | 3.867 | 0.1894 | 3.866 | 0.1618 | 3.866 | 0.1628 | 3.866 | 0.183 | 3.867 | 0.1554 | 3.866 | 0.1618 | 3.866 | 0.1331 | 3.866 | 0.1543 | 3.866 | 0.1389
121.29 | 23.84 | 3.84 | 0.1681 | 3.84 | 0.1867 | 3.839 | 0.1665 | 3.841 | 0.1814 | 3.839 | 0.1527 | 3.839 | 0.1538 | 3.839 | 0.174 | 3.841 | 0.1479 | 3.839 | 0.1538 | 3.839 | 0.1267 | 3.84 | 0.1479 | 3.839 | 0.1309
121.49 | 23.813 | 3.813 | 0.1618 | 3.813 | 0.1777 | 3.813 | 0.1618 | 3.814 | 0.1745 | 3.813 | 0.1448 | 3.813 | 0.1453 | 3.813 | 0.1665 | 3.814 | 0.141 | 3.813 | 0.1485 | 3.813 | 0.1208 | 3.813 | 0.1416 | 3.813 | 0.1272
121.69 | 23.786 | 3.786 | 0.1549 | 3.786 | 0.174 | 3.786 | 0.1564 | 3.787 | 0.1655 | 3.786 | 0.1368 | 3.786 | 0.1357 | 3.786 | 0.1575 | 3.787 | 0.1352 | 3.786 | 0.1426 | 3.786 | 0.116 | 3.786 | 0.1384 | 3.786 | 0.1203
121.89 | 23.76 | 3.76 | 0.1522 | 3.76 | 0.1671 | 3.76 | 0.1511 | 3.761 | 0.1591 | 3.76 | 0.1299 | 3.76 | 0.1309 | 3.76 | 0.1517 | 3.761 | 0.1315 | 3.76 | 0.1378 | 3.76 | 0.1134 | 3.76 | 0.1331 | 3.76 | 0.1176
122.09 | 23.733 | 3.733 | 0.1448 | 3.733 | 0.1612 | 3.733 | 0.1448 | 3.734 | 0.1538 | 3.733 | 0.1277 | 3.733 | 0.1288 | 3.733 | 0.1426 | 3.734 | 0.1246 | 3.733 | 0.1315 | 3.733 | 0.1065 | 3.733 | 0.1277 | 3.733 | 0.1145
122.29 | 23.706 | 3.706 | 0.1405 | 3.706 | 0.1554 | 3.706 | 0.1394 | 3.707 | 0.1495 | 3.706 | 0.1219 | 3.706 | 0.124 | 3.706 | 0.1389 | 3.707 | 0.1198 | 3.706 | 0.1267 | 3.706 | 0.1033 | 3.706 | 0.1246 | 3.706 | 0.1097
122.49 | 23.679 | 3.679 | 0.1357 | 3.679 | 0.1495 | 3.679 | 0.1347 | 3.681 | 0.1437 | 3.679 | 0.115 | 3.679 | 0.1182 | 3.679 | 0.1347 | 3.681 | 0.1155 | 3.679 | 0.1192 | 3.679 | 0.0969 | 3.68 | 0.1187 | 3.679 | 0.1049
122.69 | 23.653 | 3.653 | 0.1309 | 3.653 | 0.1442 | 3.653 | 0.1304 | 3.654 | 0.1378 | 3.653 | 0.1123 | 3.653 | 0.1145 | 3.653 | 0.1309 | 3.654 | 0.1118 | 3.653 | 0.1176 | 3.653 | 0.0948 | 3.653 | 0.1145 | 3.653 | 0.0985
122.89 | 23.626 | 3.626 | 0.1272 | 3.626 | 0.1378 | 3.626 | 0.1256 | 3.627 | 0.1336 | 3.626 | 0.1081 | 3.626 | 0.1091 | 3.626 | 0.1261 | 3.627 | 0.1081 | 3.626 | 0.1129 | 3.626 | 0.0889 | 3.626 | 0.1081 | 3.626 | 0.0958
123.09 | 23.599 | 3.599 | 0.1203 | 3.599 | 0.1347 | 3.599 | 0.1192 | 3.6 | 0.1277 | 3.599 | 0.1022 | 3.599 | 0.1059 | 3.599 | 0.1192 | 3.6 | 0.1049 | 3.599 | 0.1097 | 3.599 | 0.0852 | 3.599 | 0.1038 | 3.599 | 0.0927
123.29 | 23.573 | 3.573 | 0.1176 | 3.573 | 0.1272 | 3.572 | 0.1182 | 3.574 | 0.124 | 3.572 | 0.099 | 3.572 | 0.099 | 3.572 | 0.1176 | 3.574 | 0.1001 | 3.572 | 0.1044 | 3.572 | 0.081 | 3.573 | 0.099 | 3.572 | 0.0868
123.49 | 23.546 | 3.546 | 0.1139 | 3.546 | 0.1235 | 3.546 | 0.115 | 3.547 | 0.1182 | 3.546 | 0.0943 | 3.546 | 0.0969 | 3.546 | 0.1123 | 3.547 | 0.0969 | 3.546 | 0.0985 | 3.546 | 0.0767 | 3.546 | 0.0964 | 3.546 | 0.0842
123.69 | 23.519 | 3.519 | 0.1091 | 3.519 | 0.1208 | 3.519 | 0.1139 | 3.52 | 0.115 | 3.519 | 0.0905 | 3.519 | 0.0932 | 3.519 | 0.1075 | 3.52 | 0.0927 | 3.519 | 0.0974 | 3.519 | 0.0741 | 3.519 | 0.0932 | 3.519 | 0.0783
123.89 | 23.492 | 3.492 | 0.1065 | 3.492 | 0.1171 | 3.492 | 0.1091 | 3.494 | 0.1102 | 3.492 | 0.0857 | 3.492 | 0.0884 | 3.492 | 0.1044 | 3.494 | 0.0884 | 3.492 | 0.0905 | 3.492 | 0.0698 | 3.493 | 0.0879 | 3.492 | 0.0762
124.09 | 23.466 | 3.466 | 0.1049 | 3.466 | 0.1155 | 3.466 | 0.107 | 3.467 | 0.1065 | 3.466 | 0.082 | 3.466 | 0.0847 | 3.466 | 0.099 | 3.467 | 0.0836 | 3.466 | 0.0895 | 3.466 | 0.0682 | 3.466 | 0.0852 | 3.466 | 0.0756
124.29 | 23.439 | 3.439 | 0.1022 | 3.439 | 0.1129 | 3.439 | 0.1033 | 3.44 | 0.1017 | 3.439 | 0.0778 | 3.439 | 0.0794 | 3.439 | 0.0969 | 3.44 | 0.0794 | 3.439 | 0.0857 | 3.439 | 0.065 | 3.439 | 0.0815 | 3.439 | 0.0719
124.49 | 23.413 | 3.413 | 0.1006 | 3.413 | 0.1091 | 3.412 | 0.1001 | 3.414 | 0.0996 | 3.412 | 0.0767 | 3.412 | 0.0794 | 3.412 | 0.0921 | 3.414 | 0.0788 | 3.412 | 0.0831 | 3.412 | 0.064 | 3.412 | 0.0794 | 3.412 | 0.0693
124.69 | 23.386 | 3.386 | 0.0974 | 3.385 | 0.1044 | 3.385 | 0.098 | 3.387 | 0.0974 | 3.385 | 0.0762 | 3.385 | 0.0762 | 3.385 | 0.0889 | 3.387 | 0.0741 | 3.385 | 0.0783 | 3.385 | 0.0597 | 3.386 | 0.0804 | 3.385 | 0.0677
124.89 | 23.359 | 3.359 | 0.0937 | 3.359 | 0.1012 | 3.359 | 0.0964 | 3.36 | 0.0937 | 3.359 | 0.0725 | 3.359 | 0.0762 | 3.359 | 0.0857 | 3.36 | 0.0703 | 3.359 | 0.0778 | 3.359 | 0.0597 | 3.359 | 0.0756 | 3.359 | 0.0645
125.09 | 23.332 | 3.332 | 0.0895 | 3.332 | 0.0974 | 3.332 | 0.0927 | 3.333 | 0.0905 | 3.332 | 0.0698 | 3.332 | 0.0709 | 3.332 | 0.081 | 3.333 | 0.0661 | 3.332 | 0.0751 | 3.332 | 0.0565 | 3.333 | 0.0719 | 3.332 | 0.0618
125.29 | 23.306 | 3.306 | 0.0868 | 3.306 | 0.0958 | 3.305 | 0.09 | 3.307 | 0.0889 | 3.305 | 0.0682 | 3.305 | 0.0687 | 3.305 | 0.081 | 3.307 | 0.064 | 3.305 | 0.0719 | 3.305 | 0.0544 | 3.306 | 0.0687 | 3.305 | 0.0608
125.49 | 23.279 | 3.279 | 0.0847 | 3.279 | 0.0911 | 3.279 | 0.0873 | 3.28 | 0.0852 | 3.279 | 0.0661 | 3.279 | 0.0666 | 3.279 | 0.0772 | 3.28 | 0.064 | 3.279 | 0.0682 | 3.279 | 0.0517 | 3.279 | 0.0682 | 3.279 | 0.0581
125.69 | 23.252 | 3.252 | 0.081 | 3.252 | 0.0895 | 3.252 | 0.0852 | 3.253 | 0.081 | 3.252 | 0.0629 | 3.252 | 0.0645 | 3.252 | 0.0767 | 3.253 | 0.0602 | 3.252 | 0.0661 | 3.252 | 0.0501 | 3.252 | 0.064 | 3.252 | 0.056
125.89 | 23.225 | 3.225 | 0.0783 | 3.225 | 0.0863 | 3.225 | 0.082 | 3.227 | 0.0783 | 3.225 | 0.0597 | 3.225 | 0.0597 | 3.225 | 0.0735 | 3.227 | 0.0581 | 3.225 | 0.064 | 3.225 | 0.0475 | 3.226 | 0.0602 | 3.225 | 0.0544
126.09 | 23.199 | 3.199 | 0.0751 | 3.199 | 0.0826 | 3.199 | 0.081 | 3.2 | 0.0778 | 3.199 | 0.0576 | 3.199 | 0.0597 | 3.199 | 0.0709 | 3.2 | 0.0586 | 3.199 | 0.0613 | 3.199 | 0.0459 | 3.199 | 0.0592 | 3.199 | 0.0512
126.29 | 23.172 | 3.172 | 0.0756 | 3.172 | 0.0778 | 3.172 | 0.0788 | 3.173 | 0.0767 | 3.172 | 0.0592 | 3.172 | 0.0592 | 3.172 | 0.0682 | 3.173 | 0.056 | 3.172 | 0.0602 | 3.172 | 0.0427 | 3.172 | 0.0592 | 3.172 | 0.0507
126.49 | 23.145 | 3.145 | 0.0714 | 3.145 | 0.0778 | 3.145 | 0.0756 | 3.146 | 0.0725 | 3.145 | 0.0544 | 3.145 | 0.056 | 3.145 | 0.0666 | 3.146 | 0.0533 | 3.145 | 0.057 | 3.145 | 0.0406 | 3.145 | 0.0554 | 3.145 | 0.0469
126.69 | 23.118 | 3.118 | 0.0682 | 3.118 | 0.0756 | 3.118 | 0.0756 | 3.12 | 0.0703 | 3.118 | 0.0517 | 3.118 | 0.0533 | 3.118 | 0.064 | 3.12 | 0.0507 | 3.118 | 0.0544 | 3.118 | 0.0416 | 3.119 | 0.0533 | 3.118 | 0.0448
126.89 | 23.092 | 3.092 | 0.065 | 3.092 | 0.0719 | 3.092 | 0.0719 | 3.093 | 0.0677 | 3.092 | 0.0501 | 3.092 | 0.0512 | 3.092 | 0.0602 | 3.093 | 0.0491 | 3.092 | 0.0528 | 3.092 | 0.0379 | 3.092 | 0.0512 | 3.092 | 0.0427
127.09 | 23.065 | 3.065 | 0.064 | 3.065 | 0.0693 | 3.065 | 0.0703 | 3.066 | 0.0661 | 3.065 | 0.0485 | 3.065 | 0.0501 | 3.065 | 0.0608 | 3.066 | 0.0469 | 3.065 | 0.0496 | 3.065 | 0.0363 | 3.065 | 0.0475 | 3.065 | 0.0411
127.29 | 23.038 | 3.038 | 0.0597 | 3.038 | 0.065 | 3.038 | 0.0677 | 3.039 | 0.0624 | 3.038 | 0.0459 | 3.038 | 0.0464 | 3.038 | 0.056 | 3.039 | 0.0432 | 3.038 | 0.0469 | 3.038 | 0.0342 | 3.038 | 0.0469 | 3.038 | 0.0384
127.49 | 23.012 | 3.012 | 0.0602 | 3.012 | 0.064 | 3.012 | 0.065 | 3.013 | 0.0618 | 3.012 | 0.0438 | 3.012 | 0.0459 | 3.012 | 0.056 | 3.013 | 0.0427 | 3.012 | 0.0464 | 3.012 | 0.0326 | 3.012 | 0.0432 | 3.012 | 0.0384
127.69 | 22.985 | 2.985 | 0.0565 | 2.985 | 0.0608 | 2.985 | 0.0634 | 2.986 | 0.057 | 2.985 | 0.0411 | 2.985 | 0.0438 | 2.985 | 0.0539 | 2.986 | 0.039 | 2.985 | 0.0427 | 2.985 | 0.0299 | 2.985 | 0.0427 | 2.985 | 0.0363
127.89 | 22.958 | 2.958 | 0.0554 | 2.958 | 0.0608 | 2.958 | 0.0618 | 2.96 | 0.0592 | 2.958 | 0.0427 | 2.958 | 0.0422 | 2.958 | 0.0512 | 2.96 | 0.0416 | 2.958 | 0.0406 | 2.958 | 0.0289 | 2.958 | 0.0384 | 2.958 | 0.0347
128.09 | 22.932 | 2.932 | 0.0533 | 2.932 | 0.0565 | 2.932 | 0.0576 | 2.933 | 0.0554 | 2.932 | 0.0374 | 2.932 | 0.0384 | 2.932 | 0.0491 | 2.933 | 0.0374 | 2.932 | 0.0395 | 2.932 | 0.0273 | 2.932 | 0.0411 | 2.932 | 0.0326
128.29 | 22.905 | 2.905 | 0.0512 | 2.905 | 0.0549 | 2.905 | 0.0586 | 2.906 | 0.0539 | 2.905 | 0.0379 | 2.905 | 0.039 | 2.905 | 0.0475 | 2.906 | 0.0379 | 2.905 | 0.0379 | 2.905 | 0.0257 | 2.905 | 0.0379 | 2.905 | 0.0299
128.49 | 22.878 | 2.878 | 0.0485 | 2.878 | 0.0528 | 2.878 | 0.0554 | 2.879 | 0.0512 | 2.878 | 0.0358 | 2.878 | 0.0374 | 2.878 | 0.0469 | 2.879 | 0.0342 | 2.878 | 0.0374 | 2.878 | 0.023 | 2.878 | 0.0379 | 2.878 | 0.0299
128.69 | 22.852 | 2.852 | 0.0475 | 2.852 | 0.0501 | 2.851 | 0.0539 | 2.853 | 0.0501 | 2.851 | 0.0331 | 2.851 | 0.0352 | 2.851 | 0.0448 | 2.853 | 0.0331 | 2.851 | 0.0331 | 2.851 | 0.022 | 2.852 | 0.0342 | 2.851 | 0.0278
128.89 | 22.825 | 2.825 | 0.0443 | 2.825 | 0.0485 | 2.825 | 0.0507 | 2.826 | 0.0469 | 2.825 | 0.031 | 2.825 | 0.0331 | 2.825 | 0.0427 | 2.826 | 0.0299 | 2.825 | 0.031 | 2.825 | 0.0198 | 2.825 | 0.0337 | 2.825 | 0.0262
129.09 | 22.798 | 2.798 | 0.0427 | 2.798 | 0.0469 | 2.798 | 0.0496 | 2.799 | 0.0443 | 2.798 | 0.0305 | 2.798 | 0.0337 | 2.798 | 0.0395 | 2.799 | 0.0294 | 2.798 | 0.0294 | 2.798 | 0.0209 | 2.798 | 0.0299 | 2.798 | 0.0257
129.29 | 22.771 | 2.771 | 0.0395 | 2.771 | 0.0443 | 2.771 | 0.0475 | 2.772 | 0.0438 | 2.771 | 0.0289 | 2.771 | 0.0299 | 2.771 | 0.0406 | 2.773 | 0.0267 | 2.771 | 0.0289 | 2.771 | 0.0198 | 2.772 | 0.0299 | 2.771 | 0.0236
129.49 | 22.745 | 2.745 | 0.039 | 2.745 | 0.0427 | 2.744 | 0.0469 | 2.746 | 0.0411 | 2.744 | 0.0257 | 2.744 | 0.0289 | 2.744 | 0.0368 | 2.746 | 0.0257 | 2.744 | 0.0257 | 2.744 | 0.0172 | 2.745 | 0.0257 | 2.744 | 0.0214
129.69 | 22.718 | 2.718 | 0.0384 | 2.718 | 0.0411 | 2.718 | 0.0443 | 2.719 | 0.04 | 2.718 | 0.0257 | 2.718 | 0.0262 | 2.718 | 0.0363 | 2.719 | 0.0236 | 2.718 | 0.0236 | 2.718 | 0.015 | 2.718 | 0.0257 | 2.718 | 0.0198
129.89 | 22.691 | 2.691 | 0.0374 | 2.691 | 0.0384 | 2.691 | 0.0427 | 2.692 | 0.0395 | 2.691 | 0.022 | 2.691 | 0.0267 | 2.691 | 0.0352 | 2.692 | 0.0214 | 2.691 | 0.0225 | 2.691 | 0.015 | 2.691 | 0.0251 | 2.691 | 0.0193
130.09 | 22.665 | 2.665 | 0.0342 | 2.664 | 0.0379 | 2.664 | 0.0422 | 2.666 | 0.0384 | 2.664 | 0.022 | 2.664 | 0.0246 | 2.664 | 0.0337 | 2.666 | 0.0204 | 2.664 | 0.022 | 2.664 | 0.0129 | 2.665 | 0.0214 | 2.664 | 0.0209
130.29 | 22.638 | 2.638 | 0.0321 | 2.638 | 0.0358 | 2.638 | 0.039 | 2.639 | 0.0358 | 2.638 | 0.0209 | 2.638 | 0.0225 | 2.638 | 0.0305 | 2.639 | 0.0182 | 2.638 | 0.0188 | 2.638 | 0.0108 | 2.638 | 0.022 | 2.638 | 0.0172
130.49 | 22.611 | 2.611 | 0.031 | 2.611 | 0.0337 | 2.611 | 0.04 | 2.612 | 0.0342 | 2.611 | 0.0214 | 2.611 | 0.022 | 2.611 | 0.0299 | 2.612 | 0.0209 | 2.611 | 0.0204 | 2.611 | 0.0087 | 2.611 | 0.0182 | 2.611 | 0.0161
130.69 | 22.584 | 2.584 | 0.0283 | 2.584 | 0.0305 | 2.584 | 0.0368 | 2.585 | 0.0326 | 2.584 | 0.0182 | 2.584 | 0.0188 | 2.584 | 0.0278 | 2.585 | 0.0172 | 2.584 | 0.0172 | 2.584 | 0.0081 | 2.584 | 0.0204 | 2.584 | 0.0161
130.89 | 22.558 | 2.558 | 0.0267 | 2.558 | 0.0299 | 2.558 | 0.0363 | 2.559 | 0.031 | 2.558 | 0.0182 | 2.558 | 0.0209 | 2.558 | 0.0267 | 2.559 | 0.0166 | 2.558 | 0.0156 | 2.558 | 0.0081 | 2.558 | 0.0172 | 2.558 | 0.0129
131.09 | 22.531 | 2.531 | 0.0262 | 2.531 | 0.0262 | 2.531 | 0.0342 | 2.532 | 0.0294 | 2.531 | 0.0172 | 2.531 | 0.0193 | 2.531 | 0.0257 | 2.532 | 0.0161 | 2.531 | 0.0129 | 2.531 | 0.0049 | 2.531 | 0.0166 | 2.531 | 0.0124
131.29 | 22.504 | 2.504 | 0.0246 | 2.504 | 0.0262 | 2.504 | 0.0326 | 2.506 | 0.0283 | 2.504 | 0.015 | 2.504 | 0.0172 | 2.504 | 0.023 | 2.506 | 0.0129 | 2.504 | 0.0124 | 2.504 | 0.0055 | 2.504 | 0.0156 | 2.504 | 0.0119
131.49 | 22.478 | 2.478 | 0.0214 | 2.478 | 0.022 | 2.477 | 0.031 | 2.478 | 0.0257 | 2.477 | 0.0129 | 2.477 | 0.0156 | 2.477 | 0.0214 | 2.478 | 0.0124 | 2.477 | 0.0113 | 2.477 | 0.0044 | 2.478 | 0.0129 | 2.477 | 0.0092
131.69 | 22.451 | 2.451 | 0.022 | 2.451 | 0.022 | 2.451 | 0.0299 | 2.452 | 0.0257 | 2.451 | 0.0124 | 2.451 | 0.014 | 2.451 | 0.0198 | 2.452 | 0.0108 | 2.451 | 0.0092 | 2.451 | 0.0012 | 2.451 | 0.0124 | 2.451 | 0.0087
131.89 | 22.424 | 2.424 | 0.0193 | 2.424 | 0.0198 | 2.424 | 0.0294 | 2.425 | 0.0236 | 2.424 | 0.0108 | 2.424 | 0.0124 | 2.424 | 0.0198 | 2.425 | 0.0092 | 2.424 | 0.0076 | 2.424 | 0.0012 | 2.424 | 0.0097 | 2.424 | 0.0081
132.09 | 22.397 | 2.397 | 0.0209 | 2.397 | 0.0204 | 2.397 | 0.0257 | 2.399 | 0.0214 | 2.397 | 0.0087 | 2.397 | 0.0108 | 2.397 | 0.0204 | 2.399 | 0.0087 | 2.397 | 0.006 | 2.397 | 0.0018 | 2.398 | 0.0092 | 2.397 | 0.0055
132.29 | 22.371 | 2.371 | 0.0172 | 2.371 | 0.0193 | 2.371 | 0.0257 | 2.372 | 0.0188 | 2.371 | 0.0087 | 2.371 | 0.0092 | 2.371 | 0.0172 | 2.372 | 0.0071 | 2.371 | 0.0055 | 2.371 | -0.0004 | 2.371 | 0.0087 | 2.371 | 0.0049
132.49 | 22.344 | 2.344 | 0.0161 | 2.344 | 0.0166 | 2.344 | 0.0241 | 2.345 | 0.0198 | 2.344 | 0.0081 | 2.344 | 0.0081 | 2.344 | 0.015 | 2.345 | 0.0049 | 2.344 | 0.0044 | 2.344 | -0.0014 | 2.344 | 0.0065 | 2.344 | 0.0044
132.69 | 22.317 | 2.317 | 0.015 | 2.317 | 0.0166 | 2.317 | 0.0214 | 2.318 | 0.0209 | 2.317 | 0.0044 | 2.317 | 0.0081 | 2.317 | 0.0129 | 2.318 | 0.0049 | 2.317 | 0.0002 | 2.317 | -0.0025 | 2.317 | 0.0044 | 2.317 | 0.0002
132.89 | 22.291 | 2.291 | 0.0129 | 2.291 | 0.0129 | 2.29 | 0.0214 | 2.292 | 0.0172 | 2.29 | 0.0044 | 2.29 | 0.0049 | 2.29 | 0.0129 | 2.292 | 0.0044 | 2.29 | 0.0018 | 2.29 | -0.0041 | 2.291 | 0.0044 | 2.29 | 0.0012
133.09 | 22.264 | 2.264 | 0.0124 | 2.264 | 0.0129 | 2.264 | 0.0209 | 2.265 | 0.0161 | 2.264 | 0.0039 | 2.264 | 0.006 | 2.264 | 0.0124 | 2.265 | 0.0007 | 2.264 | 0.0012 | 2.264 | -0.0046 | 2.264 | 0.0028 | 2.264 | 0.0012
133.29 | 22.237 | 2.237 | 0.0087 | 2.237 | 0.0108 | 2.237 | 0.0182 | 2.238 | 0.015 | 2.237 | 0.0007 | 2.237 | 0.0044 | 2.237 | 0.0087 | 2.238 | 0.0012 | 2.237 | -0.0025 | 2.237 | -0.0052 | 2.237 | 0.0002 | 2.237 | 0.0002
133.49 | 22.211 | 2.211 | 0.0097 | 2.211 | 0.0108 | 2.211 | 0.0193 | 2.211 | 0.0129 | 2.211 | 0.0023 | 2.211 | 0.0012 | 2.211 | 0.0092 | 2.212 | 0.0023 | 2.211 | -0.0014 | 2.211 | -0.0078 | 2.211 | 0.0012 | 2.211 | 0.0002
133.69 | 22.184 | 2.184 | 0.0087 | 2.184 | 0.0081 | 2.183 | 0.0172 | 2.185 | 0.0124 | 2.183 | -0.0014 | 2.183 | 0.0023 | 2.183 | 0.0081 | 2.185 | -0.0009 | 2.183 | -0.0009 | 2.183 | -0.0083 | 2.184 | 0.0034 | 2.183 | -0.0014
133.89 | 22.157 | 2.157 | 0.006 | 2.157 | 0.0055 | 2.157 | 0.0166 | 2.158 | 0.0097 | 2.157 | 0.0002 | 2.157 | 0.0039 | 2.157 | 0.006 | 2.158 | 0.0002 | 2.157 | -0.0041 | 2.157 | -0.0083 | 2.157 | -0.0025 | 2.157 | -0.0004
134.09 | 22.13 | 2.13 | 0.0049 | 2.13 | 0.0055 | 2.13 | 0.015 | 2.131 | 0.0087 | 2.13 | -0.0014 | 2.13 | -0.002 | 2.13 | 0.0055 | 2.131 | -0.0004 | 2.13 | -0.0046 | 2.13 | -0.0094 | 2.13 | 0.0002 | 2.13 | -0.0025
134.29 | 22.104 | 2.104 | 0.0044 | 2.104 | 0.0028 | 2.104 | 0.0129 | 2.105 | 0.0087 | 2.104 | -0.0009 | 2.104 | 0.0002 | 2.104 | 0.0044 | 2.105 | -0.0036 | 2.104 | -0.0052 | 2.104 | -0.0121 | 2.104 | -0.0004 | 2.104 | -0.0041
134.49 | 22.077 | 2.077 | 0.0039 | 2.077 | 0.0018 | 2.077 | 0.0129 | 2.078 | 0.0076 | 2.077 | -0.0041 | 2.077 | -0.002 | 2.077 | 0.0028 | 2.078 | -0.0041 | 2.077 | -0.0078 | 2.077 | -0.0126 | 2.077 | -0.0014 | 2.077 | -0.0041
134.69 | 22.05 | 2.05 | 0.0002 | 2.05 | 0.0028 | 2.05 | 0.0124 | 2.051 | 0.0049 | 2.05 | -0.0046 | 2.05 | -0.002 | 2.05 | 0.0018 | 2.051 | -0.0046 | 2.05 | -0.0083 | 2.05 | -0.0126 | 2.05 | -0.0041 | 2.05 | -0.0052
134.89 | 22.024 | 2.024 | 0.0007 | 2.024 | -0.0009 | 2.023 | 0.0087 | 2.025 | 0.0044 | 2.023 | -0.0052 | 2.023 | -0.0041 | 2.023 | 0.0002 | 2.025 | -0.0057 | 2.023 | -0.0089 | 2.023 | -0.0126 | 2.024 | -0.0041 | 2.023 | -0.0052
135.09 | 21.997 | 1.997 | 0.0012 | 1.997 | 0.0002 | 1.997 | 0.0097 | 1.998 | 0.0039 | 1.997 | -0.0067 | 1.997 | -0.0041 | 1.997 | 0.0012 | 1.998 | -0.0067 | 1.997 | -0.0094 | 1.997 | -0.0142 | 1.997 | -0.0062 | 1.997 | -0.0062
135.29 | 21.97 | 1.97 | 0.0007 | 1.97 | -0.0004 | 1.97 | 0.0087 | 1.971 | 0.0002 | 1.97 | -0.0083 | 1.97 | -0.0057 | 1.97 | 0.0002 | 1.971 | -0.0083 | 1.97 | -0.0115 | 1.97 | -0.0168 | 1.97 | -0.0057 | 1.97 | -0.0083
135.49 | 21.943 | 1.943 | 0.0002 | 1.943 | -0.003 | 1.943 | 0.0055 | 1.945 | 0.0018 | 1.943 | -0.0089 | 1.943 | -0.0052 | 1.943 | 0.0002 | 1.945 | -0.0083 | 1.943 | -0.0121 | 1.943 | -0.0163 | 1.944 | -0.0083 | 1.943 | -0.0083
135.69 | 21.917 | 1.917 | -0.0009 | 1.917 | -0.0046 | 1.916 | 0.006 | 1.918 | 0.0002 | 1.916 | -0.0094 | 1.916 | -0.0083 | 1.916 | -0.002 | 1.918 | -0.0089 | 1.916 | -0.0126 | 1.916 | -0.0168 | 1.917 | -0.0083 | 1.916 | -0.0089
135.89 | 21.89 | 1.89 | -0.0009 | 1.89 | -0.0052 | 1.89 | 0.0044 | 1.891 | 0.0023 | 1.89 | -0.0105 | 1.89 | -0.0089 | 1.89 | -0.003 | 1.891 | -0.0099 | 1.89 | -0.0131 | 1.89 | -0.0168 | 1.89 | -0.0083 | 1.89 | -0.0089
136.09 | 21.863 | 1.863 | -0.0036 | 1.863 | -0.0062 | 1.863 | 0.0044 | 1.864 | -0.0009 | 1.863 | -0.011 | 1.863 | -0.0089 | 1.863 | -0.0041 | 1.864 | -0.0115 | 1.863 | -0.0153 | 1.863 | -0.0168 | 1.863 | -0.0094 | 1.863 | -0.0089
136.29 | 21.836 | 1.836 | -0.0041 | 1.836 | -0.0083 | 1.836 | 0.0018 | 1.838 | -0.0009 | 1.836 | -0.0126 | 1.836 | -0.0105 | 1.836 | -0.0052 | 1.838 | -0.0126 | 1.836 | -0.0163 | 1.836 | -0.0206 | 1.837 | -0.0105 | 1.836 | -0.0105
136.49 | 21.81 | 1.81 | -0.0052 | 1.81 | -0.0083 | 1.81 | 0.0023 | 1.811 | -0.0009 | 1.81 | -0.0126 | 1.81 | -0.0094 | 1.81 | -0.0052 | 1.811 | -0.0121 | 1.81 | -0.0168 | 1.81 | -0.0174 | 1.81 | -0.0126 | 1.81 | -0.0126
136.69 | 21.783 | 1.783 | -0.0062 | 1.783 | -0.0105 | 1.783 | 0.0002 | 1.784 | -0.0025 | 1.783 | -0.0137 | 1.783 | -0.0121 | 1.783 | -0.0073 | 1.784 | -0.0126 | 1.783 | -0.0168 | 1.783 | -0.0195 | 1.783 | -0.011 | 1.783 | -0.0115
136.89 | 21.757 | 1.757 | -0.0083 | 1.757 | -0.0099 | 1.756 | 0.0028 | 1.757 | -0.0041 | 1.756 | -0.0153 | 1.756 | -0.0105 | 1.756 | -0.0083 | 1.757 | -0.0137 | 1.756 | -0.0174 | 1.756 | -0.0174 | 1.756 | -0.0126 | 1.756 | -0.0126
137.09 | 21.73 | 1.73 | -0.0083 | 1.73 | -0.0126 | 1.729 | -0.002 | 1.731 | -0.0041 | 1.729 | -0.0158 | 1.729 | -0.0126 | 1.729 | -0.0089 | 1.731 | -0.0147 | 1.729 | -0.02 | 1.729 | -0.0206 | 1.73 | -0.0142 | 1.729 | -0.0137
137.29 | 21.703 | 1.703 | -0.0089 | 1.703 | -0.0126 | 1.703 | -0.0014 | 1.704 | -0.0057 | 1.703 | -0.0158 | 1.703 | -0.0126 | 1.703 | -0.0089 | 1.704 | -0.0163 | 1.703 | -0.0174 | 1.703 | -0.0195 | 1.703 | -0.0147 | 1.703 | -0.0147
137.49 | 21.676 | 1.676 | -0.0115 | 1.676 | -0.0126 | 1.676 | -0.0004 | 1.677 | -0.0052 | 1.676 | -0.0168 | 1.676 | -0.0137 | 1.676 | -0.0099 | 1.677 | -0.0163 | 1.676 | -0.0206 | 1.676 | -0.0179 | 1.676 | -0.0168 | 1.676 | -0.0168
137.69 | 21.65 | 1.65 | -0.0105 | 1.65 | -0.0131 | 1.65 | -0.0041 | 1.651 | -0.0073 | 1.65 | -0.0168 | 1.65 | -0.0158 | 1.65 | -0.011 | 1.651 | -0.0158 | 1.65 | -0.0179 | 1.65 | -0.0206 | 1.65 | -0.0158 | 1.65 | -0.0163
137.89 | 21.623 | 1.623 | -0.0126 | 1.623 | -0.0158 | 1.623 | -0.0052 | 1.624 | -0.0083 | 1.623 | -0.0174 | 1.623 | -0.0147 | 1.623 | -0.0126 | 1.624 | -0.0179 | 1.623 | -0.02 | 1.623 | -0.02 | 1.623 | -0.0168 | 1.623 | -0.0163
138.09 | 21.596 | 1.596 | -0.0126 | 1.596 | -0.0163 | 1.596 | -0.0052 | 1.597 | -0.0083 | 1.596 | -0.0184 | 1.596 | -0.0163 | 1.596 | -0.0121 | 1.597 | -0.0174 | 1.596 | -0.0179 | 1.596 | -0.0184 | 1.596 | -0.0168 | 1.596 | -0.0168
138.29 | 21.569 | 1.569 | -0.0142 | 1.569 | -0.0168 | 1.569 | -0.0067 | 1.571 | -0.0105 | 1.569 | -0.0184 | 1.569 | -0.0168 | 1.569 | -0.0126 | 1.571 | -0.02 | 1.569 | -0.0195 | 1.569 | -0.0195 | 1.57 | -0.0168 | 1.569 | -0.0168
138.49 | 21.543 | 1.543 | -0.0168 | 1.543 | -0.0168 | 1.543 | -0.0083 | 1.544 | -0.0094 | 1.543 | -0.0206 | 1.543 | -0.0168 | 1.543 | -0.0137 | 1.544 | -0.0174 | 1.543 | -0.0211 | 1.543 | -0.0174 | 1.543 | -0.0206 | 1.543 | -0.0184
138.69 | 21.516 | 1.516 | -0.0153 | 1.516 | -0.0179 | 1.516 | -0.0083 | 1.517 | -0.0115 | 1.516 | -0.0174 | 1.516 | -0.0184 | 1.516 | -0.0158 | 1.517 | -0.0184 | 1.516 | -0.0211 | 1.516 | -0.019 | 1.516 | -0.0179 | 1.516 | -0.02
138.89 | 21.489 | 1.489 | -0.0168 | 1.489 | -0.019 | 1.489 | -0.0089 | 1.49 | -0.0105 | 1.489 | -0.019 | 1.489 | -0.019 | 1.489 | -0.0153 | 1.49 | -0.0174 | 1.489 | -0.0211 | 1.489 | -0.019 | 1.489 | -0.0184 | 1.489 | -0.0184
139.09 | 21.463 | 1.463 | -0.0168 | 1.463 | -0.0168 | 1.462 | -0.0089 | 1.464 | -0.0126 | 1.462 | -0.0174 | 1.462 | -0.019 | 1.462 | -0.0168 | 1.464 | -0.0179 | 1.462 | -0.0211 | 1.462 | -0.0174 | 1.463 | -0.0179 | 1.462 | -0.0184
139.29 | 21.436 | 1.436 | -0.0179 | 1.436 | -0.0195 | 1.436 | -0.011 | 1.437 | -0.0126 | 1.436 | -0.0206 | 1.436 | -0.0206 | 1.436 | -0.0163 | 1.437 | -0.02 | 1.436 | -0.0211 | 1.436 | -0.019 | 1.436 | -0.019 | 1.436 | -0.02
139.49 | 21.409 | 1.409 | -0.0174 | 1.409 | -0.0179 | 1.409 | -0.0121 | 1.41 | -0.0137 | 1.409 | -0.0179 | 1.409 | -0.0184 | 1.409 | -0.0153 | 1.41 | -0.0195 | 1.409 | -0.0216 | 1.409 | -0.0195 | 1.409 | -0.0206 | 1.409 | -0.0184
139.69 | 21.382 | 1.382 | -0.02 | 1.382 | -0.02 | 1.382 | -0.0121 | 1.384 | -0.0158 | 1.382 | -0.02 | 1.382 | -0.0195 | 1.382 | -0.019 | 1.384 | -0.02 | 1.382 | -0.0211 | 1.382 | -0.019 | 1.383 | -0.0195 | 1.382 | -0.02
139.89 | 21.356 | 1.356 | -0.0174 | 1.356 | -0.02 | 1.356 | -0.0121 | 1.357 | -0.0147 | 1.356 | -0.0179 | 1.356 | -0.0179 | 1.356 | -0.0179 | 1.357 | -0.019 | 1.356 | -0.0211 | 1.356 | -0.0195 | 1.356 | -0.0206 | 1.356 | -0.0184
140.09 | 21.329 | 1.329 | -0.0211 | 1.329 | -0.0184 | 1.329 | -0.0126 | 1.33 | -0.0168 | 1.329 | -0.0211 | 1.329 | -0.0206 | 1.329 | -0.0206 | 1.33 | -0.0206 | 1.329 | -0.0222 | 1.329 | -0.019 | 1.329 | -0.0211 | 1.329 | -0.0206
140.29 | 21.302 | 1.302 | -0.019 | 1.302 | -0.0206 | 1.302 | -0.0126 | 1.303 | -0.0168 | 1.302 | -0.0184 | 1.302 | -0.0174 | 1.302 | -0.0174 | 1.304 | -0.0206 | 1.302 | -0.0216 | 1.302 | -0.02 | 1.302 | -0.0211 | 1.302 | -0.0179
140.49 | 21.275 | 1.275 | -0.0184 | 1.275 | -0.0222 | 1.275 | -0.0147 | 1.277 | -0.0168 | 1.275 | -0.0206 | 1.275 | -0.0195 | 1.275 | -0.02 | 1.277 | -0.0195 | 1.275 | -0.0211 | 1.275 | -0.02 | 1.276 | -0.0216 | 1.275 | -0.02
140.69 | 21.249 | 1.249 | -0.0179 | 1.249 | -0.0206 | 1.249 | -0.0168 | 1.25 | -0.0168 | 1.249 | -0.0174 | 1.249 | -0.019 | 1.249 | -0.0174 | 1.25 | -0.0211 | 1.249 | -0.0216 | 1.249 | -0.0174 | 1.249 | -0.0216 | 1.249 | -0.0184
140.89 | 21.222 | 1.222 | -0.02 | 1.222 | -0.0211 | 1.222 | -0.0153 | 1.223 | -0.019 | 1.222 | -0.0195 | 1.222 | -0.0184 | 1.222 | -0.0211 | 1.223 | -0.0211 | 1.222 | -0.0216 | 1.222 | -0.0206 | 1.222 | -0.0222 | 1.222 | -0.0211
141.09 | 21.196 | 1.196 | -0.0179 | 1.196 | -0.0211 | 1.195 | -0.0168 | 1.197 | -0.0168 | 1.195 | -0.0179 | 1.195 | -0.0195 | 1.195 | -0.0179 | 1.197 | -0.0211 | 1.195 | -0.0216 | 1.195 | -0.0195 | 1.196 | -0.0222 | 1.195 | -0.0206
141.29 | 21.169 | 1.169 | -0.02 | 1.169 | -0.0211 | 1.169 | -0.0168 | 1.17 | -0.0206 | 1.169 | -0.02 | 1.169 | -0.02 | 1.169 | -0.02 | 1.17 | -0.0211 | 1.169 | -0.0211 | 1.169 | -0.0195 | 1.169 | -0.0216 | 1.169 | -0.02
141.49 | 21.142 | 1.142 | -0.02 | 1.142 | -0.0211 | 1.142 | -0.0168 | 1.143 | -0.0174 | 1.142 | -0.019 | 1.142 | -0.02 | 1.142 | -0.02 | 1.143 | -0.0211 | 1.142 | -0.0216 | 1.142 | -0.02 | 1.142 | -0.0222 | 1.142 | -0.02
141.69 | 21.115 | 1.115 | -0.0195 | 1.115 | -0.0211 | 1.115 | -0.02 | 1.117 | -0.0211 | 1.115 | -0.0174 | 1.115 | -0.0211 | 1.115 | -0.02 | 1.117 | -0.0211 | 1.115 | -0.0222 | 1.115 | -0.019 | 1.116 | -0.0222 | 1.115 | -0.0206
141.89 | 21.089 | 1.089 | -0.0211 | 1.089 | -0.0211 | 1.089 | -0.0195 | 1.09 | -0.0184 | 1.089 | -0.0184 | 1.089 | -0.0206 | 1.089 | -0.0195 | 1.09 | -0.0211 | 1.089 | -0.0216 | 1.089 | -0.019 | 1.089 | -0.0216 | 1.089 | -0.02
142.09 | 21.062 | 1.062 | -0.0206 | 1.062 | -0.0211 | 1.062 | -0.019 | 1.063 | -0.0206 | 1.062 | -0.019 | 1.062 | -0.0211 | 1.062 | -0.02 | 1.063 | -0.0211 | 1.062 | -0.0216 | 1.062 | -0.019 | 1.062 | -0.0222 | 1.062 | -0.0206
142.29 | 21.035 | 1.035 | -0.0206 | 1.035 | -0.0211 | 1.035 | -0.0206 | 1.036 | -0.0174 | 1.035 | -0.0195 | 1.035 | -0.0211 | 1.035 | -0.0206 | 1.036 | -0.0211 | 1.035 | -0.0216 | 1.035 | -0.0179 | 1.035 | -0.0216 | 1.035 | -0.0211
142.49 | 21.008 | 1.008 | -0.0206 | 1.008 | -0.0211 | 1.008 | -0.0179 | 1.01 | -0.0195 | 1.008 | -0.0211 | 1.008 | -0.0211 | 1.008 | -0.0211 | 1.01 | -0.0216 | 1.008 | -0.0216 | 1.008 | -0.0206 | 1.009 | -0.0227 | 1.008 | -0.0206
142.69 | 20.982 | 0.982 | -0.0206 | 0.982 | -0.0222 | 0.982 | -0.02 | 0.983 | -0.02 | 0.982 | -0.0211 | 0.982 | -0.0211 | 0.982 | -0.0211 | 0.983 | -0.0211 | 0.982 | -0.0222 | 0.982 | -0.019 | 0.982 | -0.0211 | 0.982 | -0.0206
142.89 | 20.955 | 0.955 | -0.0211 | 0.955 | -0.0211 | 0.955 | -0.0179 | 0.956 | -0.019 | 0.955 | -0.0211 | 0.955 | -0.0211 | 0.955 | -0.0211 | 0.956 | -0.0211 | 0.955 | -0.0211 | 0.955 | -0.0195 | 0.955 | -0.0216 | 0.955 | -0.02
143.09 | 20.928 | 0.928 | -0.0206 | 0.928 | -0.0211 | 0.928 | -0.02 | 0.929 | -0.0206 | 0.928 | -0.0216 | 0.928 | -0.0211 | 0.928 | -0.0211 | 0.929 | -0.0222 | 0.928 | -0.0211 | 0.928 | -0.0206 | 0.928 | -0.0232 | 0.928 | -0.0222
143.29 | 20.902 | 0.902 | -0.02 | 0.902 | -0.0216 | 0.902 | -0.0174 | 0.903 | -0.0206 | 0.902 | -0.0211 | 0.902 | -0.0211 | 0.902 | -0.0211 | 0.903 | -0.0211 | 0.902 | -0.0216 | 0.902 | -0.0174 | 0.902 | -0.0216 | 0.902 | -0.02
143.49 | 20.875 | 0.875 | -0.0211 | 0.875 | -0.0211 | 0.875 | -0.0216 | 0.876 | -0.0211 | 0.875 | -0.0216 | 0.875 | -0.0211 | 0.875 | -0.0211 | 0.876 | -0.0211 | 0.875 | -0.0211 | 0.875 | -0.0195 | 0.875 | -0.0222 | 0.875 | -0.02
143.69 | 20.848 | 0.848 | -0.0211 | 0.848 | -0.0216 | 0.848 | -0.0206 | 0.85 | -0.0211 | 0.848 | -0.0211 | 0.848 | -0.0216 | 0.848 | -0.0211 | 0.85 | -0.0211 | 0.848 | -0.0216 | 0.848 | -0.019 | 0.848 | -0.0227 | 0.848 | -0.02
143.89 | 20.822 | 0.822 | -0.0211 | 0.822 | -0.0211 | 0.822 | -0.0216 | 0.823 | -0.0211 | 0.822 | -0.0206 | 0.822 | -0.0211 | 0.822 | -0.0216 | 0.823 | -0.0211 | 0.822 | -0.0216 | 0.822 | -0.0184 | 0.822 | -0.0216 | 0.822 | -0.0211
144.09 | 20.795 | 0.795 | -0.0211 | 0.795 | -0.0211 | 0.795 | -0.0211 | 0.796 | -0.0211 | 0.795 | -0.0211 | 0.795 | -0.0211 | 0.795 | -0.0211 | 0.796 | -0.0211 | 0.795 | -0.0222 | 0.795 | -0.019 | 0.795 | -0.0222 | 0.795 | -0.02
144.29 | 20.768 | 0.768 | -0.0211 | 0.768 | -0.0222 | 0.768 | -0.0216 | 0.769 | -0.0211 | 0.768 | -0.0211 | 0.768 | -0.0216 | 0.768 | -0.0211 | 0.769 | -0.0211 | 0.768 | -0.0222 | 0.768 | -0.0179 | 0.768 | -0.0216 | 0.768 | -0.0211
144.49 | 20.741 | 0.741 | -0.0211 | 0.741 | -0.0216 | 0.741 | -0.0211 | 0.743 | -0.0211 | 0.741 | -0.0211 | 0.741 | -0.0211 | 0.741 | -0.0211 | 0.743 | -0.0211 | 0.741 | -0.0216 | 0.741 | -0.0184 | 0.742 | -0.0216 | 0.741 | -0.0195
144.69 | 20.715 | 0.715 | -0.0211 | 0.715 | -0.0211 | 0.715 | -0.0211 | 0.716 | -0.0211 | 0.715 | -0.0211 | 0.715 | -0.0211 | 0.715 | -0.0211 | 0.716 | -0.0211 | 0.715 | -0.0227 | 0.715 | -0.0195 | 0.715 | -0.0216 | 0.715 | -0.0206
144.89 | 20.688 | 0.688 | -0.0211 | 0.688 | -0.0216 | 0.688 | -0.0211 | 0.689 | -0.0206 | 0.688 | -0.0216 | 0.688 | -0.0216 | 0.688 | -0.0211 | 0.689 | -0.0211 | 0.688 | -0.0216 | 0.688 | -0.0174 | 0.688 | -0.0222 | 0.688 | -0.0195
145.09 | 20.661 | 0.661 | -0.0211 | 0.661 | -0.0216 | 0.661 | -0.0211 | 0.662 | -0.0216 | 0.661 | -0.0206 | 0.661 | -0.0216 | 0.661 | -0.0211 | 0.662 | -0.0211 | 0.661 | -0.0216 | 0.661 | -0.0184 | 0.661 | -0.0216 | 0.661 | -0.0195
145.29 | 20.635 | 0.635 | -0.0211 | 0.635 | -0.0222 | 0.634 | -0.0211 | 0.636 | -0.0211 | 0.634 | -0.0211 | 0.634 | -0.0216 | 0.634 | -0.0211 | 0.636 | -0.0211 | 0.634 | -0.0216 | 0.634 | -0.0184 | 0.635 | -0.0222 | 0.634 | -0.0195
145.49 | 20.608 | 0.608 | -0.0211 | 0.608 | -0.0211 | 0.608 | -0.0211 | 0.609 | -0.0211 | 0.608 | -0.0211 | 0.608 | -0.0222 | 0.608 | -0.0211 | 0.609 | -0.0211 | 0.608 | -0.0211 | 0.608 | -0.0174 | 0.608 | -0.0216 | 0.608 | -0.019
145.69 | 20.581 | 0.581 | -0.0211 | 0.581 | -0.0227 | 0.581 | -0.0216 | 0.582 | -0.0211 | 0.581 | -0.0211 | 0.581 | -0.0211 | 0.581 | -0.0211 | 0.582 | -0.0216 | 0.581 | -0.0211 | 0.581 | -0.02 | 0.581 | -0.0216 | 0.581 | -0.0184
145.89 | 20.554 | 0.554 | -0.0211 | 0.554 | -0.0222 | 0.554 | -0.0211 | 0.556 | -0.0211 | 0.554 | -0.0206 | 0.554 | -0.0211 | 0.554 | -0.0211 | 0.556 | -0.0206 | 0.554 | -0.0211 | 0.554 | -0.0179 | 0.555 | -0.0227 | 0.554 | -0.0206
146.09 | 20.528 | 0.528 | -0.0211 | 0.528 | -0.0216 | 0.528 | -0.0211 | 0.529 | -0.0211 | 0.528 | -0.0222 | 0.528 | -0.0216 | 0.528 | -0.0211 | 0.529 | -0.0211 | 0.528 | -0.0211 | 0.528 | -0.02 | 0.528 | -0.0216 | 0.528 | -0.0195
146.29 | 20.501 | 0.501 | -0.0216 | 0.501 | -0.0227 | 0.501 | -0.0211 | 0.502 | -0.0211 | 0.501 | -0.0211 | 0.501 | -0.0211 | 0.501 | -0.0216 | 0.502 | -0.0216 | 0.501 | -0.0211 | 0.501 | -0.02 | 0.501 | -0.0227 | 0.501 | -0.0206
146.49 | 20.474 | 0.474 | -0.0216 | 0.474 | -0.0216 | 0.474 | -0.0211 | 0.475 | -0.0211 | 0.474 | -0.0195 | 0.474 | -0.0211 | 0.474 | -0.0211 | 0.475 | -0.0211 | 0.474 | -0.0216 | 0.474 | -0.0179 | 0.474 | -0.0216 | 0.474 | -0.02
146.69 | 20.448 | 0.448 | -0.0211 | 0.448 | -0.0227 | 0.448 | -0.0211 | 0.449 | -0.0211 | 0.448 | -0.02 | 0.448 | -0.0211 | 0.448 | -0.0211 | 0.449 | -0.0211 | 0.448 | -0.0211 | 0.448 | -0.0184 | 0.448 | -0.0216 | 0.448 | -0.019
146.89 | 20.421 | 0.421 | -0.0216 | 0.421 | -0.0227 | 0.421 | -0.0216 | 0.422 | -0.0216 | 0.421 | -0.0227 | 0.421 | -0.0211 | 0.421 | -0.0216 | 0.422 | -0.0222 | 0.421 | -0.0211 | 0.421 | -0.02 | 0.421 | -0.0227 | 0.421 | -0.0206
147.09 | 20.394 | 0.394 | -0.0211 | 0.394 | -0.0216 | 0.394 | -0.0211 | 0.396 | -0.0211 | 0.394 | -0.0296 | 0.394 | -0.0211 | 0.394 | -0.0211 | 0.396 | -0.0211 | 0.394 | -0.0211 | 0.394 | -0.0174 | 0.394 | -0.0216 | 0.394 | -0.019
147.29 | 20.368 | 0.368 | -0.0216 | 0.368 | -0.0232 | 0.367 | -0.0216 | 0.368 | -0.0211 | 0.367 | -0.0339 | 0.367 | -0.0211 | 0.367 | -0.0216 | 0.368 | -0.0206 | 0.367 | -0.0216 | 0.367 | -0.02 | 0.368 | -0.0216 | 0.367 | -0.019
147.49 | 20.341 | 0.341 | -0.0216 | 0.341 | -0.0222 | 0.341 | -0.0216 | 0.342 | -0.0211 | 0.341 | -0.0355 | 0.341 | -0.0211 | 0.341 | -0.0216 | 0.342 | -0.0206 | 0.341 | -0.0211 | 0.341 | -0.0179 | 0.341 | -0.0227 | 0.341 | -0.0195
147.69 | 20.314 | 0.314 | -0.0211 | 0.314 | -0.0222 | 0.314 | -0.0211 | 0.315 | -0.0211 | 0.314 | -0.0402 | 0.314 | -0.0216 | 0.314 | -0.0216 | 0.315 | -0.0211 | 0.314 | -0.0211 | 0.314 | -0.0195 | 0.314 | -0.0216 | 0.314 | -0.0195
147.89 | 20.287 | 0.287 | -0.0211 | 0.287 | -0.0238 | 0.287 | -0.0211 | 0.289 | -0.0211 | 0.287 | -0.0445 | 0.287 | -0.0211 | 0.287 | -0.0216 | 0.289 | -0.0206 | 0.287 | -0.0211 | 0.287 | -0.0195 | 0.288 | -0.0216 | 0.287 | -0.0195
148.09 | 20.261 | 0.261 | -0.0216 | 0.261 | -0.0216 | 0.261 | -0.0211 | 0.262 | -0.0211 | 0.261 | -0.0466 | 0.261 | -0.0211 | 0.261 | -0.0216 | 0.262 | -0.0216 | 0.261 | -0.0211 | 0.261 | -0.0184 | 0.261 | -0.0216 | 0.261 | -0.0206
148.29 | 20.234 | 0.234 | -0.0211 | 0.234 | -0.0227 | 0.234 | -0.0211 | 0.235 | -0.0211 | 0.234 | -0.0477 | 0.234 | -0.0211 | 0.234 | -0.0222 | 0.235 | -0.0211 | 0.234 | -0.0211 | 0.234 | -0.0195 | 0.234 | -0.0216 | 0.234 | -0.02
148.49 | 20.207 | 0.207 | -0.0222 | 0.207 | -0.0232 | 0.207 | -0.0216 | 0.208 | -0.0216 | 0.207 | -0.0471 | 0.207 | -0.0216 | 0.207 | -0.0227 | 0.208 | -0.0211 | 0.207 | -0.0211 | 0.207 | -0.0184 | 0.207 | -0.0216 | 0.207 | -0.0206
148.69 | 20.18 | 0.18 | -0.0216 | 0.18 | -0.0216 | 0.18 | -0.0211 | 0.182 | -0.0211 | 0.18 | -0.0509 | 0.18 | -0.0227 | 0.18 | -0.0216 | 0.182 | -0.0206 | 0.18 | -0.0211 | 0.18 | -0.0179 | 0.181 | -0.0216 | 0.18 | -0.0184
148.89 | 20.154 | 0.154 | -0.0227 | 0.154 | -0.0232 | 0.154 | -0.0211 | 0.155 | -0.0211 | 0.154 | -0.0493 | 0.154 | -0.0216 | 0.154 | -0.0227 | 0.155 | -0.0211 | 0.154 | -0.0211 | 0.154 | -0.019 | 0.154 | -0.0211 | 0.154 | -0.0184
149.09 | 20.127 | 0.127 | -0.0216 | 0.127 | -0.0222 | 0.127 | -0.0216 | 0.128 | -0.0216 | 0.127 | -0.0509 | 0.127 | -0.0222 | 0.127 | -0.0222 | 0.128 | -0.0211 | 0.127 | -0.0211 | 0.127 | -0.02 | 0.127 | -0.0222 | 0.127 | -0.0211
149.29 | 20.101 | 0.101 | -0.0216 | 0.101 | -0.0222 | 0.1 | -0.0216 | 0.101 | -0.0211 | 0.1 | -0.0503 | 0.1 | -0.0222 | 0.1 | -0.0222 | 0.101 | -0.0211 | 0.1 | -0.0211 | 0.1 | -0.0179 | 0.1 | -0.0211 | 0.1 | -0.0179
149.49 | 20.074 | 0.074 | -0.0238 | 0.074 | -0.0238 | 0.073 | -0.0216 | 0.075 | -0.0216 | 0.073 | -0.0503 | 0.073 | -0.0216 | 0.073 | -0.0232 | 0.075 | -0.0211 | 0.073 | -0.0211 | 0.073 | -0.0206 | 0.074 | -0.0211 | 0.073 | -0.0206
149.69 | 20.047 | 0.047 | -0.0216 | 0.047 | -0.0216 | 0.047 | -0.0216 | 0.048 | -0.0216 | 0.047 | -0.0509 | 0.047 | -0.0227 | 0.047 | -0.0216 | 0.048 | -0.0211 | 0.047 | -0.0211 | 0.047 | -0.0174 | 0.047 | -0.0216 | 0.047 | -0.02
149.89 | 20.02 | 0.02 | -0.0227 | 0.02 | -0.0227 | 0.02 | -0.0216 | 0.021 | -0.0211 | 0.02 | -0.0509 | 0.02 | -0.0216 | 0.02 | -0.0227 | 0.021 | -0.0216 | 0.02 | -0.0216 | 0.02 | -0.02 | 0.02 | -0.0211 | 0.02 | -0.0211
150.09 | 20 | 0 | -0.0222 | 0 | -0.0232 | 0 | -0.0222 | 0 | -0.0216 | 0 | -0.0503 | 0 | -0.0222 | 0 | -0.0227 | 0 | -0.0222 | 0 | -0.0211 | 0 | -0.019 | 0 | -0.0216 | 0 | -0.0211

## Raw Tensile Data (Cryo-PCL)
|  | CryoPCL.1 |  | CryoPCL.2 |  | CryoPCL.3 |  | CryoPCL.4 |  | CryoPCL.5 |  | CryoPCL.6 |  | CryoPCL.7 |  | CryoPCL.8 |  | CryoPCL.9 |  | CryoPCL.10 |  | CryoPCL.11 |  | CryoPCL.12
Time_S | Size_mm | Displacement_mm | Force_N | Displacement_mm | Force_N | Displacement_mm | Force_N | Displacement_mm | Force_N | Displacement_mm | Force_N | Displacement_mm | Force_N | Displacement_mm | Force_N | Displacement_mm | Force_N | Displacement_mm | Force_N | Displacement_mm | Force_N | Displacement_mm | Force_N | Displacement_mm | Force_N
0 | 20.246 | 0 | -0.0083 | 0 | -0.0083 | 0 | -0.0052 | 0 | -0.0083 | 0 | 0.0023 | 0 | -0.011 | 0 | -0.0083 | 0 | -0.0099 | 0 | -0.0004 | 0 | -0.0067 | 0 | -0.0083 | 0 | -0.0083
0.2 | 20.252 | 0.006 | -0.0067 | 0.006 | -0.0083 | 0.006 | -0.0052 | 0.006 | -0.0089 | 0.006 | 0.0023 | 0.006 | -0.0094 | 0.006 | -0.011 | 0.006 | -0.0099 | 0.006 | -0.0025 | 0.006 | -0.0052 | 0.006 | -0.0073 | 0.006 | -0.0067
0.4 | 20.259 | 0.013 | -0.0067 | 0.013 | -0.0078 | 0.013 | -0.0052 | 0.013 | -0.0078 | 0.013 | 0.0028 | 0.013 | -0.0089 | 0.013 | -0.0105 | 0.013 | -0.0089 | 0.013 | -0.0004 | 0.013 | -0.0046 | 0.013 | -0.0067 | 0.013 | -0.0062
0.6 | 20.266 | 0.02 | -0.0078 | 0.02 | -0.0083 | 0.02 | -0.0046 | 0.02 | -0.0089 | 0.02 | 0.0002 | 0.02 | -0.0089 | 0.02 | -0.0105 | 0.02 | -0.0105 | 0.02 | -0.002 | 0.02 | -0.0052 | 0.02 | -0.0067 | 0.02 | -0.0057
0.8 | 20.273 | 0.027 | -0.0078 | 0.027 | -0.0083 | 0.027 | -0.0052 | 0.027 | -0.0083 | 0.027 | 0.0002 | 0.027 | -0.0094 | 0.027 | -0.0105 | 0.027 | -0.0094 | 0.027 | -0.002 | 0.027 | -0.0052 | 0.027 | -0.0073 | 0.027 | -0.0046
1 | 20.279 | 0.033 | -0.0078 | 0.033 | -0.0073 | 0.033 | -0.0041 | 0.033 | -0.0078 | 0.033 | 0.0034 | 0.033 | -0.0094 | 0.033 | -0.0099 | 0.034 | -0.0094 | 0.034 | -0.0004 | 0.033 | -0.0057 | 0.033 | -0.0078 | 0.034 | -0.0057
1.2 | 20.286 | 0.04 | -0.0062 | 0.04 | -0.0057 | 0.04 | -0.0046 | 0.04 | -0.0083 | 0.04 | 0.0039 | 0.04 | -0.0083 | 0.04 | -0.0105 | 0.04 | -0.0083 | 0.04 | -0.0004 | 0.04 | -0.0046 | 0.04 | -0.0073 | 0.04 | -0.0046
1.4 | 20.293 | 0.047 | -0.0067 | 0.047 | -0.0067 | 0.047 | -0.0041 | 0.047 | -0.0089 | 0.047 | 0.0012 | 0.047 | -0.0089 | 0.047 | -0.0105 | 0.047 | -0.0089 | 0.047 | -0.0009 | 0.047 | -0.0052 | 0.047 | -0.0083 | 0.047 | -0.0052
1.6 | 20.299 | 0.053 | -0.0067 | 0.053 | -0.0067 | 0.053 | -0.0041 | 0.053 | -0.0083 | 0.053 | 0.0023 | 0.053 | -0.0105 | 0.053 | -0.0105 | 0.053 | -0.0105 | 0.053 | -0.0025 | 0.053 | -0.0041 | 0.053 | -0.0078 | 0.053 | -0.0062
1.8 | 20.306 | 0.06 | -0.0062 | 0.06 | -0.0057 | 0.06 | -0.0041 | 0.06 | -0.0083 | 0.06 | 0.0028 | 0.06 | -0.0083 | 0.06 | -0.0094 | 0.06 | -0.0083 | 0.06 | -0.0004 | 0.06 | -0.0041 | 0.06 | -0.0078 | 0.06 | -0.0046
2 | 20.312 | 0.066 | -0.0073 | 0.066 | -0.0067 | 0.066 | -0.0041 | 0.066 | -0.0078 | 0.066 | 0.0039 | 0.066 | -0.0089 | 0.066 | -0.0094 | 0.067 | -0.0083 | 0.067 | 0.0007 | 0.066 | -0.0046 | 0.066 | -0.0083 | 0.067 | -0.0057
2.2 | 20.319 | 0.073 | -0.0062 | 0.073 | -0.0046 | 0.073 | -0.003 | 0.073 | -0.0083 | 0.073 | 0.0034 | 0.073 | -0.0083 | 0.073 | -0.0094 | 0.073 | -0.0089 | 0.073 | -0.0004 | 0.073 | -0.0041 | 0.073 | -0.0083 | 0.073 | -0.0057
2.4 | 20.326 | 0.08 | -0.0052 | 0.08 | -0.0052 | 0.08 | -0.003 | 0.08 | -0.0083 | 0.08 | 0.0039 | 0.08 | -0.0094 | 0.08 | -0.0094 | 0.08 | -0.0089 | 0.08 | -0.0009 | 0.08 | -0.0046 | 0.08 | -0.0083 | 0.08 | -0.0046
2.6 | 20.333 | 0.087 | -0.0067 | 0.087 | -0.0057 | 0.087 | -0.003 | 0.087 | -0.0078 | 0.087 | 0.0044 | 0.087 | -0.0094 | 0.087 | -0.0099 | 0.087 | -0.0094 | 0.087 | -0.0004 | 0.087 | -0.0041 | 0.087 | -0.0078 | 0.087 | -0.0052
2.8 | 20.34 | 0.094 | -0.0052 | 0.094 | -0.0046 | 0.094 | -0.0004 | 0.094 | -0.0078 | 0.094 | 0.0044 | 0.094 | -0.0083 | 0.094 | -0.0083 | 0.094 | -0.0078 | 0.094 | 0.0023 | 0.094 | -0.0041 | 0.094 | -0.0078 | 0.094 | -0.0046
3 | 20.346 | 0.1 | -0.0057 | 0.1 | -0.0046 | 0.1 | -0.002 | 0.1 | -0.0078 | 0.1 | 0.0049 | 0.1 | -0.0083 | 0.1 | -0.0094 | 0.1 | -0.0083 | 0.1 | 0.0018 | 0.1 | -0.003 | 0.1 | -0.0073 | 0.1 | -0.0046
3.2 | 20.353 | 0.107 | -0.0057 | 0.107 | -0.0046 | 0.107 | -0.0025 | 0.107 | -0.0078 | 0.107 | 0.0049 | 0.107 | -0.0099 | 0.107 | -0.0105 | 0.107 | -0.0094 | 0.107 | 0.0002 | 0.107 | -0.0041 | 0.107 | -0.0083 | 0.107 | -0.0041
3.4 | 20.359 | 0.113 | -0.0046 | 0.113 | -0.0041 | 0.113 | -0.0009 | 0.113 | -0.0067 | 0.113 | 0.0044 | 0.113 | -0.0083 | 0.113 | -0.0089 | 0.113 | -0.0089 | 0.113 | 0.0007 | 0.113 | -0.0025 | 0.113 | -0.0073 | 0.113 | -0.0041
3.6 | 20.366 | 0.12 | -0.0057 | 0.12 | -0.0041 | 0.12 | -0.0004 | 0.12 | -0.0067 | 0.12 | 0.006 | 0.12 | -0.0089 | 0.12 | -0.0094 | 0.12 | -0.0078 | 0.12 | 0.0023 | 0.12 | -0.0025 | 0.12 | -0.0078 | 0.12 | -0.0041
3.8 | 20.373 | 0.127 | -0.0046 | 0.127 | -0.0036 | 0.127 | -0.0004 | 0.127 | -0.0062 | 0.127 | 0.0049 | 0.127 | -0.0083 | 0.127 | -0.0083 | 0.127 | -0.0073 | 0.127 | 0.0034 | 0.127 | -0.0025 | 0.127 | -0.0083 | 0.127 | -0.0036
4 | 20.379 | 0.133 | -0.0046 | 0.133 | -0.0041 | 0.133 | -0.0009 | 0.133 | -0.0052 | 0.133 | 0.0049 | 0.133 | -0.0094 | 0.133 | -0.0089 | 0.133 | -0.0083 | 0.133 | 0.0012 | 0.133 | -0.0009 | 0.133 | -0.0083 | 0.133 | -0.003
4.2 | 20.386 | 0.14 | -0.0052 | 0.14 | -0.0036 | 0.14 | -0.002 | 0.14 | -0.0062 | 0.14 | 0.0055 | 0.14 | -0.0099 | 0.14 | -0.0099 | 0.14 | -0.0089 | 0.14 | 0.0002 | 0.14 | -0.003 | 0.14 | -0.0078 | 0.14 | -0.0036
4.4 | 20.393 | 0.147 | -0.0046 | 0.147 | -0.0025 | 0.147 | -0.0004 | 0.147 | -0.0052 | 0.147 | 0.0055 | 0.147 | -0.0083 | 0.147 | -0.0083 | 0.147 | -0.0083 | 0.147 | 0.0023 | 0.147 | -0.0004 | 0.147 | -0.0078 | 0.147 | -0.003
4.6 | 20.4 | 0.154 | -0.0046 | 0.154 | -0.002 | 0.154 | 0.0002 | 0.154 | -0.0057 | 0.154 | 0.006 | 0.154 | -0.0089 | 0.154 | -0.0083 | 0.154 | -0.0083 | 0.154 | 0.0034 | 0.154 | -0.0014 | 0.154 | -0.0083 | 0.154 | -0.0014
4.8 | 20.406 | 0.16 | -0.0046 | 0.16 | -0.0014 | 0.16 | -0.0004 | 0.16 | -0.0062 | 0.16 | 0.0076 | 0.16 | -0.0089 | 0.16 | -0.0089 | 0.16 | -0.0083 | 0.16 | 0.0007 | 0.16 | -0.0014 | 0.16 | -0.0078 | 0.16 | -0.002
5 | 20.413 | 0.167 | -0.0041 | 0.167 | -0.003 | 0.167 | -0.0009 | 0.167 | -0.0046 | 0.167 | 0.0076 | 0.167 | -0.0089 | 0.167 | -0.0089 | 0.167 | -0.0083 | 0.167 | 0.0018 | 0.167 | -0.003 | 0.167 | -0.0078 | 0.167 | -0.002
5.2 | 20.419 | 0.173 | -0.0046 | 0.173 | -0.002 | 0.173 | 0.0007 | 0.173 | -0.0052 | 0.173 | 0.0087 | 0.173 | -0.0094 | 0.173 | -0.0094 | 0.173 | -0.0078 | 0.173 | 0.0012 | 0.173 | -0.0009 | 0.173 | -0.0083 | 0.173 | -0.0014
5.4 | 20.426 | 0.18 | -0.0041 | 0.18 | -0.0004 | 0.18 | 0.0039 | 0.18 | -0.0052 | 0.18 | 0.0087 | 0.18 | -0.0083 | 0.18 | -0.0089 | 0.18 | -0.0067 | 0.18 | 0.0028 | 0.18 | -0.0004 | 0.18 | -0.0057 | 0.18 | -0.0014
5.6 | 20.433 | 0.187 | -0.0041 | 0.187 | -0.0009 | 0.187 | 0.0028 | 0.187 | -0.0046 | 0.187 | 0.0087 | 0.187 | -0.0083 | 0.187 | -0.0083 | 0.187 | -0.0078 | 0.187 | 0.0034 | 0.187 | -0.0004 | 0.187 | -0.0067 | 0.187 | -0.0004
5.8 | 20.44 | 0.194 | -0.0041 | 0.194 | -0.0025 | 0.194 | 0.0002 | 0.194 | -0.0046 | 0.194 | 0.0076 | 0.194 | -0.0094 | 0.194 | -0.0099 | 0.194 | -0.0083 | 0.194 | 0.0012 | 0.194 | -0.002 | 0.194 | -0.0073 | 0.194 | -0.002
6 | 20.446 | 0.2 | -0.003 | 0.2 | -0.0009 | 0.2 | 0.0007 | 0.2 | -0.0046 | 0.2 | 0.0087 | 0.2 | -0.0089 | 0.2 | -0.0089 | 0.2 | -0.0073 | 0.2 | 0.0034 | 0.2 | -0.0014 | 0.2 | -0.0067 | 0.2 | -0.0014
6.2 | 20.453 | 0.207 | -0.0036 | 0.207 | 0.0002 | 0.207 | 0.0034 | 0.207 | -0.0041 | 0.207 | 0.0097 | 0.207 | -0.0083 | 0.207 | -0.0078 | 0.207 | -0.0078 | 0.207 | 0.0039 | 0.207 | 0.0002 | 0.207 | -0.0078 | 0.207 | -0.0004
6.4 | 20.46 | 0.214 | -0.0036 | 0.214 | 0.0002 | 0.214 | 0.0034 | 0.214 | -0.0041 | 0.214 | 0.0103 | 0.214 | -0.0078 | 0.214 | -0.0073 | 0.214 | -0.0067 | 0.214 | 0.0039 | 0.214 | -0.0004 | 0.214 | -0.0067 | 0.214 | 0.0002
6.6 | 20.466 | 0.22 | -0.003 | 0.22 | -0.0025 | 0.22 | 0.0007 | 0.22 | -0.0041 | 0.22 | 0.0087 | 0.22 | -0.0089 | 0.22 | -0.0089 | 0.22 | -0.0067 | 0.22 | 0.0034 | 0.22 | -0.0014 | 0.22 | -0.0052 | 0.22 | -0.003
6.8 | 20.473 | 0.227 | -0.003 | 0.227 | -0.0009 | 0.227 | 0.0028 | 0.227 | -0.0041 | 0.227 | 0.0087 | 0.227 | -0.0094 | 0.227 | -0.0094 | 0.227 | -0.0067 | 0.227 | 0.0034 | 0.227 | -0.0009 | 0.227 | -0.0073 | 0.227 | -0.0025
7 | 20.479 | 0.233 | -0.0009 | 0.233 | 0.0007 | 0.233 | 0.0028 | 0.233 | -0.0041 | 0.233 | 0.0097 | 0.233 | -0.0078 | 0.233 | -0.0083 | 0.233 | -0.0067 | 0.233 | 0.0049 | 0.233 | 0.0012 | 0.233 | -0.0057 | 0.233 | 0.0002
7.2 | 20.486 | 0.24 | -0.0009 | 0.24 | 0.0018 | 0.24 | 0.0039 | 0.24 | -0.003 | 0.24 | 0.0103 | 0.24 | -0.0083 | 0.24 | -0.0083 | 0.24 | -0.0062 | 0.24 | 0.0044 | 0.24 | 0.0028 | 0.24 | -0.0062 | 0.24 | 0.0012
7.4 | 20.493 | 0.247 | -0.002 | 0.247 | 0.0007 | 0.247 | 0.0039 | 0.247 | -0.0036 | 0.247 | 0.0097 | 0.247 | -0.0083 | 0.247 | -0.0089 | 0.247 | -0.0067 | 0.247 | 0.0044 | 0.247 | 0.0007 | 0.247 | -0.0067 | 0.247 | -0.0009
7.6 | 20.5 | 0.254 | -0.002 | 0.254 | 0.0002 | 0.254 | 0.0044 | 0.254 | -0.003 | 0.254 | 0.0113 | 0.254 | -0.0083 | 0.254 | -0.0089 | 0.254 | -0.0067 | 0.254 | 0.0039 | 0.254 | 0.0002 | 0.254 | -0.0052 | 0.254 | -0.0009
7.8 | 20.507 | 0.261 | -0.0009 | 0.261 | 0.0012 | 0.261 | 0.0044 | 0.261 | -0.0014 | 0.261 | 0.0119 | 0.261 | -0.0083 | 0.261 | -0.0083 | 0.261 | -0.0052 | 0.261 | 0.0049 | 0.261 | 0.0018 | 0.261 | -0.0057 | 0.261 | 0.0023
8 | 20.513 | 0.267 | -0.0009 | 0.267 | 0.0028 | 0.267 | 0.0044 | 0.267 | -0.002 | 0.267 | 0.0113 | 0.267 | -0.0089 | 0.267 | -0.0067 | 0.267 | -0.0062 | 0.267 | 0.006 | 0.267 | 0.0028 | 0.267 | -0.0052 | 0.267 | 0.0012
8.2 | 20.52 | 0.274 | -0.0004 | 0.274 | 0.0012 | 0.274 | 0.0044 | 0.274 | -0.0004 | 0.274 | 0.0124 | 0.274 | -0.0089 | 0.274 | -0.0083 | 0.274 | -0.0046 | 0.274 | 0.0049 | 0.274 | 0.0023 | 0.274 | -0.0052 | 0.274 | 0.0018
8.4 | 20.526 | 0.28 | -0.0009 | 0.28 | 0.0023 | 0.28 | 0.0065 | 0.28 | -0.0025 | 0.28 | 0.0113 | 0.28 | -0.0089 | 0.28 | -0.0083 | 0.28 | -0.0052 | 0.28 | 0.0044 | 0.28 | 0.0018 | 0.28 | -0.0062 | 0.28 | 0.0007
8.6 | 20.533 | 0.287 | -0.0009 | 0.287 | 0.0007 | 0.287 | 0.0044 | 0.287 | -0.0014 | 0.287 | 0.0119 | 0.287 | -0.0089 | 0.287 | -0.0078 | 0.287 | -0.0052 | 0.287 | 0.0044 | 0.287 | 0.0012 | 0.287 | -0.0057 | 0.287 | 0.0012
8.8 | 20.54 | 0.294 | 0.0002 | 0.294 | 0.0028 | 0.294 | 0.006 | 0.294 | -0.0004 | 0.294 | 0.0124 | 0.294 | -0.0083 | 0.294 | -0.0083 | 0.294 | -0.0041 | 0.294 | 0.0065 | 0.294 | 0.0034 | 0.294 | -0.0052 | 0.294 | 0.0034
9 | 20.546 | 0.3 | 0.0002 | 0.3 | 0.0034 | 0.3 | 0.0065 | 0.3 | 0.0002 | 0.3 | 0.0124 | 0.3 | -0.0078 | 0.3 | -0.0078 | 0.3 | -0.0052 | 0.3 | 0.0044 | 0.3 | 0.0023 | 0.3 | -0.0067 | 0.3 | 0.0023
9.2 | 20.553 | 0.307 | -0.0036 | 0.307 | 0.0007 | 0.307 | 0.006 | 0.307 | -0.0036 | 0.307 | 0.0124 | 0.307 | -0.0089 | 0.307 | -0.0083 | 0.307 | -0.0062 | 0.307 | 0.0044 | 0.307 | 0.0007 | 0.307 | -0.0052 | 0.307 | 0.0002
9.4 | 20.56 | 0.314 | -0.0004 | 0.314 | 0.0028 | 0.314 | 0.0071 | 0.314 | -0.0014 | 0.314 | 0.0129 | 0.314 | -0.0089 | 0.314 | -0.0083 | 0.314 | -0.0057 | 0.314 | 0.006 | 0.314 | 0.0028 | 0.314 | -0.0052 | 0.314 | 0.0007
9.6 | 20.567 | 0.321 | 0.0012 | 0.321 | 0.0039 | 0.321 | 0.0087 | 0.321 | -0.0004 | 0.321 | 0.0129 | 0.321 | -0.0073 | 0.321 | -0.0078 | 0.321 | -0.0046 | 0.321 | 0.0044 | 0.321 | 0.0034 | 0.321 | -0.0057 | 0.321 | 0.0028
9.8 | 20.573 | 0.327 | 0.0023 | 0.327 | 0.0034 | 0.327 | 0.0087 | 0.327 | 0.0012 | 0.327 | 0.0135 | 0.327 | -0.0083 | 0.327 | -0.0067 | 0.327 | -0.0041 | 0.327 | 0.0065 | 0.327 | 0.0028 | 0.327 | -0.0046 | 0.327 | 0.0023
10 | 20.58 | 0.334 | 0.0007 | 0.334 | 0.0044 | 0.334 | 0.0076 | 0.334 | -0.0014 | 0.334 | 0.0129 | 0.334 | -0.0089 | 0.334 | -0.0083 | 0.334 | -0.0046 | 0.334 | 0.006 | 0.334 | 0.0039 | 0.334 | -0.0062 | 0.334 | 0.0018
10.2 | 20.586 | 0.34 | -0.0004 | 0.34 | 0.0044 | 0.34 | 0.0087 | 0.34 | -0.0004 | 0.34 | 0.014 | 0.34 | -0.0089 | 0.34 | -0.0078 | 0.34 | -0.0041 | 0.34 | 0.0065 | 0.34 | 0.0039 | 0.34 | -0.0052 | 0.34 | 0.0028
10.4 | 20.593 | 0.347 | 0.0023 | 0.347 | 0.0044 | 0.347 | 0.0092 | 0.347 | 0.0028 | 0.347 | 0.015 | 0.347 | -0.0083 | 0.347 | -0.0078 | 0.347 | -0.0041 | 0.347 | 0.0081 | 0.347 | 0.0044 | 0.347 | -0.0052 | 0.347 | 0.0012
10.6 | 20.6 | 0.354 | 0.0023 | 0.354 | 0.0055 | 0.354 | 0.0097 | 0.354 | 0.0018 | 0.354 | 0.014 | 0.354 | -0.0073 | 0.354 | -0.0062 | 0.354 | -0.0041 | 0.354 | 0.0071 | 0.354 | 0.0049 | 0.354 | -0.0062 | 0.354 | 0.0034
10.8 | 20.607 | 0.361 | 0.0002 | 0.361 | 0.0044 | 0.361 | 0.0087 | 0.361 | 0.0007 | 0.361 | 0.0161 | 0.361 | -0.0089 | 0.361 | -0.0073 | 0.361 | -0.0046 | 0.361 | 0.0081 | 0.361 | 0.0044 | 0.361 | -0.0046 | 0.361 | 0.0028
11 | 20.613 | 0.367 | 0.0007 | 0.367 | 0.0055 | 0.367 | 0.0087 | 0.367 | 0.0002 | 0.367 | 0.0156 | 0.367 | -0.0083 | 0.367 | -0.0078 | 0.367 | -0.0046 | 0.367 | 0.0071 | 0.367 | 0.0049 | 0.367 | -0.0052 | 0.367 | 0.0034
11.2 | 20.62 | 0.374 | 0.0018 | 0.374 | 0.0055 | 0.374 | 0.0108 | 0.374 | 0.0012 | 0.374 | 0.0145 | 0.374 | -0.0083 | 0.374 | -0.0067 | 0.374 | -0.0036 | 0.374 | 0.0087 | 0.374 | 0.0049 | 0.374 | -0.0057 | 0.374 | 0.0039
11.4 | 20.627 | 0.381 | 0.0034 | 0.381 | 0.0049 | 0.381 | 0.0119 | 0.381 | 0.0028 | 0.381 | 0.0166 | 0.381 | -0.0083 | 0.381 | -0.0062 | 0.381 | -0.003 | 0.381 | 0.0087 | 0.381 | 0.0044 | 0.381 | -0.0046 | 0.381 | 0.0049
11.6 | 20.633 | 0.387 | 0.0018 | 0.387 | 0.0065 | 0.387 | 0.0108 | 0.387 | 0.0018 | 0.387 | 0.0156 | 0.387 | -0.0078 | 0.387 | -0.0073 | 0.387 | -0.0036 | 0.387 | 0.0087 | 0.387 | 0.006 | 0.387 | -0.0046 | 0.387 | 0.0044
11.8 | 20.64 | 0.394 | 0.0012 | 0.394 | 0.006 | 0.394 | 0.0124 | 0.394 | 0.0012 | 0.394 | 0.0161 | 0.394 | -0.0089 | 0.394 | -0.0067 | 0.394 | -0.0036 | 0.394 | 0.0081 | 0.394 | 0.0049 | 0.394 | -0.0046 | 0.394 | 0.0044
12 | 20.646 | 0.4 | 0.0007 | 0.4 | 0.0065 | 0.4 | 0.0124 | 0.4 | 0.0018 | 0.4 | 0.0166 | 0.4 | -0.0083 | 0.4 | -0.0057 | 0.4 | -0.003 | 0.4 | 0.0081 | 0.4 | 0.0055 | 0.4 | -0.0046 | 0.4 | 0.0044
12.2 | 20.653 | 0.407 | 0.0023 | 0.407 | 0.0076 | 0.407 | 0.0119 | 0.407 | 0.0023 | 0.407 | 0.0166 | 0.407 | -0.0083 | 0.407 | -0.0067 | 0.407 | -0.002 | 0.407 | 0.0087 | 0.407 | 0.0065 | 0.407 | -0.0041 | 0.407 | 0.0055
12.4 | 20.66 | 0.414 | 0.0034 | 0.414 | 0.0076 | 0.414 | 0.0129 | 0.414 | 0.0034 | 0.414 | 0.0166 | 0.414 | -0.0083 | 0.414 | -0.0057 | 0.414 | -0.002 | 0.414 | 0.0087 | 0.414 | 0.0065 | 0.414 | -0.0041 | 0.414 | 0.0049
12.6 | 20.667 | 0.421 | 0.0028 | 0.421 | 0.0076 | 0.421 | 0.0124 | 0.421 | 0.0023 | 0.421 | 0.0161 | 0.421 | -0.0083 | 0.421 | -0.0057 | 0.421 | -0.002 | 0.421 | 0.0081 | 0.421 | 0.0071 | 0.421 | -0.0052 | 0.421 | 0.0049
12.8 | 20.674 | 0.428 | 0.0028 | 0.428 | 0.0081 | 0.428 | 0.0129 | 0.428 | 0.0034 | 0.428 | 0.0166 | 0.428 | -0.0083 | 0.428 | -0.0062 | 0.428 | -0.002 | 0.428 | 0.0092 | 0.428 | 0.0076 | 0.428 | -0.0041 | 0.428 | 0.0065
13 | 20.68 | 0.434 | 0.0039 | 0.434 | 0.0087 | 0.434 | 0.0129 | 0.434 | 0.0055 | 0.434 | 0.0182 | 0.434 | -0.0078 | 0.434 | -0.0046 | 0.434 | -0.0004 | 0.434 | 0.0103 | 0.434 | 0.0087 | 0.434 | -0.0041 | 0.434 | 0.0044
13.2 | 20.687 | 0.441 | 0.0034 | 0.441 | 0.0097 | 0.441 | 0.014 | 0.441 | 0.0044 | 0.441 | 0.0177 | 0.441 | -0.0067 | 0.441 | -0.0052 | 0.441 | -0.0009 | 0.441 | 0.0108 | 0.441 | 0.0081 | 0.441 | -0.0041 | 0.441 | 0.0071
13.4 | 20.693 | 0.447 | 0.0044 | 0.447 | 0.0087 | 0.447 | 0.0161 | 0.447 | 0.0044 | 0.447 | 0.0182 | 0.447 | -0.0083 | 0.447 | -0.0057 | 0.447 | -0.0014 | 0.447 | 0.0113 | 0.447 | 0.0081 | 0.447 | -0.0041 | 0.447 | 0.0065
13.6 | 20.7 | 0.454 | 0.0044 | 0.454 | 0.0081 | 0.454 | 0.0156 | 0.454 | 0.0044 | 0.454 | 0.0182 | 0.454 | -0.0078 | 0.454 | -0.0046 | 0.454 | -0.0014 | 0.454 | 0.0097 | 0.454 | 0.0081 | 0.454 | -0.0036 | 0.454 | 0.0065
13.8 | 20.707 | 0.461 | 0.0049 | 0.461 | 0.0097 | 0.461 | 0.015 | 0.461 | 0.0049 | 0.461 | 0.0177 | 0.461 | -0.0073 | 0.461 | -0.0057 | 0.461 | -0.0004 | 0.461 | 0.0119 | 0.461 | 0.0087 | 0.461 | -0.0041 | 0.461 | 0.0065
14 | 20.713 | 0.467 | 0.0044 | 0.467 | 0.0087 | 0.467 | 0.0166 | 0.467 | 0.0044 | 0.467 | 0.0198 | 0.467 | -0.0067 | 0.467 | -0.0041 | 0.467 | -0.0004 | 0.467 | 0.0119 | 0.467 | 0.0087 | 0.467 | -0.003 | 0.467 | 0.0076
14.2 | 20.72 | 0.474 | 0.0049 | 0.474 | 0.0092 | 0.474 | 0.0156 | 0.474 | 0.0049 | 0.474 | 0.0198 | 0.474 | -0.0073 | 0.474 | -0.0052 | 0.474 | -0.0004 | 0.474 | 0.0108 | 0.474 | 0.0092 | 0.474 | -0.003 | 0.474 | 0.0087
14.4 | 20.727 | 0.481 | 0.0049 | 0.481 | 0.0103 | 0.481 | 0.0145 | 0.481 | 0.006 | 0.481 | 0.0166 | 0.481 | -0.0073 | 0.481 | -0.0062 | 0.481 | -0.0014 | 0.481 | 0.0119 | 0.481 | 0.0087 | 0.481 | -0.0041 | 0.481 | 0.0071
14.6 | 20.734 | 0.488 | 0.0044 | 0.488 | 0.0108 | 0.488 | 0.0166 | 0.488 | 0.0044 | 0.488 | 0.0193 | 0.488 | -0.0057 | 0.488 | -0.0046 | 0.488 | -0.0009 | 0.488 | 0.0119 | 0.488 | 0.0087 | 0.488 | -0.0025 | 0.488 | 0.0087
14.8 | 20.74 | 0.494 | 0.006 | 0.494 | 0.0108 | 0.494 | 0.0172 | 0.494 | 0.0065 | 0.494 | 0.0198 | 0.494 | -0.0062 | 0.494 | -0.0046 | 0.494 | 0.0002 | 0.494 | 0.0124 | 0.494 | 0.0097 | 0.494 | -0.0025 | 0.494 | 0.0087
15 | 20.747 | 0.501 | 0.0049 | 0.501 | 0.0124 | 0.501 | 0.0182 | 0.501 | 0.0065 | 0.501 | 0.0204 | 0.501 | -0.0062 | 0.501 | -0.0046 | 0.501 | 0.0002 | 0.501 | 0.0129 | 0.501 | 0.0103 | 0.501 | -0.0025 | 0.501 | 0.0092
15.2 | 20.753 | 0.507 | 0.0044 | 0.507 | 0.0119 | 0.507 | 0.0161 | 0.507 | 0.0071 | 0.507 | 0.0177 | 0.507 | -0.0057 | 0.507 | -0.0057 | 0.507 | -0.0036 | 0.507 | 0.0129 | 0.507 | 0.0103 | 0.507 | -0.0025 | 0.507 | 0.0087
15.4 | 20.76 | 0.514 | 0.0065 | 0.514 | 0.0119 | 0.514 | 0.0188 | 0.514 | 0.0076 | 0.514 | 0.0198 | 0.514 | -0.0073 | 0.514 | -0.0041 | 0.514 | 0.0002 | 0.514 | 0.0129 | 0.514 | 0.0097 | 0.514 | -0.002 | 0.514 | 0.0092
15.6 | 20.767 | 0.521 | 0.0049 | 0.521 | 0.0129 | 0.521 | 0.0209 | 0.521 | 0.0087 | 0.521 | 0.0204 | 0.521 | -0.0046 | 0.521 | -0.0046 | 0.521 | 0.0007 | 0.521 | 0.0129 | 0.521 | 0.0124 | 0.521 | -0.0004 | 0.521 | 0.0092
15.8 | 20.773 | 0.527 | 0.0071 | 0.527 | 0.0129 | 0.527 | 0.0198 | 0.527 | 0.0087 | 0.527 | 0.0214 | 0.527 | -0.0052 | 0.527 | -0.0046 | 0.527 | 0.0023 | 0.527 | 0.0135 | 0.527 | 0.0119 | 0.527 | -0.0014 | 0.527 | 0.0103
16 | 20.78 | 0.534 | 0.0076 | 0.534 | 0.0124 | 0.534 | 0.0182 | 0.534 | 0.0076 | 0.534 | 0.0204 | 0.534 | -0.0062 | 0.534 | -0.0041 | 0.534 | 0.0002 | 0.534 | 0.0135 | 0.534 | 0.0108 | 0.534 | -0.0025 | 0.534 | 0.0092
16.2 | 20.787 | 0.541 | 0.0076 | 0.541 | 0.0135 | 0.541 | 0.0188 | 0.541 | 0.0081 | 0.541 | 0.0188 | 0.541 | -0.0046 | 0.541 | -0.0041 | 0.541 | -0.0004 | 0.541 | 0.014 | 0.541 | 0.0124 | 0.541 | -0.0009 | 0.541 | 0.0113
16.4 | 20.794 | 0.548 | 0.0087 | 0.548 | 0.0129 | 0.548 | 0.0209 | 0.548 | 0.0103 | 0.548 | 0.0204 | 0.548 | -0.0062 | 0.548 | -0.0041 | 0.548 | 0.0018 | 0.548 | 0.014 | 0.548 | 0.0119 | 0.548 | -0.002 | 0.548 | 0.0119
16.6 | 20.8 | 0.554 | 0.0087 | 0.554 | 0.014 | 0.554 | 0.0214 | 0.554 | 0.0097 | 0.554 | 0.0209 | 0.554 | -0.0052 | 0.554 | -0.0036 | 0.554 | 0.0023 | 0.554 | 0.0156 | 0.554 | 0.0129 | 0.554 | -0.0004 | 0.554 | 0.0119
16.8 | 20.807 | 0.561 | 0.0087 | 0.561 | 0.014 | 0.561 | 0.0193 | 0.561 | 0.0087 | 0.561 | 0.0198 | 0.561 | -0.0046 | 0.561 | -0.0041 | 0.561 | 0.0007 | 0.561 | 0.0145 | 0.561 | 0.0129 | 0.561 | -0.0014 | 0.561 | 0.0124
17 | 20.813 | 0.567 | 0.0071 | 0.567 | 0.0145 | 0.567 | 0.0198 | 0.567 | 0.0092 | 0.567 | 0.0209 | 0.567 | -0.0057 | 0.567 | -0.0046 | 0.567 | 0.0007 | 0.567 | 0.015 | 0.567 | 0.0129 | 0.567 | -0.0025 | 0.567 | 0.0119
17.2 | 20.82 | 0.574 | 0.0087 | 0.574 | 0.0166 | 0.574 | 0.023 | 0.574 | 0.0103 | 0.574 | 0.022 | 0.574 | -0.0046 | 0.574 | -0.0041 | 0.574 | 0.0012 | 0.574 | 0.0161 | 0.574 | 0.0129 | 0.574 | -0.0004 | 0.574 | 0.0124
17.4 | 20.827 | 0.581 | 0.0097 | 0.581 | 0.0156 | 0.581 | 0.0225 | 0.581 | 0.0108 | 0.581 | 0.0225 | 0.581 | -0.0046 | 0.581 | -0.0041 | 0.581 | 0.0023 | 0.581 | 0.0156 | 0.581 | 0.0135 | 0.581 | -0.0009 | 0.581 | 0.0124
17.6 | 20.834 | 0.588 | 0.0092 | 0.588 | 0.0161 | 0.588 | 0.0225 | 0.588 | 0.0113 | 0.588 | 0.022 | 0.588 | -0.0057 | 0.588 | -0.003 | 0.588 | 0.0023 | 0.588 | 0.0166 | 0.588 | 0.0135 | 0.588 | -0.0009 | 0.588 | 0.0129
17.8 | 20.84 | 0.594 | 0.0087 | 0.594 | 0.0161 | 0.594 | 0.0214 | 0.594 | 0.0124 | 0.594 | 0.0214 | 0.594 | -0.0041 | 0.594 | -0.0046 | 0.595 | 0.0002 | 0.595 | 0.015 | 0.594 | 0.015 | 0.594 | -0.0025 | 0.595 | 0.0129
18 | 20.847 | 0.601 | 0.0092 | 0.601 | 0.0161 | 0.601 | 0.023 | 0.601 | 0.0119 | 0.601 | 0.0225 | 0.601 | -0.0041 | 0.601 | -0.0036 | 0.601 | 0.0012 | 0.601 | 0.0161 | 0.601 | 0.014 | 0.601 | -0.0009 | 0.601 | 0.014
18.2 | 20.854 | 0.608 | 0.0092 | 0.608 | 0.0166 | 0.608 | 0.0225 | 0.608 | 0.0124 | 0.608 | 0.023 | 0.608 | -0.0041 | 0.608 | -0.0025 | 0.608 | 0.0034 | 0.608 | 0.0166 | 0.608 | 0.0161 | 0.608 | -0.0004 | 0.608 | 0.015
18.4 | 20.86 | 0.614 | 0.0108 | 0.614 | 0.0166 | 0.614 | 0.0225 | 0.614 | 0.0129 | 0.614 | 0.022 | 0.614 | -0.0041 | 0.614 | -0.002 | 0.614 | 0.0034 | 0.614 | 0.0172 | 0.614 | 0.0161 | 0.614 | 0.0002 | 0.614 | 0.015
18.6 | 20.867 | 0.621 | 0.0092 | 0.621 | 0.0161 | 0.621 | 0.023 | 0.621 | 0.0129 | 0.621 | 0.023 | 0.621 | -0.0046 | 0.621 | -0.0036 | 0.621 | 0.0018 | 0.621 | 0.0145 | 0.621 | 0.0145 | 0.621 | -0.0014 | 0.621 | 0.014
18.8 | 20.873 | 0.627 | 0.0108 | 0.627 | 0.0182 | 0.627 | 0.023 | 0.627 | 0.0129 | 0.627 | 0.0214 | 0.627 | -0.003 | 0.627 | -0.0025 | 0.628 | 0.0023 | 0.628 | 0.0172 | 0.627 | 0.0166 | 0.627 | -0.0009 | 0.628 | 0.0161
19 | 20.88 | 0.634 | 0.0113 | 0.634 | 0.0177 | 0.634 | 0.0246 | 0.634 | 0.0129 | 0.634 | 0.0225 | 0.634 | -0.0041 | 0.634 | -0.0014 | 0.634 | 0.0034 | 0.634 | 0.0172 | 0.634 | 0.0166 | 0.634 | 0.0002 | 0.634 | 0.0161
19.2 | 20.887 | 0.641 | 0.0113 | 0.641 | 0.0182 | 0.641 | 0.0246 | 0.641 | 0.0135 | 0.641 | 0.0241 | 0.641 | -0.0041 | 0.641 | -0.002 | 0.641 | 0.0034 | 0.641 | 0.0172 | 0.641 | 0.0161 | 0.641 | -0.0004 | 0.641 | 0.015
19.4 | 20.894 | 0.648 | 0.0124 | 0.648 | 0.0182 | 0.648 | 0.0246 | 0.648 | 0.0156 | 0.648 | 0.023 | 0.648 | -0.002 | 0.648 | -0.0009 | 0.648 | 0.0028 | 0.648 | 0.0172 | 0.648 | 0.0172 | 0.648 | -0.002 | 0.648 | 0.0166
19.6 | 20.901 | 0.655 | 0.0119 | 0.655 | 0.0172 | 0.655 | 0.0262 | 0.655 | 0.0156 | 0.655 | 0.0241 | 0.655 | -0.0036 | 0.655 | -0.0025 | 0.655 | 0.0039 | 0.655 | 0.0172 | 0.655 | 0.0172 | 0.655 | -0.0009 | 0.655 | 0.0156
19.8 | 20.907 | 0.661 | 0.0124 | 0.661 | 0.0204 | 0.661 | 0.0257 | 0.661 | 0.0161 | 0.661 | 0.0236 | 0.661 | -0.002 | 0.661 | -0.0009 | 0.661 | 0.0044 | 0.661 | 0.0198 | 0.661 | 0.0166 | 0.661 | -0.0004 | 0.661 | 0.0166
20 | 20.914 | 0.668 | 0.0129 | 0.668 | 0.0204 | 0.668 | 0.0262 | 0.668 | 0.0166 | 0.668 | 0.0251 | 0.668 | -0.0014 | 0.668 | -0.0004 | 0.668 | 0.0049 | 0.668 | 0.0188 | 0.668 | 0.0182 | 0.668 | 0.0023 | 0.668 | 0.0172
20.2 | 20.92 | 0.674 | 0.0124 | 0.674 | 0.0193 | 0.674 | 0.0262 | 0.674 | 0.0161 | 0.674 | 0.0257 | 0.674 | -0.0025 | 0.674 | -0.002 | 0.674 | 0.0044 | 0.674 | 0.0204 | 0.674 | 0.0172 | 0.674 | 0.0002 | 0.674 | 0.0172
20.4 | 20.927 | 0.681 | 0.0129 | 0.681 | 0.0177 | 0.681 | 0.0257 | 0.681 | 0.0161 | 0.681 | 0.0257 | 0.681 | -0.002 | 0.681 | -0.0025 | 0.681 | 0.0044 | 0.681 | 0.0177 | 0.681 | 0.0177 | 0.681 | -0.0004 | 0.681 | 0.0161
20.6 | 20.934 | 0.688 | 0.0129 | 0.688 | 0.0204 | 0.688 | 0.0267 | 0.688 | 0.0166 | 0.688 | 0.0257 | 0.688 | -0.0009 | 0.688 | -0.0004 | 0.688 | 0.0049 | 0.688 | 0.0198 | 0.688 | 0.0193 | 0.688 | 0.0012 | 0.688 | 0.0182
20.8 | 20.94 | 0.694 | 0.014 | 0.694 | 0.0209 | 0.694 | 0.0278 | 0.694 | 0.0172 | 0.694 | 0.0262 | 0.694 | -0.0009 | 0.694 | -0.0009 | 0.694 | 0.0055 | 0.694 | 0.0209 | 0.694 | 0.0193 | 0.694 | 0.0023 | 0.694 | 0.0182
21 | 20.947 | 0.701 | 0.0129 | 0.701 | 0.0204 | 0.701 | 0.0283 | 0.701 | 0.0177 | 0.701 | 0.0257 | 0.701 | -0.0004 | 0.701 | 0.0002 | 0.701 | 0.0044 | 0.701 | 0.0209 | 0.701 | 0.0209 | 0.701 | 0.0023 | 0.701 | 0.0198
21.2 | 20.954 | 0.708 | 0.0135 | 0.708 | 0.0198 | 0.708 | 0.0267 | 0.708 | 0.0161 | 0.708 | 0.0257 | 0.708 | -0.0025 | 0.708 | -0.0014 | 0.708 | 0.0049 | 0.708 | 0.0182 | 0.708 | 0.0177 | 0.708 | 0.0002 | 0.708 | 0.0177
21.4 | 20.961 | 0.715 | 0.0145 | 0.715 | 0.0209 | 0.715 | 0.0278 | 0.715 | 0.0182 | 0.715 | 0.0257 | 0.715 | -0.0004 | 0.715 | -0.002 | 0.715 | 0.006 | 0.715 | 0.0193 | 0.715 | 0.0193 | 0.715 | 0.0012 | 0.715 | 0.0188
21.6 | 20.967 | 0.721 | 0.015 | 0.721 | 0.0225 | 0.721 | 0.0299 | 0.721 | 0.0198 | 0.721 | 0.0262 | 0.721 | -0.0004 | 0.721 | -0.0004 | 0.721 | 0.0044 | 0.721 | 0.0214 | 0.721 | 0.0209 | 0.721 | 0.0034 | 0.721 | 0.0209
21.8 | 20.974 | 0.728 | 0.0145 | 0.728 | 0.0225 | 0.728 | 0.0299 | 0.728 | 0.0193 | 0.728 | 0.0273 | 0.728 | 0.0002 | 0.728 | 0.0002 | 0.728 | 0.006 | 0.728 | 0.0209 | 0.728 | 0.0204 | 0.728 | 0.0018 | 0.728 | 0.0204
22 | 20.98 | 0.734 | 0.0166 | 0.734 | 0.0214 | 0.734 | 0.0299 | 0.734 | 0.0177 | 0.734 | 0.0257 | 0.734 | -0.0041 | 0.734 | -0.0036 | 0.734 | 0.0065 | 0.734 | 0.0193 | 0.734 | 0.0172 | 0.734 | 0.0002 | 0.734 | 0.0177
22.2 | 20.987 | 0.741 | 0.0161 | 0.741 | 0.0214 | 0.741 | 0.0294 | 0.741 | 0.0193 | 0.741 | 0.0262 | 0.741 | -0.0014 | 0.741 | -0.0009 | 0.741 | 0.006 | 0.741 | 0.0204 | 0.741 | 0.0193 | 0.741 | 0.0007 | 0.741 | 0.0188
22.4 | 20.994 | 0.748 | 0.0156 | 0.748 | 0.0225 | 0.748 | 0.0299 | 0.748 | 0.0198 | 0.748 | 0.0273 | 0.748 | 0.0002 | 0.748 | 0.0007 | 0.748 | 0.0081 | 0.748 | 0.023 | 0.748 | 0.0209 | 0.748 | 0.0028 | 0.748 | 0.0204
22.6 | 21 | 0.754 | 0.0166 | 0.754 | 0.023 | 0.754 | 0.0305 | 0.754 | 0.0214 | 0.754 | 0.0278 | 0.754 | 0.0007 | 0.754 | 0.0007 | 0.754 | 0.0071 | 0.754 | 0.0225 | 0.754 | 0.0225 | 0.754 | 0.0028 | 0.754 | 0.0209
22.8 | 21.007 | 0.761 | 0.0166 | 0.761 | 0.023 | 0.761 | 0.0299 | 0.761 | 0.0193 | 0.761 | 0.0273 | 0.761 | -0.0009 | 0.761 | -0.0014 | 0.761 | 0.0076 | 0.761 | 0.0214 | 0.761 | 0.0198 | 0.761 | 0.0018 | 0.761 | 0.0182
23 | 21.014 | 0.768 | 0.0166 | 0.768 | 0.0214 | 0.768 | 0.0315 | 0.768 | 0.0182 | 0.768 | 0.0273 | 0.768 | 0.0002 | 0.768 | 0.0002 | 0.768 | 0.0081 | 0.768 | 0.0214 | 0.768 | 0.0193 | 0.768 | 0.0012 | 0.768 | 0.0204
23.2 | 21.021 | 0.775 | 0.0172 | 0.775 | 0.023 | 0.775 | 0.0321 | 0.775 | 0.0209 | 0.775 | 0.0294 | 0.775 | 0.0007 | 0.775 | 0.0018 | 0.775 | 0.0087 | 0.775 | 0.0225 | 0.775 | 0.0225 | 0.775 | 0.0023 | 0.775 | 0.022
23.4 | 21.027 | 0.781 | 0.0172 | 0.781 | 0.0246 | 0.781 | 0.0326 | 0.781 | 0.022 | 0.781 | 0.0294 | 0.781 | 0.0012 | 0.781 | 0.0012 | 0.781 | 0.0092 | 0.781 | 0.023 | 0.781 | 0.0225 | 0.781 | 0.0034 | 0.781 | 0.0225
23.6 | 21.034 | 0.788 | 0.0177 | 0.788 | 0.0241 | 0.788 | 0.0337 | 0.788 | 0.0214 | 0.788 | 0.0294 | 0.788 | 0.0018 | 0.788 | 0.0018 | 0.788 | 0.0087 | 0.788 | 0.022 | 0.788 | 0.022 | 0.788 | 0.0007 | 0.788 | 0.0214
23.8 | 21.04 | 0.794 | 0.0166 | 0.794 | 0.0246 | 0.794 | 0.0326 | 0.794 | 0.0209 | 0.794 | 0.0289 | 0.794 | 0.0002 | 0.794 | -0.0004 | 0.794 | 0.0081 | 0.794 | 0.023 | 0.794 | 0.0214 | 0.794 | 0.0023 | 0.794 | 0.0214
24 | 21.047 | 0.801 | 0.0177 | 0.801 | 0.0257 | 0.801 | 0.0337 | 0.801 | 0.023 | 0.801 | 0.0294 | 0.801 | 0.0012 | 0.801 | 0.0002 | 0.801 | 0.0087 | 0.801 | 0.022 | 0.801 | 0.022 | 0.801 | 0.0028 | 0.801 | 0.0225
24.2 | 21.054 | 0.808 | 0.0177 | 0.808 | 0.0257 | 0.808 | 0.0342 | 0.808 | 0.022 | 0.808 | 0.0299 | 0.808 | 0.0034 | 0.808 | 0.0034 | 0.808 | 0.0087 | 0.808 | 0.0236 | 0.808 | 0.022 | 0.808 | 0.0023 | 0.808 | 0.0225
24.4 | 21.061 | 0.815 | 0.0182 | 0.815 | 0.0257 | 0.815 | 0.0342 | 0.815 | 0.023 | 0.815 | 0.0305 | 0.815 | 0.0012 | 0.815 | 0.0012 | 0.815 | 0.0092 | 0.815 | 0.0225 | 0.815 | 0.0236 | 0.815 | 0.0039 | 0.815 | 0.0225
24.6 | 21.068 | 0.822 | 0.0161 | 0.822 | 0.0257 | 0.822 | 0.0342 | 0.822 | 0.0225 | 0.822 | 0.0294 | 0.822 | 0.0002 | 0.822 | 0.0002 | 0.822 | 0.0087 | 0.822 | 0.0225 | 0.822 | 0.022 | 0.822 | 0.0039 | 0.822 | 0.0214
24.8 | 21.074 | 0.828 | 0.0193 | 0.828 | 0.0257 | 0.828 | 0.0352 | 0.828 | 0.022 | 0.828 | 0.0299 | 0.828 | 0.0023 | 0.828 | 0.0012 | 0.828 | 0.0097 | 0.828 | 0.0246 | 0.828 | 0.022 | 0.828 | 0.0044 | 0.828 | 0.0214
25 | 21.081 | 0.835 | 0.0182 | 0.835 | 0.0273 | 0.835 | 0.0352 | 0.835 | 0.0241 | 0.835 | 0.031 | 0.835 | 0.0023 | 0.835 | 0.0018 | 0.835 | 0.0097 | 0.835 | 0.0241 | 0.835 | 0.0236 | 0.835 | 0.0044 | 0.835 | 0.0236
25.2 | 21.087 | 0.841 | 0.0198 | 0.841 | 0.0257 | 0.841 | 0.0363 | 0.841 | 0.0241 | 0.841 | 0.031 | 0.841 | 0.0034 | 0.841 | 0.0023 | 0.841 | 0.0108 | 0.841 | 0.0251 | 0.841 | 0.023 | 0.841 | 0.0044 | 0.841 | 0.0236
25.4 | 21.094 | 0.848 | 0.0182 | 0.848 | 0.0257 | 0.848 | 0.0358 | 0.848 | 0.0246 | 0.848 | 0.031 | 0.848 | 0.0012 | 0.848 | 0.0007 | 0.848 | 0.0119 | 0.848 | 0.0251 | 0.848 | 0.023 | 0.848 | 0.0044 | 0.848 | 0.0236
25.6 | 21.101 | 0.855 | 0.0177 | 0.855 | 0.0267 | 0.855 | 0.0368 | 0.855 | 0.0241 | 0.855 | 0.0305 | 0.855 | 0.0012 | 0.855 | 0.0012 | 0.855 | 0.0097 | 0.855 | 0.0251 | 0.855 | 0.0241 | 0.855 | 0.0044 | 0.855 | 0.0246
25.8 | 21.107 | 0.861 | 0.0204 | 0.861 | 0.0273 | 0.861 | 0.0379 | 0.861 | 0.0257 | 0.861 | 0.0326 | 0.861 | 0.0023 | 0.861 | 0.0023 | 0.861 | 0.0129 | 0.861 | 0.0257 | 0.861 | 0.0251 | 0.861 | 0.0044 | 0.861 | 0.0246
26 | 21.114 | 0.868 | 0.0204 | 0.868 | 0.0283 | 0.868 | 0.0379 | 0.868 | 0.0262 | 0.868 | 0.0326 | 0.868 | 0.0034 | 0.868 | 0.0028 | 0.868 | 0.0119 | 0.868 | 0.0262 | 0.868 | 0.0251 | 0.868 | 0.0055 | 0.868 | 0.0251
26.2 | 21.121 | 0.875 | 0.0182 | 0.875 | 0.0294 | 0.875 | 0.0374 | 0.875 | 0.0257 | 0.875 | 0.031 | 0.875 | 0.0007 | 0.875 | 0.0018 | 0.875 | 0.0108 | 0.875 | 0.0257 | 0.875 | 0.0257 | 0.875 | 0.0049 | 0.875 | 0.0251
26.4 | 21.128 | 0.882 | 0.0177 | 0.882 | 0.0283 | 0.882 | 0.0358 | 0.882 | 0.0257 | 0.882 | 0.0326 | 0.882 | 0.0007 | 0.882 | 0.0007 | 0.882 | 0.0124 | 0.882 | 0.0257 | 0.882 | 0.0251 | 0.882 | 0.0049 | 0.882 | 0.0251
26.6 | 21.134 | 0.888 | 0.0204 | 0.888 | 0.0289 | 0.888 | 0.0384 | 0.888 | 0.0278 | 0.888 | 0.0321 | 0.888 | 0.0028 | 0.888 | 0.0028 | 0.888 | 0.0119 | 0.888 | 0.0257 | 0.888 | 0.0262 | 0.888 | 0.0065 | 0.888 | 0.0267
26.8 | 21.141 | 0.895 | 0.0204 | 0.895 | 0.0294 | 0.895 | 0.0395 | 0.895 | 0.0262 | 0.895 | 0.0337 | 0.895 | 0.0023 | 0.895 | 0.0018 | 0.895 | 0.0119 | 0.895 | 0.0267 | 0.895 | 0.0257 | 0.895 | 0.0044 | 0.895 | 0.0257
27 | 21.147 | 0.901 | 0.0204 | 0.901 | 0.0294 | 0.901 | 0.0395 | 0.901 | 0.0267 | 0.901 | 0.0337 | 0.901 | 0.0028 | 0.901 | 0.0018 | 0.901 | 0.0124 | 0.901 | 0.0278 | 0.901 | 0.0267 | 0.901 | 0.006 | 0.901 | 0.0262
27.2 | 21.154 | 0.908 | 0.0193 | 0.908 | 0.0294 | 0.908 | 0.0384 | 0.908 | 0.0273 | 0.908 | 0.0331 | 0.908 | 0.0034 | 0.908 | 0.0018 | 0.908 | 0.0129 | 0.908 | 0.0257 | 0.908 | 0.0257 | 0.908 | 0.0049 | 0.908 | 0.0267
27.4 | 21.161 | 0.915 | 0.0198 | 0.915 | 0.0299 | 0.915 | 0.04 | 0.915 | 0.0289 | 0.915 | 0.0342 | 0.915 | 0.0044 | 0.915 | 0.0012 | 0.915 | 0.0124 | 0.915 | 0.0267 | 0.915 | 0.0257 | 0.915 | 0.0049 | 0.915 | 0.0257
27.6 | 21.167 | 0.921 | 0.0225 | 0.921 | 0.031 | 0.921 | 0.0411 | 0.921 | 0.0294 | 0.921 | 0.0342 | 0.921 | 0.0044 | 0.921 | 0.0034 | 0.921 | 0.0129 | 0.921 | 0.0267 | 0.921 | 0.0278 | 0.921 | 0.0076 | 0.921 | 0.0267
27.8 | 21.174 | 0.928 | 0.022 | 0.928 | 0.0299 | 0.928 | 0.0411 | 0.928 | 0.0299 | 0.928 | 0.0337 | 0.928 | 0.0044 | 0.928 | 0.0044 | 0.928 | 0.0129 | 0.928 | 0.0267 | 0.928 | 0.0262 | 0.928 | 0.006 | 0.928 | 0.0273
28 | 21.181 | 0.935 | 0.0214 | 0.935 | 0.0315 | 0.935 | 0.04 | 0.935 | 0.0294 | 0.935 | 0.0326 | 0.935 | 0.0044 | 0.935 | 0.0023 | 0.935 | 0.0129 | 0.935 | 0.0273 | 0.935 | 0.0267 | 0.935 | 0.0071 | 0.935 | 0.0267
28.2 | 21.188 | 0.942 | 0.022 | 0.942 | 0.031 | 0.942 | 0.0411 | 0.942 | 0.0294 | 0.942 | 0.0337 | 0.942 | 0.0049 | 0.942 | 0.0034 | 0.942 | 0.014 | 0.942 | 0.0283 | 0.942 | 0.0267 | 0.942 | 0.0071 | 0.942 | 0.0278
28.4 | 21.194 | 0.948 | 0.023 | 0.948 | 0.0337 | 0.948 | 0.0411 | 0.948 | 0.0299 | 0.948 | 0.0352 | 0.948 | 0.0044 | 0.948 | 0.0049 | 0.948 | 0.0156 | 0.948 | 0.0299 | 0.948 | 0.0294 | 0.948 | 0.0087 | 0.948 | 0.0294
28.6 | 21.201 | 0.955 | 0.0225 | 0.955 | 0.0321 | 0.955 | 0.0411 | 0.955 | 0.0305 | 0.955 | 0.0347 | 0.955 | 0.0055 | 0.955 | 0.0039 | 0.955 | 0.0161 | 0.955 | 0.0289 | 0.955 | 0.0289 | 0.955 | 0.0087 | 0.955 | 0.0299
28.8 | 21.207 | 0.961 | 0.022 | 0.961 | 0.0326 | 0.961 | 0.0406 | 0.961 | 0.0299 | 0.961 | 0.0347 | 0.961 | 0.0055 | 0.961 | 0.0034 | 0.961 | 0.0145 | 0.961 | 0.0294 | 0.961 | 0.0289 | 0.961 | 0.0076 | 0.961 | 0.0278
29 | 21.214 | 0.968 | 0.0214 | 0.968 | 0.0337 | 0.968 | 0.0422 | 0.968 | 0.0315 | 0.968 | 0.0368 | 0.968 | 0.0044 | 0.968 | 0.0039 | 0.968 | 0.0166 | 0.968 | 0.0289 | 0.968 | 0.0294 | 0.968 | 0.0081 | 0.968 | 0.0294
29.2 | 21.221 | 0.975 | 0.023 | 0.975 | 0.0337 | 0.975 | 0.0427 | 0.975 | 0.0315 | 0.975 | 0.0363 | 0.975 | 0.006 | 0.975 | 0.0044 | 0.975 | 0.0161 | 0.975 | 0.0299 | 0.975 | 0.0294 | 0.975 | 0.0087 | 0.975 | 0.0299
29.4 | 21.227 | 0.981 | 0.0225 | 0.981 | 0.0337 | 0.981 | 0.0427 | 0.981 | 0.0331 | 0.981 | 0.0374 | 0.981 | 0.0049 | 0.981 | 0.0049 | 0.981 | 0.0156 | 0.981 | 0.0299 | 0.981 | 0.0299 | 0.981 | 0.0097 | 0.981 | 0.0305
29.6 | 21.234 | 0.988 | 0.022 | 0.988 | 0.0342 | 0.988 | 0.0427 | 0.988 | 0.0331 | 0.988 | 0.0368 | 0.988 | 0.0055 | 0.988 | 0.0044 | 0.988 | 0.0166 | 0.988 | 0.0289 | 0.988 | 0.0294 | 0.988 | 0.0081 | 0.988 | 0.0299
29.8 | 21.241 | 0.995 | 0.0236 | 0.995 | 0.0337 | 0.995 | 0.0438 | 0.995 | 0.0326 | 0.995 | 0.0358 | 0.995 | 0.0071 | 0.995 | 0.0039 | 0.995 | 0.0166 | 0.995 | 0.0289 | 0.995 | 0.0289 | 0.995 | 0.0076 | 0.995 | 0.0299
30 | 21.246 | 1 | 0.022 | 1 | 0.0342 | 1 | 0.0432 | 1 | 0.0337 | 1 | 0.0363 | 1 | 0.006 | 1 | 0.0044 | 1 | 0.0161 | 1 | 0.0299 | 1 | 0.0299 | 1 | 0.0087 | 1 | 0.0299
30.2 | 21.252 | 1.006 | 0.0241 | 1.006 | 0.0347 | 1.006 | 0.0443 | 1.006 | 0.0337 | 1.006 | 0.0374 | 1.006 | 0.0071 | 1.006 | 0.0049 | 1.006 | 0.0161 | 1.006 | 0.0299 | 1.006 | 0.0299 | 1.006 | 0.0097 | 1.006 | 0.031
30.4 | 21.259 | 1.013 | 0.0241 | 1.013 | 0.0352 | 1.013 | 0.0438 | 1.013 | 0.0342 | 1.013 | 0.0374 | 1.013 | 0.0076 | 1.013 | 0.0055 | 1.013 | 0.0172 | 1.013 | 0.0299 | 1.013 | 0.0315 | 1.013 | 0.0097 | 1.013 | 0.0326
30.6 | 21.265 | 1.019 | 0.0246 | 1.019 | 0.0368 | 1.019 | 0.0432 | 1.019 | 0.0337 | 1.019 | 0.0374 | 1.019 | 0.0087 | 1.019 | 0.0044 | 1.019 | 0.0177 | 1.019 | 0.0299 | 1.019 | 0.0305 | 1.019 | 0.0087 | 1.019 | 0.0321
30.8 | 21.272 | 1.026 | 0.0241 | 1.026 | 0.0352 | 1.026 | 0.0443 | 1.026 | 0.0342 | 1.026 | 0.0358 | 1.026 | 0.0065 | 1.026 | 0.0044 | 1.026 | 0.0166 | 1.026 | 0.0305 | 1.026 | 0.0315 | 1.026 | 0.0092 | 1.026 | 0.0321
31 | 21.279 | 1.033 | 0.0257 | 1.033 | 0.0379 | 1.033 | 0.0453 | 1.033 | 0.0352 | 1.033 | 0.0374 | 1.033 | 0.0087 | 1.033 | 0.0049 | 1.033 | 0.0172 | 1.033 | 0.0315 | 1.033 | 0.0321 | 1.033 | 0.0108 | 1.033 | 0.0326
31.2 | 21.285 | 1.039 | 0.0257 | 1.039 | 0.0374 | 1.039 | 0.0469 | 1.039 | 0.0352 | 1.039 | 0.0384 | 1.039 | 0.0087 | 1.039 | 0.0049 | 1.039 | 0.0182 | 1.039 | 0.0315 | 1.039 | 0.0331 | 1.039 | 0.0097 | 1.039 | 0.0337
31.4 | 21.292 | 1.046 | 0.0257 | 1.046 | 0.0368 | 1.046 | 0.0469 | 1.046 | 0.0358 | 1.046 | 0.0384 | 1.046 | 0.0097 | 1.046 | 0.006 | 1.046 | 0.0188 | 1.046 | 0.0321 | 1.046 | 0.0315 | 1.046 | 0.0108 | 1.046 | 0.0326
31.6 | 21.299 | 1.053 | 0.0251 | 1.053 | 0.0352 | 1.053 | 0.0464 | 1.053 | 0.0358 | 1.053 | 0.0358 | 1.053 | 0.0081 | 1.053 | 0.0044 | 1.053 | 0.0172 | 1.053 | 0.0326 | 1.053 | 0.0337 | 1.053 | 0.0119 | 1.053 | 0.0331
31.8 | 21.305 | 1.059 | 0.0262 | 1.059 | 0.0374 | 1.059 | 0.0469 | 1.059 | 0.0374 | 1.059 | 0.0384 | 1.059 | 0.0087 | 1.059 | 0.0055 | 1.059 | 0.0193 | 1.059 | 0.0321 | 1.059 | 0.0331 | 1.059 | 0.0119 | 1.059 | 0.0337
32 | 21.312 | 1.066 | 0.0262 | 1.066 | 0.0379 | 1.066 | 0.0469 | 1.066 | 0.0368 | 1.066 | 0.0395 | 1.066 | 0.0103 | 1.066 | 0.0071 | 1.066 | 0.0188 | 1.066 | 0.0337 | 1.066 | 0.0331 | 1.066 | 0.0124 | 1.066 | 0.0337
32.2 | 21.319 | 1.073 | 0.0257 | 1.073 | 0.0384 | 1.073 | 0.0475 | 1.073 | 0.0379 | 1.073 | 0.0411 | 1.073 | 0.0092 | 1.073 | 0.0065 | 1.073 | 0.0209 | 1.073 | 0.0331 | 1.073 | 0.0342 | 1.073 | 0.0129 | 1.073 | 0.0337
32.4 | 21.325 | 1.079 | 0.0262 | 1.079 | 0.0363 | 1.079 | 0.0475 | 1.079 | 0.0374 | 1.079 | 0.0384 | 1.079 | 0.0087 | 1.079 | 0.006 | 1.079 | 0.0188 | 1.079 | 0.0326 | 1.079 | 0.0337 | 1.079 | 0.0119 | 1.079 | 0.0342
32.6 | 21.332 | 1.086 | 0.0257 | 1.086 | 0.0379 | 1.086 | 0.0475 | 1.086 | 0.0363 | 1.086 | 0.039 | 1.086 | 0.0103 | 1.086 | 0.006 | 1.086 | 0.0188 | 1.086 | 0.0337 | 1.086 | 0.0337 | 1.086 | 0.0124 | 1.086 | 0.0342
32.8 | 21.339 | 1.093 | 0.0262 | 1.093 | 0.04 | 1.093 | 0.0485 | 1.093 | 0.0384 | 1.093 | 0.0416 | 1.093 | 0.0119 | 1.093 | 0.0065 | 1.093 | 0.0204 | 1.093 | 0.0337 | 1.093 | 0.0342 | 1.093 | 0.0129 | 1.093 | 0.0347
33 | 21.345 | 1.099 | 0.0283 | 1.099 | 0.04 | 1.099 | 0.0485 | 1.099 | 0.0395 | 1.099 | 0.0411 | 1.099 | 0.0108 | 1.099 | 0.0081 | 1.099 | 0.0204 | 1.099 | 0.0337 | 1.099 | 0.0342 | 1.099 | 0.0119 | 1.099 | 0.0352
33.2 | 21.352 | 1.106 | 0.0267 | 1.106 | 0.0395 | 1.106 | 0.0496 | 1.106 | 0.0379 | 1.106 | 0.039 | 1.106 | 0.0124 | 1.106 | 0.0065 | 1.106 | 0.0193 | 1.106 | 0.0342 | 1.106 | 0.0347 | 1.106 | 0.0129 | 1.106 | 0.0358
33.4 | 21.359 | 1.113 | 0.0273 | 1.113 | 0.0384 | 1.113 | 0.0496 | 1.113 | 0.0379 | 1.113 | 0.039 | 1.113 | 0.0119 | 1.113 | 0.0065 | 1.113 | 0.0177 | 1.113 | 0.0337 | 1.113 | 0.0352 | 1.113 | 0.0129 | 1.113 | 0.0358
33.6 | 21.366 | 1.12 | 0.0278 | 1.12 | 0.04 | 1.12 | 0.0501 | 1.12 | 0.04 | 1.12 | 0.0411 | 1.12 | 0.0119 | 1.12 | 0.0081 | 1.12 | 0.0204 | 1.12 | 0.0342 | 1.12 | 0.0358 | 1.12 | 0.0129 | 1.12 | 0.0363
33.8 | 21.372 | 1.126 | 0.0283 | 1.126 | 0.0406 | 1.126 | 0.0507 | 1.126 | 0.0406 | 1.126 | 0.0406 | 1.126 | 0.0124 | 1.126 | 0.0087 | 1.126 | 0.0198 | 1.126 | 0.0342 | 1.126 | 0.0374 | 1.126 | 0.0135 | 1.126 | 0.0379
34 | 21.379 | 1.133 | 0.0289 | 1.133 | 0.04 | 1.133 | 0.0501 | 1.133 | 0.04 | 1.133 | 0.0406 | 1.133 | 0.0124 | 1.133 | 0.0087 | 1.133 | 0.0204 | 1.133 | 0.0342 | 1.133 | 0.0363 | 1.133 | 0.0135 | 1.133 | 0.0368
34.2 | 21.386 | 1.14 | 0.0289 | 1.14 | 0.0384 | 1.14 | 0.0512 | 1.14 | 0.039 | 1.14 | 0.04 | 1.14 | 0.0124 | 1.14 | 0.0081 | 1.14 | 0.0193 | 1.14 | 0.0342 | 1.14 | 0.0368 | 1.14 | 0.015 | 1.14 | 0.0363
34.4 | 21.392 | 1.146 | 0.0283 | 1.146 | 0.0395 | 1.146 | 0.0512 | 1.146 | 0.0395 | 1.146 | 0.04 | 1.146 | 0.0129 | 1.146 | 0.0081 | 1.146 | 0.0193 | 1.146 | 0.0342 | 1.146 | 0.0374 | 1.146 | 0.0145 | 1.146 | 0.0379
34.6 | 21.399 | 1.153 | 0.0305 | 1.153 | 0.0422 | 1.153 | 0.0528 | 1.153 | 0.0422 | 1.153 | 0.0427 | 1.153 | 0.0129 | 1.153 | 0.0097 | 1.153 | 0.023 | 1.153 | 0.0358 | 1.153 | 0.0368 | 1.153 | 0.015 | 1.153 | 0.0379
34.8 | 21.406 | 1.16 | 0.0299 | 1.16 | 0.0416 | 1.16 | 0.0523 | 1.16 | 0.0422 | 1.16 | 0.0416 | 1.16 | 0.014 | 1.16 | 0.0087 | 1.159 | 0.0225 | 1.16 | 0.0358 | 1.16 | 0.0379 | 1.16 | 0.0166 | 1.16 | 0.0379
35 | 21.412 | 1.166 | 0.0289 | 1.166 | 0.0406 | 1.166 | 0.0533 | 1.166 | 0.0416 | 1.166 | 0.0427 | 1.166 | 0.014 | 1.166 | 0.0087 | 1.166 | 0.0214 | 1.166 | 0.0358 | 1.166 | 0.0368 | 1.166 | 0.0156 | 1.166 | 0.0363
35.2 | 21.419 | 1.173 | 0.0294 | 1.173 | 0.0406 | 1.173 | 0.0539 | 1.173 | 0.0416 | 1.173 | 0.0427 | 1.173 | 0.0135 | 1.173 | 0.0092 | 1.173 | 0.0214 | 1.173 | 0.0379 | 1.173 | 0.0368 | 1.173 | 0.0156 | 1.173 | 0.0379
35.4 | 21.426 | 1.18 | 0.0299 | 1.18 | 0.0432 | 1.18 | 0.0539 | 1.18 | 0.0432 | 1.18 | 0.0432 | 1.18 | 0.0156 | 1.18 | 0.0087 | 1.18 | 0.023 | 1.18 | 0.0368 | 1.18 | 0.0384 | 1.18 | 0.0166 | 1.18 | 0.0379
35.6 | 21.432 | 1.186 | 0.031 | 1.186 | 0.0432 | 1.186 | 0.0539 | 1.186 | 0.0432 | 1.186 | 0.0427 | 1.186 | 0.015 | 1.186 | 0.0097 | 1.186 | 0.023 | 1.186 | 0.0374 | 1.186 | 0.0384 | 1.186 | 0.0161 | 1.186 | 0.039
35.8 | 21.439 | 1.193 | 0.0299 | 1.193 | 0.0427 | 1.193 | 0.0544 | 1.193 | 0.0427 | 1.193 | 0.0427 | 1.193 | 0.0161 | 1.193 | 0.0087 | 1.193 | 0.022 | 1.193 | 0.0368 | 1.193 | 0.0368 | 1.193 | 0.0166 | 1.193 | 0.0379
36 | 21.446 | 1.2 | 0.031 | 1.2 | 0.0427 | 1.2 | 0.0539 | 1.2 | 0.0427 | 1.2 | 0.0432 | 1.2 | 0.0166 | 1.2 | 0.0092 | 1.2 | 0.0214 | 1.2 | 0.0358 | 1.2 | 0.0363 | 1.2 | 0.0166 | 1.2 | 0.0363
36.2 | 21.452 | 1.206 | 0.0315 | 1.206 | 0.0443 | 1.206 | 0.0554 | 1.206 | 0.0448 | 1.206 | 0.0448 | 1.206 | 0.0156 | 1.206 | 0.0103 | 1.206 | 0.023 | 1.206 | 0.0379 | 1.206 | 0.0384 | 1.206 | 0.0172 | 1.206 | 0.04
36.4 | 21.459 | 1.213 | 0.0321 | 1.213 | 0.0432 | 1.213 | 0.0554 | 1.213 | 0.0427 | 1.213 | 0.0427 | 1.213 | 0.0166 | 1.213 | 0.0103 | 1.213 | 0.0236 | 1.213 | 0.0379 | 1.213 | 0.04 | 1.213 | 0.0177 | 1.213 | 0.0416
36.6 | 21.466 | 1.22 | 0.0321 | 1.22 | 0.0432 | 1.22 | 0.0554 | 1.22 | 0.0438 | 1.22 | 0.0438 | 1.22 | 0.0166 | 1.22 | 0.0103 | 1.22 | 0.022 | 1.22 | 0.0379 | 1.22 | 0.0384 | 1.22 | 0.0172 | 1.22 | 0.039
36.8 | 21.472 | 1.226 | 0.031 | 1.226 | 0.0438 | 1.226 | 0.0544 | 1.226 | 0.0443 | 1.226 | 0.0448 | 1.226 | 0.0161 | 1.226 | 0.0103 | 1.226 | 0.0236 | 1.226 | 0.0347 | 1.226 | 0.0379 | 1.226 | 0.0166 | 1.226 | 0.039
37 | 21.479 | 1.233 | 0.0337 | 1.233 | 0.0432 | 1.233 | 0.0576 | 1.233 | 0.0438 | 1.233 | 0.0427 | 1.233 | 0.0172 | 1.233 | 0.0113 | 1.233 | 0.0225 | 1.233 | 0.0384 | 1.233 | 0.0406 | 1.233 | 0.0193 | 1.233 | 0.04
37.2 | 21.486 | 1.24 | 0.0321 | 1.24 | 0.0453 | 1.24 | 0.057 | 1.24 | 0.0453 | 1.24 | 0.0443 | 1.24 | 0.0177 | 1.24 | 0.0113 | 1.24 | 0.0241 | 1.24 | 0.0384 | 1.24 | 0.04 | 1.24 | 0.0182 | 1.24 | 0.0422
37.4 | 21.492 | 1.246 | 0.0337 | 1.246 | 0.0443 | 1.246 | 0.0592 | 1.246 | 0.0459 | 1.246 | 0.0438 | 1.246 | 0.0182 | 1.246 | 0.0119 | 1.246 | 0.0246 | 1.246 | 0.0395 | 1.246 | 0.0406 | 1.246 | 0.0193 | 1.246 | 0.0411
37.6 | 21.499 | 1.253 | 0.0331 | 1.253 | 0.0453 | 1.253 | 0.057 | 1.253 | 0.0459 | 1.253 | 0.0448 | 1.253 | 0.0188 | 1.253 | 0.0124 | 1.253 | 0.0251 | 1.253 | 0.0384 | 1.253 | 0.039 | 1.253 | 0.0188 | 1.253 | 0.0384
37.8 | 21.506 | 1.26 | 0.0326 | 1.26 | 0.0453 | 1.26 | 0.0576 | 1.26 | 0.0464 | 1.26 | 0.0453 | 1.26 | 0.0182 | 1.26 | 0.0113 | 1.26 | 0.0251 | 1.26 | 0.039 | 1.26 | 0.04 | 1.26 | 0.0188 | 1.26 | 0.0406
38 | 21.512 | 1.266 | 0.0342 | 1.266 | 0.0464 | 1.266 | 0.0592 | 1.266 | 0.0469 | 1.266 | 0.0464 | 1.266 | 0.0209 | 1.266 | 0.0129 | 1.266 | 0.0257 | 1.266 | 0.0411 | 1.266 | 0.0411 | 1.266 | 0.0204 | 1.266 | 0.0411
38.2 | 21.519 | 1.273 | 0.0337 | 1.273 | 0.0469 | 1.273 | 0.0586 | 1.273 | 0.0469 | 1.273 | 0.0464 | 1.273 | 0.0198 | 1.273 | 0.0124 | 1.273 | 0.0257 | 1.273 | 0.0406 | 1.273 | 0.0411 | 1.273 | 0.0193 | 1.273 | 0.0411
38.4 | 21.526 | 1.28 | 0.0337 | 1.28 | 0.0459 | 1.28 | 0.057 | 1.28 | 0.0464 | 1.28 | 0.0464 | 1.28 | 0.0193 | 1.28 | 0.0119 | 1.28 | 0.0251 | 1.28 | 0.0384 | 1.28 | 0.04 | 1.28 | 0.0188 | 1.28 | 0.0411
38.6 | 21.533 | 1.287 | 0.0342 | 1.287 | 0.0464 | 1.287 | 0.0581 | 1.287 | 0.0469 | 1.287 | 0.0464 | 1.287 | 0.0188 | 1.287 | 0.0124 | 1.287 | 0.0257 | 1.287 | 0.0395 | 1.287 | 0.039 | 1.287 | 0.0182 | 1.287 | 0.0406
38.8 | 21.539 | 1.293 | 0.0342 | 1.293 | 0.0475 | 1.293 | 0.0592 | 1.293 | 0.048 | 1.293 | 0.0475 | 1.293 | 0.0204 | 1.293 | 0.0129 | 1.293 | 0.0262 | 1.293 | 0.0411 | 1.293 | 0.0411 | 1.293 | 0.0209 | 1.293 | 0.0427
39 | 21.546 | 1.3 | 0.0342 | 1.3 | 0.0469 | 1.3 | 0.0608 | 1.3 | 0.0475 | 1.3 | 0.0475 | 1.3 | 0.0204 | 1.3 | 0.0124 | 1.3 | 0.0273 | 1.3 | 0.0422 | 1.3 | 0.0422 | 1.3 | 0.0204 | 1.3 | 0.0427
39.2 | 21.552 | 1.306 | 0.0342 | 1.306 | 0.0469 | 1.306 | 0.0597 | 1.306 | 0.0469 | 1.306 | 0.0469 | 1.306 | 0.0188 | 1.306 | 0.0129 | 1.306 | 0.0257 | 1.306 | 0.0395 | 1.306 | 0.0411 | 1.306 | 0.0182 | 1.306 | 0.0427
39.4 | 21.559 | 1.313 | 0.0342 | 1.313 | 0.0475 | 1.313 | 0.0597 | 1.313 | 0.0475 | 1.313 | 0.0469 | 1.313 | 0.0198 | 1.313 | 0.0129 | 1.313 | 0.0257 | 1.313 | 0.0384 | 1.313 | 0.0416 | 1.313 | 0.0198 | 1.313 | 0.0422
39.6 | 21.566 | 1.32 | 0.0347 | 1.32 | 0.0475 | 1.32 | 0.0613 | 1.32 | 0.0491 | 1.32 | 0.0475 | 1.32 | 0.0225 | 1.32 | 0.0129 | 1.32 | 0.0273 | 1.32 | 0.0406 | 1.32 | 0.0438 | 1.32 | 0.0209 | 1.32 | 0.0427
39.8 | 21.572 | 1.326 | 0.0352 | 1.326 | 0.0491 | 1.326 | 0.0613 | 1.326 | 0.0501 | 1.326 | 0.0485 | 1.326 | 0.022 | 1.326 | 0.014 | 1.326 | 0.0273 | 1.326 | 0.0416 | 1.326 | 0.0427 | 1.326 | 0.022 | 1.326 | 0.0432
40 | 21.579 | 1.333 | 0.0347 | 1.333 | 0.0475 | 1.333 | 0.0597 | 1.333 | 0.0491 | 1.333 | 0.048 | 1.333 | 0.022 | 1.333 | 0.0135 | 1.333 | 0.0278 | 1.333 | 0.0384 | 1.333 | 0.0432 | 1.333 | 0.0209 | 1.333 | 0.0432
40.2 | 21.586 | 1.34 | 0.0358 | 1.34 | 0.0475 | 1.34 | 0.0597 | 1.34 | 0.0507 | 1.34 | 0.0491 | 1.34 | 0.0214 | 1.34 | 0.0145 | 1.34 | 0.0278 | 1.34 | 0.04 | 1.34 | 0.0427 | 1.34 | 0.0204 | 1.34 | 0.0427
40.4 | 21.593 | 1.347 | 0.0358 | 1.347 | 0.0485 | 1.347 | 0.0618 | 1.347 | 0.0501 | 1.347 | 0.0491 | 1.347 | 0.0225 | 1.347 | 0.0145 | 1.347 | 0.0289 | 1.347 | 0.0416 | 1.347 | 0.0432 | 1.347 | 0.0214 | 1.347 | 0.0432
40.6 | 21.599 | 1.353 | 0.0374 | 1.353 | 0.0496 | 1.353 | 0.0613 | 1.353 | 0.0517 | 1.353 | 0.0512 | 1.353 | 0.0225 | 1.353 | 0.015 | 1.353 | 0.0294 | 1.353 | 0.0422 | 1.353 | 0.0432 | 1.353 | 0.023 | 1.353 | 0.0438
40.8 | 21.606 | 1.36 | 0.0374 | 1.36 | 0.0496 | 1.36 | 0.0618 | 1.36 | 0.0512 | 1.36 | 0.0507 | 1.36 | 0.022 | 1.36 | 0.0161 | 1.36 | 0.0289 | 1.36 | 0.0422 | 1.36 | 0.0432 | 1.36 | 0.0225 | 1.36 | 0.0427
41 | 21.613 | 1.367 | 0.0347 | 1.367 | 0.0491 | 1.367 | 0.0613 | 1.367 | 0.0507 | 1.367 | 0.0485 | 1.367 | 0.0236 | 1.367 | 0.014 | 1.366 | 0.0278 | 1.367 | 0.0427 | 1.367 | 0.0438 | 1.367 | 0.022 | 1.367 | 0.0438
41.2 | 21.619 | 1.373 | 0.0374 | 1.373 | 0.0507 | 1.373 | 0.0618 | 1.373 | 0.0512 | 1.373 | 0.0507 | 1.373 | 0.022 | 1.373 | 0.0166 | 1.373 | 0.0289 | 1.373 | 0.0422 | 1.373 | 0.0427 | 1.373 | 0.0214 | 1.373 | 0.0427
41.4 | 21.626 | 1.38 | 0.0368 | 1.38 | 0.0501 | 1.38 | 0.064 | 1.38 | 0.0512 | 1.38 | 0.0512 | 1.38 | 0.0236 | 1.38 | 0.0161 | 1.38 | 0.0294 | 1.38 | 0.0422 | 1.38 | 0.0438 | 1.38 | 0.0225 | 1.38 | 0.0432
41.6 | 21.632 | 1.386 | 0.0368 | 1.386 | 0.0512 | 1.386 | 0.0629 | 1.386 | 0.0523 | 1.386 | 0.0507 | 1.386 | 0.0246 | 1.386 | 0.015 | 1.387 | 0.0305 | 1.387 | 0.0432 | 1.386 | 0.0443 | 1.386 | 0.0225 | 1.387 | 0.0443
41.8 | 21.639 | 1.393 | 0.0363 | 1.393 | 0.0507 | 1.393 | 0.0634 | 1.393 | 0.0539 | 1.393 | 0.0512 | 1.393 | 0.0246 | 1.393 | 0.0161 | 1.393 | 0.0294 | 1.393 | 0.0427 | 1.393 | 0.0432 | 1.393 | 0.0214 | 1.393 | 0.0427
42 | 21.646 | 1.4 | 0.0374 | 1.4 | 0.0501 | 1.4 | 0.0634 | 1.4 | 0.0533 | 1.4 | 0.0512 | 1.4 | 0.0246 | 1.4 | 0.0166 | 1.4 | 0.0294 | 1.4 | 0.0427 | 1.4 | 0.0448 | 1.4 | 0.0236 | 1.4 | 0.0448
42.2 | 21.653 | 1.407 | 0.0379 | 1.407 | 0.0512 | 1.407 | 0.064 | 1.407 | 0.0544 | 1.407 | 0.0523 | 1.407 | 0.0257 | 1.407 | 0.0166 | 1.407 | 0.0305 | 1.407 | 0.0427 | 1.407 | 0.0448 | 1.407 | 0.0225 | 1.407 | 0.0453
42.4 | 21.659 | 1.413 | 0.0384 | 1.413 | 0.0517 | 1.413 | 0.0645 | 1.413 | 0.0544 | 1.413 | 0.0523 | 1.413 | 0.0262 | 1.413 | 0.0166 | 1.413 | 0.0299 | 1.413 | 0.0438 | 1.413 | 0.0443 | 1.413 | 0.0236 | 1.413 | 0.0453
42.6 | 21.666 | 1.42 | 0.0374 | 1.42 | 0.0507 | 1.42 | 0.065 | 1.42 | 0.0533 | 1.42 | 0.0512 | 1.42 | 0.0273 | 1.42 | 0.0166 | 1.42 | 0.0299 | 1.42 | 0.0427 | 1.42 | 0.0464 | 1.42 | 0.0246 | 1.42 | 0.0464
42.8 | 21.673 | 1.427 | 0.0358 | 1.427 | 0.0517 | 1.427 | 0.064 | 1.427 | 0.0549 | 1.427 | 0.0523 | 1.427 | 0.0257 | 1.427 | 0.0156 | 1.427 | 0.0299 | 1.427 | 0.0432 | 1.427 | 0.0464 | 1.427 | 0.023 | 1.427 | 0.0464
43 | 21.679 | 1.433 | 0.0379 | 1.433 | 0.0512 | 1.433 | 0.0655 | 1.433 | 0.0549 | 1.433 | 0.0523 | 1.433 | 0.0267 | 1.433 | 0.0172 | 1.433 | 0.031 | 1.433 | 0.0448 | 1.433 | 0.0464 | 1.433 | 0.0251 | 1.433 | 0.0464
43.2 | 21.686 | 1.44 | 0.039 | 1.44 | 0.0523 | 1.44 | 0.0655 | 1.44 | 0.0549 | 1.44 | 0.0523 | 1.44 | 0.0278 | 1.44 | 0.0166 | 1.44 | 0.0321 | 1.44 | 0.0432 | 1.44 | 0.0469 | 1.44 | 0.0251 | 1.44 | 0.048
43.4 | 21.693 | 1.447 | 0.04 | 1.447 | 0.0523 | 1.447 | 0.0655 | 1.447 | 0.0549 | 1.447 | 0.0544 | 1.447 | 0.0273 | 1.447 | 0.0166 | 1.447 | 0.0321 | 1.447 | 0.0443 | 1.447 | 0.0469 | 1.447 | 0.0257 | 1.447 | 0.0469
43.6 | 21.699 | 1.453 | 0.0374 | 1.453 | 0.0523 | 1.453 | 0.065 | 1.453 | 0.0533 | 1.453 | 0.0533 | 1.453 | 0.0267 | 1.453 | 0.0156 | 1.453 | 0.0326 | 1.453 | 0.0443 | 1.453 | 0.0459 | 1.453 | 0.0241 | 1.453 | 0.0464
43.8 | 21.706 | 1.46 | 0.0406 | 1.46 | 0.0533 | 1.46 | 0.0677 | 1.46 | 0.0554 | 1.46 | 0.0544 | 1.46 | 0.0278 | 1.46 | 0.0172 | 1.46 | 0.0315 | 1.46 | 0.0448 | 1.46 | 0.0469 | 1.46 | 0.0257 | 1.46 | 0.0475
44 | 21.713 | 1.467 | 0.0411 | 1.467 | 0.0533 | 1.467 | 0.0677 | 1.467 | 0.0554 | 1.467 | 0.0549 | 1.467 | 0.0294 | 1.467 | 0.0188 | 1.467 | 0.0337 | 1.467 | 0.0453 | 1.467 | 0.0475 | 1.467 | 0.0257 | 1.467 | 0.0469
44.2 | 21.719 | 1.473 | 0.04 | 1.473 | 0.0533 | 1.473 | 0.0682 | 1.473 | 0.0554 | 1.473 | 0.0544 | 1.473 | 0.0299 | 1.473 | 0.0182 | 1.473 | 0.0321 | 1.473 | 0.0448 | 1.473 | 0.0485 | 1.473 | 0.0262 | 1.473 | 0.0485
44.4 | 21.726 | 1.48 | 0.0384 | 1.48 | 0.0549 | 1.48 | 0.0677 | 1.48 | 0.0554 | 1.48 | 0.0544 | 1.48 | 0.0294 | 1.48 | 0.0177 | 1.48 | 0.0331 | 1.48 | 0.0464 | 1.48 | 0.0469 | 1.48 | 0.0257 | 1.48 | 0.0469
44.6 | 21.733 | 1.487 | 0.04 | 1.487 | 0.0533 | 1.487 | 0.0682 | 1.487 | 0.0565 | 1.487 | 0.0549 | 1.487 | 0.0299 | 1.487 | 0.0182 | 1.487 | 0.0337 | 1.487 | 0.0459 | 1.487 | 0.0475 | 1.487 | 0.0262 | 1.487 | 0.048
44.8 | 21.739 | 1.493 | 0.0406 | 1.493 | 0.0549 | 1.493 | 0.0682 | 1.493 | 0.057 | 1.493 | 0.0549 | 1.493 | 0.0305 | 1.493 | 0.0193 | 1.493 | 0.0337 | 1.493 | 0.0469 | 1.493 | 0.0491 | 1.493 | 0.0273 | 1.493 | 0.0491
45 | 21.746 | 1.5 | 0.0422 | 1.5 | 0.0549 | 1.5 | 0.0687 | 1.5 | 0.0592 | 1.5 | 0.0554 | 1.5 | 0.0299 | 1.5 | 0.0204 | 1.5 | 0.0342 | 1.5 | 0.0469 | 1.5 | 0.048 | 1.5 | 0.0257 | 1.5 | 0.0507
45.2 | 21.753 | 1.507 | 0.0395 | 1.507 | 0.0533 | 1.507 | 0.0687 | 1.507 | 0.056 | 1.507 | 0.0544 | 1.507 | 0.0299 | 1.507 | 0.0182 | 1.507 | 0.0342 | 1.507 | 0.0469 | 1.507 | 0.0485 | 1.507 | 0.0267 | 1.507 | 0.0496
45.4 | 21.76 | 1.514 | 0.039 | 1.514 | 0.0539 | 1.514 | 0.0677 | 1.514 | 0.056 | 1.514 | 0.0539 | 1.514 | 0.0305 | 1.514 | 0.0182 | 1.514 | 0.0347 | 1.514 | 0.0469 | 1.514 | 0.0485 | 1.514 | 0.0267 | 1.514 | 0.0491
45.6 | 21.766 | 1.52 | 0.0411 | 1.52 | 0.0549 | 1.52 | 0.0693 | 1.52 | 0.0586 | 1.52 | 0.0554 | 1.52 | 0.031 | 1.52 | 0.0204 | 1.52 | 0.0347 | 1.52 | 0.0469 | 1.52 | 0.0491 | 1.52 | 0.0267 | 1.52 | 0.0507
45.8 | 21.773 | 1.527 | 0.0416 | 1.527 | 0.0554 | 1.527 | 0.0693 | 1.527 | 0.0576 | 1.527 | 0.0554 | 1.527 | 0.0315 | 1.527 | 0.0198 | 1.527 | 0.0342 | 1.527 | 0.0469 | 1.527 | 0.0496 | 1.527 | 0.0278 | 1.527 | 0.0507
46 | 21.779 | 1.533 | 0.0384 | 1.533 | 0.0549 | 1.533 | 0.0693 | 1.533 | 0.057 | 1.533 | 0.0554 | 1.533 | 0.0326 | 1.533 | 0.0182 | 1.533 | 0.0352 | 1.533 | 0.0469 | 1.533 | 0.0507 | 1.533 | 0.0283 | 1.533 | 0.0507
46.2 | 21.786 | 1.54 | 0.0406 | 1.54 | 0.0554 | 1.54 | 0.0698 | 1.54 | 0.0565 | 1.54 | 0.056 | 1.54 | 0.0331 | 1.54 | 0.0182 | 1.54 | 0.0342 | 1.54 | 0.0464 | 1.54 | 0.0496 | 1.54 | 0.0283 | 1.54 | 0.0507
46.4 | 21.793 | 1.547 | 0.0406 | 1.547 | 0.056 | 1.547 | 0.0719 | 1.547 | 0.0586 | 1.547 | 0.057 | 1.547 | 0.0326 | 1.547 | 0.0209 | 1.547 | 0.0352 | 1.547 | 0.0469 | 1.547 | 0.0496 | 1.547 | 0.0289 | 1.547 | 0.0512
46.6 | 21.799 | 1.553 | 0.0427 | 1.553 | 0.0565 | 1.553 | 0.0719 | 1.553 | 0.0602 | 1.553 | 0.0586 | 1.553 | 0.0342 | 1.553 | 0.0204 | 1.553 | 0.0374 | 1.553 | 0.0485 | 1.553 | 0.0507 | 1.553 | 0.0294 | 1.553 | 0.0512
46.8 | 21.806 | 1.56 | 0.0416 | 1.56 | 0.057 | 1.56 | 0.0709 | 1.56 | 0.0602 | 1.56 | 0.0576 | 1.56 | 0.0337 | 1.56 | 0.0209 | 1.56 | 0.0368 | 1.56 | 0.0485 | 1.56 | 0.0501 | 1.56 | 0.0299 | 1.56 | 0.0512
47 | 21.813 | 1.567 | 0.0422 | 1.567 | 0.056 | 1.567 | 0.0719 | 1.567 | 0.0597 | 1.567 | 0.056 | 1.567 | 0.0337 | 1.567 | 0.0193 | 1.567 | 0.0363 | 1.567 | 0.048 | 1.567 | 0.0507 | 1.567 | 0.0294 | 1.567 | 0.0512
47.2 | 21.82 | 1.574 | 0.0422 | 1.574 | 0.0576 | 1.574 | 0.0714 | 1.574 | 0.0602 | 1.574 | 0.0581 | 1.574 | 0.0342 | 1.574 | 0.0204 | 1.574 | 0.0379 | 1.574 | 0.0485 | 1.574 | 0.0512 | 1.574 | 0.0294 | 1.574 | 0.0512
47.4 | 21.826 | 1.58 | 0.0432 | 1.58 | 0.057 | 1.58 | 0.0725 | 1.58 | 0.0608 | 1.58 | 0.0581 | 1.58 | 0.0347 | 1.58 | 0.0214 | 1.58 | 0.0374 | 1.58 | 0.0496 | 1.58 | 0.0517 | 1.58 | 0.0305 | 1.58 | 0.0523
47.6 | 21.833 | 1.587 | 0.0427 | 1.587 | 0.0592 | 1.587 | 0.0719 | 1.587 | 0.0613 | 1.587 | 0.0592 | 1.587 | 0.0374 | 1.587 | 0.0209 | 1.587 | 0.0374 | 1.587 | 0.0501 | 1.587 | 0.0512 | 1.587 | 0.0299 | 1.587 | 0.0528
47.8 | 21.839 | 1.593 | 0.0422 | 1.593 | 0.0554 | 1.593 | 0.0719 | 1.593 | 0.0597 | 1.593 | 0.0565 | 1.593 | 0.0358 | 1.593 | 0.0204 | 1.593 | 0.0368 | 1.593 | 0.0491 | 1.593 | 0.0512 | 1.593 | 0.0299 | 1.593 | 0.0539
48 | 21.846 | 1.6 | 0.0427 | 1.6 | 0.057 | 1.6 | 0.0725 | 1.6 | 0.0608 | 1.6 | 0.0581 | 1.6 | 0.0368 | 1.6 | 0.0209 | 1.6 | 0.0374 | 1.6 | 0.0501 | 1.6 | 0.0512 | 1.6 | 0.0305 | 1.6 | 0.0523
48.2 | 21.853 | 1.607 | 0.0432 | 1.607 | 0.0592 | 1.607 | 0.0725 | 1.607 | 0.0618 | 1.607 | 0.0592 | 1.607 | 0.0379 | 1.607 | 0.0225 | 1.607 | 0.0379 | 1.607 | 0.0501 | 1.607 | 0.0517 | 1.607 | 0.0299 | 1.607 | 0.0549
48.4 | 21.86 | 1.614 | 0.0443 | 1.614 | 0.0586 | 1.614 | 0.0735 | 1.614 | 0.0624 | 1.614 | 0.0592 | 1.614 | 0.0374 | 1.614 | 0.023 | 1.614 | 0.0384 | 1.614 | 0.0512 | 1.614 | 0.0523 | 1.614 | 0.0315 | 1.614 | 0.0539
48.6 | 21.866 | 1.62 | 0.0427 | 1.62 | 0.057 | 1.62 | 0.0751 | 1.62 | 0.0613 | 1.62 | 0.0576 | 1.62 | 0.0363 | 1.62 | 0.0214 | 1.62 | 0.0374 | 1.62 | 0.0507 | 1.62 | 0.0517 | 1.62 | 0.0299 | 1.62 | 0.0528
48.8 | 21.873 | 1.627 | 0.0432 | 1.627 | 0.057 | 1.627 | 0.0746 | 1.627 | 0.0602 | 1.627 | 0.0576 | 1.627 | 0.0358 | 1.627 | 0.0214 | 1.627 | 0.0363 | 1.627 | 0.0496 | 1.627 | 0.0528 | 1.627 | 0.0315 | 1.627 | 0.0549
49 | 21.88 | 1.634 | 0.0448 | 1.634 | 0.0586 | 1.634 | 0.0741 | 1.634 | 0.0624 | 1.634 | 0.0597 | 1.634 | 0.0384 | 1.634 | 0.023 | 1.634 | 0.0379 | 1.634 | 0.0512 | 1.634 | 0.0523 | 1.634 | 0.0315 | 1.634 | 0.0533
49.2 | 21.886 | 1.64 | 0.0427 | 1.64 | 0.0602 | 1.64 | 0.0762 | 1.64 | 0.0618 | 1.64 | 0.0613 | 1.64 | 0.039 | 1.64 | 0.0236 | 1.64 | 0.039 | 1.64 | 0.0512 | 1.64 | 0.0533 | 1.64 | 0.0331 | 1.64 | 0.0549
49.4 | 21.893 | 1.647 | 0.0443 | 1.647 | 0.0586 | 1.647 | 0.0746 | 1.647 | 0.0624 | 1.647 | 0.0597 | 1.647 | 0.0395 | 1.647 | 0.022 | 1.647 | 0.039 | 1.647 | 0.0512 | 1.647 | 0.0539 | 1.647 | 0.0326 | 1.647 | 0.0549
49.6 | 21.9 | 1.654 | 0.0448 | 1.654 | 0.0576 | 1.654 | 0.0756 | 1.654 | 0.0634 | 1.654 | 0.0602 | 1.654 | 0.039 | 1.654 | 0.023 | 1.654 | 0.039 | 1.654 | 0.0512 | 1.654 | 0.0533 | 1.654 | 0.0326 | 1.654 | 0.0549
49.8 | 21.906 | 1.66 | 0.0443 | 1.66 | 0.0592 | 1.66 | 0.0756 | 1.66 | 0.064 | 1.66 | 0.0608 | 1.66 | 0.04 | 1.66 | 0.0225 | 1.66 | 0.039 | 1.66 | 0.0512 | 1.66 | 0.0549 | 1.66 | 0.0337 | 1.66 | 0.0549
50 | 21.913 | 1.667 | 0.0459 | 1.667 | 0.0608 | 1.667 | 0.0767 | 1.667 | 0.064 | 1.667 | 0.0618 | 1.667 | 0.0406 | 1.667 | 0.0241 | 1.667 | 0.0411 | 1.667 | 0.0517 | 1.667 | 0.0544 | 1.667 | 0.0331 | 1.667 | 0.0554
50.2 | 21.92 | 1.674 | 0.0464 | 1.674 | 0.0602 | 1.674 | 0.0767 | 1.674 | 0.064 | 1.674 | 0.0608 | 1.674 | 0.04 | 1.674 | 0.023 | 1.674 | 0.04 | 1.674 | 0.0512 | 1.674 | 0.0544 | 1.674 | 0.0337 | 1.674 | 0.0554
50.4 | 21.927 | 1.681 | 0.0459 | 1.681 | 0.0586 | 1.681 | 0.0756 | 1.681 | 0.064 | 1.681 | 0.0602 | 1.681 | 0.039 | 1.681 | 0.022 | 1.681 | 0.0384 | 1.681 | 0.0517 | 1.681 | 0.0549 | 1.681 | 0.0337 | 1.681 | 0.0539
50.6 | 21.933 | 1.687 | 0.0464 | 1.687 | 0.0592 | 1.687 | 0.0767 | 1.687 | 0.0655 | 1.687 | 0.0618 | 1.687 | 0.0406 | 1.687 | 0.0236 | 1.687 | 0.0395 | 1.687 | 0.0523 | 1.687 | 0.0544 | 1.687 | 0.0331 | 1.687 | 0.0554
50.8 | 21.94 | 1.694 | 0.0469 | 1.694 | 0.0608 | 1.694 | 0.0772 | 1.694 | 0.064 | 1.694 | 0.0608 | 1.694 | 0.0406 | 1.694 | 0.0225 | 1.694 | 0.0411 | 1.694 | 0.0528 | 1.694 | 0.0549 | 1.694 | 0.0342 | 1.694 | 0.056
51 | 21.946 | 1.7 | 0.0469 | 1.7 | 0.0613 | 1.7 | 0.0772 | 1.7 | 0.065 | 1.7 | 0.0618 | 1.7 | 0.0416 | 1.7 | 0.0241 | 1.7 | 0.0406 | 1.7 | 0.0528 | 1.7 | 0.0554 | 1.7 | 0.0342 | 1.7 | 0.057
51.2 | 21.953 | 1.707 | 0.0459 | 1.707 | 0.0597 | 1.707 | 0.0767 | 1.707 | 0.0645 | 1.707 | 0.0618 | 1.707 | 0.0416 | 1.707 | 0.0236 | 1.707 | 0.039 | 1.707 | 0.0544 | 1.707 | 0.0544 | 1.707 | 0.0337 | 1.707 | 0.0549
51.4 | 21.96 | 1.714 | 0.0464 | 1.714 | 0.0597 | 1.714 | 0.0762 | 1.714 | 0.065 | 1.714 | 0.0618 | 1.714 | 0.0411 | 1.714 | 0.0241 | 1.714 | 0.0384 | 1.714 | 0.0539 | 1.714 | 0.056 | 1.714 | 0.0347 | 1.714 | 0.056
51.6 | 21.966 | 1.72 | 0.048 | 1.72 | 0.0624 | 1.72 | 0.0783 | 1.72 | 0.0661 | 1.72 | 0.0629 | 1.72 | 0.0432 | 1.72 | 0.0251 | 1.72 | 0.0406 | 1.72 | 0.0544 | 1.72 | 0.0554 | 1.72 | 0.0342 | 1.72 | 0.0576
51.8 | 21.973 | 1.727 | 0.0469 | 1.727 | 0.0618 | 1.727 | 0.0799 | 1.727 | 0.0666 | 1.727 | 0.0629 | 1.727 | 0.0438 | 1.727 | 0.0246 | 1.727 | 0.0416 | 1.727 | 0.0549 | 1.727 | 0.0565 | 1.727 | 0.0358 | 1.727 | 0.057
52 | 21.98 | 1.734 | 0.0469 | 1.734 | 0.0608 | 1.734 | 0.0778 | 1.734 | 0.0666 | 1.734 | 0.0634 | 1.734 | 0.0427 | 1.734 | 0.0251 | 1.734 | 0.0384 | 1.734 | 0.0533 | 1.734 | 0.056 | 1.734 | 0.0368 | 1.734 | 0.0586
52.2 | 21.987 | 1.741 | 0.0469 | 1.741 | 0.0608 | 1.741 | 0.0778 | 1.741 | 0.0661 | 1.741 | 0.0629 | 1.741 | 0.0432 | 1.741 | 0.0251 | 1.741 | 0.04 | 1.741 | 0.0539 | 1.741 | 0.0554 | 1.741 | 0.0347 | 1.741 | 0.0565
52.4 | 21.993 | 1.747 | 0.0469 | 1.747 | 0.0608 | 1.747 | 0.0794 | 1.747 | 0.0671 | 1.747 | 0.0645 | 1.747 | 0.0432 | 1.747 | 0.0262 | 1.747 | 0.04 | 1.747 | 0.0544 | 1.747 | 0.0592 | 1.747 | 0.0379 | 1.747 | 0.0592
52.6 | 22 | 1.754 | 0.0491 | 1.754 | 0.0624 | 1.754 | 0.0799 | 1.754 | 0.0682 | 1.754 | 0.0645 | 1.754 | 0.0438 | 1.754 | 0.0262 | 1.754 | 0.0416 | 1.754 | 0.0544 | 1.754 | 0.0576 | 1.754 | 0.0368 | 1.754 | 0.0586
52.8 | 22.006 | 1.76 | 0.0469 | 1.76 | 0.0602 | 1.76 | 0.0778 | 1.76 | 0.0677 | 1.76 | 0.0645 | 1.76 | 0.0448 | 1.76 | 0.0251 | 1.76 | 0.0406 | 1.76 | 0.0554 | 1.76 | 0.056 | 1.76 | 0.0363 | 1.76 | 0.057
53 | 22.013 | 1.767 | 0.0485 | 1.767 | 0.0608 | 1.767 | 0.0778 | 1.767 | 0.0677 | 1.767 | 0.064 | 1.767 | 0.0438 | 1.767 | 0.0251 | 1.767 | 0.039 | 1.767 | 0.0544 | 1.767 | 0.0576 | 1.767 | 0.0363 | 1.767 | 0.056
53.2 | 22.02 | 1.774 | 0.0485 | 1.774 | 0.0624 | 1.774 | 0.0794 | 1.774 | 0.0682 | 1.774 | 0.065 | 1.774 | 0.0453 | 1.774 | 0.0267 | 1.774 | 0.0422 | 1.774 | 0.0549 | 1.774 | 0.0576 | 1.774 | 0.0368 | 1.774 | 0.0581
53.4 | 22.027 | 1.781 | 0.0491 | 1.781 | 0.0613 | 1.781 | 0.0788 | 1.781 | 0.0682 | 1.781 | 0.0655 | 1.781 | 0.0464 | 1.781 | 0.0262 | 1.781 | 0.0427 | 1.781 | 0.0554 | 1.781 | 0.0581 | 1.781 | 0.0379 | 1.781 | 0.0586
53.6 | 22.033 | 1.787 | 0.0501 | 1.787 | 0.0624 | 1.787 | 0.0799 | 1.787 | 0.0682 | 1.787 | 0.065 | 1.787 | 0.0459 | 1.787 | 0.0262 | 1.787 | 0.0427 | 1.787 | 0.0554 | 1.787 | 0.0586 | 1.787 | 0.0379 | 1.787 | 0.0586
53.8 | 22.04 | 1.794 | 0.0491 | 1.794 | 0.0634 | 1.794 | 0.0799 | 1.794 | 0.0682 | 1.794 | 0.065 | 1.794 | 0.0453 | 1.794 | 0.0257 | 1.794 | 0.0427 | 1.794 | 0.0544 | 1.794 | 0.057 | 1.794 | 0.0368 | 1.794 | 0.057
54 | 22.047 | 1.801 | 0.0507 | 1.801 | 0.0629 | 1.801 | 0.0799 | 1.801 | 0.0682 | 1.801 | 0.0661 | 1.801 | 0.0469 | 1.801 | 0.0262 | 1.801 | 0.0427 | 1.801 | 0.056 | 1.801 | 0.0576 | 1.801 | 0.0368 | 1.801 | 0.0576
54.2 | 22.053 | 1.807 | 0.0501 | 1.807 | 0.064 | 1.807 | 0.0815 | 1.807 | 0.0682 | 1.807 | 0.0661 | 1.807 | 0.048 | 1.807 | 0.0267 | 1.807 | 0.0438 | 1.807 | 0.0565 | 1.807 | 0.0592 | 1.807 | 0.0384 | 1.807 | 0.0597
54.4 | 22.06 | 1.814 | 0.0512 | 1.814 | 0.0634 | 1.814 | 0.0815 | 1.814 | 0.0703 | 1.814 | 0.0671 | 1.814 | 0.0485 | 1.814 | 0.0278 | 1.814 | 0.0432 | 1.814 | 0.057 | 1.814 | 0.0592 | 1.814 | 0.039 | 1.814 | 0.0608
54.6 | 22.066 | 1.82 | 0.0507 | 1.82 | 0.0634 | 1.82 | 0.081 | 1.82 | 0.0687 | 1.82 | 0.0671 | 1.82 | 0.0469 | 1.82 | 0.0262 | 1.82 | 0.0427 | 1.82 | 0.0565 | 1.82 | 0.0554 | 1.82 | 0.0363 | 1.82 | 0.0576
54.8 | 22.073 | 1.827 | 0.0501 | 1.827 | 0.0634 | 1.827 | 0.0815 | 1.827 | 0.0693 | 1.827 | 0.0666 | 1.827 | 0.0475 | 1.827 | 0.0273 | 1.827 | 0.0432 | 1.827 | 0.057 | 1.827 | 0.0576 | 1.827 | 0.0379 | 1.827 | 0.0581
55 | 22.08 | 1.834 | 0.0512 | 1.834 | 0.0645 | 1.834 | 0.082 | 1.834 | 0.0703 | 1.834 | 0.0682 | 1.834 | 0.0485 | 1.834 | 0.0289 | 1.834 | 0.0438 | 1.834 | 0.0586 | 1.834 | 0.0586 | 1.834 | 0.0406 | 1.834 | 0.0608
55.2 | 22.087 | 1.841 | 0.0512 | 1.841 | 0.0645 | 1.841 | 0.082 | 1.841 | 0.0709 | 1.841 | 0.0682 | 1.841 | 0.0491 | 1.841 | 0.0283 | 1.841 | 0.0432 | 1.841 | 0.0576 | 1.841 | 0.0602 | 1.841 | 0.0406 | 1.841 | 0.0629
55.4 | 22.094 | 1.848 | 0.0512 | 1.848 | 0.064 | 1.848 | 0.082 | 1.848 | 0.0703 | 1.848 | 0.0666 | 1.848 | 0.0485 | 1.848 | 0.0283 | 1.848 | 0.0438 | 1.848 | 0.0581 | 1.848 | 0.0581 | 1.848 | 0.039 | 1.848 | 0.0592
55.6 | 22.1 | 1.854 | 0.0517 | 1.854 | 0.064 | 1.854 | 0.081 | 1.854 | 0.0714 | 1.854 | 0.0677 | 1.854 | 0.0507 | 1.854 | 0.0294 | 1.854 | 0.0427 | 1.854 | 0.056 | 1.854 | 0.057 | 1.854 | 0.0384 | 1.854 | 0.0592
55.8 | 22.107 | 1.861 | 0.0512 | 1.861 | 0.065 | 1.861 | 0.0831 | 1.861 | 0.0714 | 1.861 | 0.0682 | 1.861 | 0.0507 | 1.861 | 0.0294 | 1.861 | 0.0432 | 1.861 | 0.0581 | 1.861 | 0.0602 | 1.861 | 0.04 | 1.861 | 0.0608
56 | 22.113 | 1.867 | 0.0517 | 1.867 | 0.064 | 1.867 | 0.0836 | 1.867 | 0.0714 | 1.867 | 0.0682 | 1.867 | 0.0507 | 1.867 | 0.0299 | 1.867 | 0.0448 | 1.867 | 0.0592 | 1.867 | 0.0597 | 1.867 | 0.04 | 1.867 | 0.0613
56.2 | 22.12 | 1.874 | 0.0523 | 1.874 | 0.0645 | 1.874 | 0.0826 | 1.874 | 0.0719 | 1.874 | 0.0677 | 1.874 | 0.0507 | 1.874 | 0.0299 | 1.874 | 0.0432 | 1.874 | 0.0586 | 1.874 | 0.0602 | 1.874 | 0.0406 | 1.874 | 0.0613
56.4 | 22.127 | 1.881 | 0.0523 | 1.881 | 0.0645 | 1.881 | 0.0831 | 1.881 | 0.0719 | 1.881 | 0.0682 | 1.881 | 0.0512 | 1.881 | 0.0283 | 1.881 | 0.0438 | 1.881 | 0.056 | 1.881 | 0.0592 | 1.881 | 0.0395 | 1.881 | 0.0597
56.6 | 22.133 | 1.887 | 0.0533 | 1.887 | 0.064 | 1.887 | 0.0831 | 1.887 | 0.0719 | 1.887 | 0.0687 | 1.887 | 0.0512 | 1.887 | 0.0294 | 1.887 | 0.0448 | 1.887 | 0.0581 | 1.887 | 0.0608 | 1.887 | 0.04 | 1.887 | 0.0613
56.8 | 22.14 | 1.894 | 0.0544 | 1.894 | 0.065 | 1.894 | 0.0836 | 1.894 | 0.0725 | 1.894 | 0.0693 | 1.894 | 0.0517 | 1.894 | 0.0299 | 1.894 | 0.0448 | 1.894 | 0.0597 | 1.894 | 0.0629 | 1.894 | 0.0422 | 1.894 | 0.0624
57 | 22.147 | 1.901 | 0.0528 | 1.901 | 0.0655 | 1.901 | 0.0842 | 1.901 | 0.0725 | 1.901 | 0.0693 | 1.901 | 0.0517 | 1.901 | 0.0305 | 1.901 | 0.0453 | 1.901 | 0.0597 | 1.901 | 0.0608 | 1.901 | 0.0411 | 1.901 | 0.0613
57.2 | 22.154 | 1.908 | 0.0544 | 1.908 | 0.064 | 1.908 | 0.0842 | 1.908 | 0.0719 | 1.908 | 0.0682 | 1.908 | 0.0533 | 1.908 | 0.0299 | 1.908 | 0.0464 | 1.908 | 0.057 | 1.908 | 0.0597 | 1.908 | 0.039 | 1.908 | 0.0602
57.4 | 22.16 | 1.914 | 0.0533 | 1.914 | 0.0645 | 1.914 | 0.0847 | 1.914 | 0.0741 | 1.914 | 0.0698 | 1.914 | 0.0528 | 1.914 | 0.0299 | 1.914 | 0.0453 | 1.914 | 0.0586 | 1.914 | 0.0602 | 1.914 | 0.0395 | 1.914 | 0.0602
57.6 | 22.167 | 1.921 | 0.0539 | 1.921 | 0.0655 | 1.921 | 0.0852 | 1.921 | 0.0735 | 1.921 | 0.0714 | 1.921 | 0.0533 | 1.921 | 0.0305 | 1.921 | 0.0469 | 1.921 | 0.0602 | 1.921 | 0.0608 | 1.921 | 0.0411 | 1.921 | 0.0624
57.8 | 22.173 | 1.927 | 0.0549 | 1.927 | 0.0655 | 1.927 | 0.0852 | 1.927 | 0.0751 | 1.927 | 0.0709 | 1.927 | 0.0549 | 1.927 | 0.0305 | 1.927 | 0.0469 | 1.927 | 0.0602 | 1.927 | 0.0602 | 1.927 | 0.0411 | 1.927 | 0.0618
58 | 22.18 | 1.934 | 0.0533 | 1.934 | 0.065 | 1.934 | 0.0852 | 1.934 | 0.0746 | 1.934 | 0.0709 | 1.934 | 0.0539 | 1.934 | 0.0305 | 1.934 | 0.0464 | 1.934 | 0.057 | 1.934 | 0.0608 | 1.934 | 0.0406 | 1.934 | 0.0618
58.2 | 22.187 | 1.941 | 0.0533 | 1.941 | 0.0655 | 1.941 | 0.0852 | 1.941 | 0.0746 | 1.941 | 0.0714 | 1.941 | 0.0544 | 1.941 | 0.0305 | 1.941 | 0.0453 | 1.941 | 0.0576 | 1.941 | 0.0602 | 1.941 | 0.0411 | 1.941 | 0.0618
58.4 | 22.193 | 1.947 | 0.0549 | 1.947 | 0.0661 | 1.947 | 0.0863 | 1.947 | 0.0756 | 1.947 | 0.0719 | 1.947 | 0.0549 | 1.947 | 0.031 | 1.948 | 0.0469 | 1.948 | 0.0608 | 1.947 | 0.0608 | 1.947 | 0.0432 | 1.948 | 0.0634
58.6 | 22.2 | 1.954 | 0.0549 | 1.954 | 0.0671 | 1.954 | 0.0868 | 1.954 | 0.0746 | 1.954 | 0.0719 | 1.954 | 0.0549 | 1.954 | 0.0321 | 1.954 | 0.0469 | 1.954 | 0.0608 | 1.954 | 0.0624 | 1.954 | 0.0427 | 1.954 | 0.064
58.8 | 22.207 | 1.961 | 0.0544 | 1.961 | 0.0671 | 1.961 | 0.0857 | 1.961 | 0.0762 | 1.961 | 0.0719 | 1.961 | 0.056 | 1.961 | 0.0315 | 1.961 | 0.0469 | 1.961 | 0.0592 | 1.961 | 0.0597 | 1.961 | 0.0427 | 1.961 | 0.0634
59 | 22.214 | 1.968 | 0.0544 | 1.968 | 0.0661 | 1.968 | 0.0852 | 1.968 | 0.0746 | 1.968 | 0.0725 | 1.968 | 0.0544 | 1.968 | 0.0315 | 1.968 | 0.0464 | 1.968 | 0.0597 | 1.968 | 0.0613 | 1.968 | 0.0422 | 1.968 | 0.0629
59.2 | 22.22 | 1.974 | 0.0549 | 1.974 | 0.0677 | 1.974 | 0.0857 | 1.974 | 0.0762 | 1.974 | 0.0725 | 1.974 | 0.056 | 1.974 | 0.0315 | 1.974 | 0.0469 | 1.974 | 0.0608 | 1.974 | 0.0624 | 1.974 | 0.0432 | 1.974 | 0.0634
59.4 | 22.227 | 1.981 | 0.0554 | 1.981 | 0.0677 | 1.981 | 0.0863 | 1.981 | 0.0762 | 1.981 | 0.073 | 1.981 | 0.0576 | 1.981 | 0.0331 | 1.981 | 0.0469 | 1.981 | 0.0618 | 1.981 | 0.0618 | 1.981 | 0.0432 | 1.981 | 0.064
59.6 | 22.233 | 1.987 | 0.0549 | 1.987 | 0.0677 | 1.987 | 0.0868 | 1.987 | 0.0767 | 1.987 | 0.0735 | 1.987 | 0.057 | 1.987 | 0.0321 | 1.987 | 0.048 | 1.987 | 0.0602 | 1.987 | 0.0629 | 1.987 | 0.0438 | 1.987 | 0.0645
59.8 | 22.24 | 1.994 | 0.0544 | 1.994 | 0.0677 | 1.994 | 0.0863 | 1.994 | 0.0741 | 1.994 | 0.0714 | 1.994 | 0.0565 | 1.994 | 0.0326 | 1.994 | 0.0464 | 1.994 | 0.0597 | 1.994 | 0.0624 | 1.994 | 0.0427 | 1.994 | 0.0634
60 | 22.246 | 2 | 0.0549 | 2 | 0.0677 | 2 | 0.0857 | 2 | 0.0751 | 2 | 0.0725 | 2 | 0.0576 | 2 | 0.0337 | 2 | 0.0469 | 2 | 0.0602 | 2 | 0.0618 | 2 | 0.0432 | 2 | 0.064
60.2 | 22.251 | 2.005 | 0.0554 | 2.005 | 0.0666 | 2.005 | 0.0879 | 2.005 | 0.0762 | 2.005 | 0.073 | 2.005 | 0.057 | 2.005 | 0.0337 | 2.005 | 0.0485 | 2.005 | 0.0618 | 2.005 | 0.064 | 2.005 | 0.0448 | 2.005 | 0.0645
60.4 | 22.258 | 2.012 | 0.056 | 2.012 | 0.0677 | 2.012 | 0.0884 | 2.012 | 0.0756 | 2.012 | 0.0741 | 2.012 | 0.0586 | 2.012 | 0.0337 | 2.012 | 0.0485 | 2.012 | 0.0613 | 2.012 | 0.064 | 2.012 | 0.0427 | 2.012 | 0.065
60.6 | 22.264 | 2.018 | 0.0544 | 2.018 | 0.0693 | 2.018 | 0.0873 | 2.018 | 0.0746 | 2.018 | 0.0719 | 2.018 | 0.0592 | 2.018 | 0.0337 | 2.018 | 0.0475 | 2.018 | 0.0608 | 2.018 | 0.0634 | 2.018 | 0.0432 | 2.018 | 0.064
60.8 | 22.271 | 2.025 | 0.0554 | 2.025 | 0.0687 | 2.025 | 0.0879 | 2.025 | 0.0767 | 2.025 | 0.0735 | 2.025 | 0.0576 | 2.025 | 0.0331 | 2.025 | 0.048 | 2.025 | 0.0597 | 2.025 | 0.064 | 2.025 | 0.0453 | 2.025 | 0.064
61 | 22.278 | 2.032 | 0.0565 | 2.032 | 0.0677 | 2.032 | 0.0889 | 2.032 | 0.0772 | 2.032 | 0.0756 | 2.032 | 0.0586 | 2.032 | 0.0342 | 2.032 | 0.0491 | 2.032 | 0.0613 | 2.032 | 0.064 | 2.032 | 0.0432 | 2.032 | 0.064
61.2 | 22.285 | 2.039 | 0.0565 | 2.039 | 0.0687 | 2.039 | 0.0884 | 2.039 | 0.0767 | 2.039 | 0.0746 | 2.039 | 0.0597 | 2.039 | 0.0342 | 2.039 | 0.0496 | 2.039 | 0.0613 | 2.039 | 0.0645 | 2.039 | 0.0459 | 2.039 | 0.065
61.4 | 22.292 | 2.046 | 0.057 | 2.045 | 0.0682 | 2.046 | 0.0889 | 2.046 | 0.0756 | 2.046 | 0.0746 | 2.046 | 0.0597 | 2.046 | 0.0342 | 2.046 | 0.0496 | 2.046 | 0.0602 | 2.046 | 0.064 | 2.046 | 0.0459 | 2.046 | 0.0655
61.6 | 22.298 | 2.052 | 0.0576 | 2.052 | 0.0687 | 2.052 | 0.0884 | 2.052 | 0.0767 | 2.052 | 0.0751 | 2.052 | 0.0592 | 2.052 | 0.0347 | 2.052 | 0.0501 | 2.052 | 0.0624 | 2.052 | 0.064 | 2.052 | 0.0459 | 2.052 | 0.065
61.8 | 22.305 | 2.059 | 0.0576 | 2.059 | 0.0682 | 2.059 | 0.0905 | 2.059 | 0.0778 | 2.059 | 0.0751 | 2.059 | 0.0597 | 2.059 | 0.0347 | 2.059 | 0.0496 | 2.059 | 0.0618 | 2.059 | 0.0655 | 2.059 | 0.0469 | 2.059 | 0.0661
62 | 22.311 | 2.065 | 0.0586 | 2.065 | 0.0682 | 2.065 | 0.0895 | 2.065 | 0.0788 | 2.065 | 0.0762 | 2.065 | 0.0629 | 2.065 | 0.0352 | 2.065 | 0.0501 | 2.065 | 0.0634 | 2.065 | 0.064 | 2.065 | 0.0469 | 2.065 | 0.0655
62.2 | 22.318 | 2.072 | 0.0576 | 2.072 | 0.0693 | 2.072 | 0.0895 | 2.072 | 0.0772 | 2.072 | 0.0762 | 2.072 | 0.0613 | 2.072 | 0.0358 | 2.072 | 0.0512 | 2.072 | 0.0634 | 2.072 | 0.065 | 2.072 | 0.0464 | 2.072 | 0.0666
62.4 | 22.325 | 2.079 | 0.056 | 2.079 | 0.0698 | 2.079 | 0.0895 | 2.079 | 0.0767 | 2.079 | 0.0741 | 2.079 | 0.0597 | 2.079 | 0.0342 | 2.079 | 0.0485 | 2.079 | 0.0629 | 2.079 | 0.0655 | 2.079 | 0.0464 | 2.079 | 0.0661
62.6 | 22.331 | 2.085 | 0.0586 | 2.085 | 0.0693 | 2.085 | 0.09 | 2.085 | 0.0788 | 2.085 | 0.0762 | 2.085 | 0.0602 | 2.085 | 0.0368 | 2.085 | 0.0507 | 2.085 | 0.0629 | 2.085 | 0.0645 | 2.085 | 0.0469 | 2.085 | 0.0671
62.8 | 22.338 | 2.092 | 0.0586 | 2.092 | 0.0693 | 2.092 | 0.0911 | 2.092 | 0.0794 | 2.092 | 0.0762 | 2.092 | 0.0618 | 2.092 | 0.0363 | 2.092 | 0.0512 | 2.092 | 0.064 | 2.092 | 0.0666 | 2.092 | 0.0475 | 2.092 | 0.0682
63 | 22.345 | 2.099 | 0.0581 | 2.099 | 0.0714 | 2.099 | 0.09 | 2.099 | 0.0783 | 2.099 | 0.0751 | 2.099 | 0.0613 | 2.099 | 0.0358 | 2.099 | 0.0501 | 2.099 | 0.0634 | 2.099 | 0.065 | 2.099 | 0.0475 | 2.099 | 0.0666
63.2 | 22.352 | 2.106 | 0.0565 | 2.105 | 0.0709 | 2.106 | 0.0911 | 2.106 | 0.0772 | 2.106 | 0.0746 | 2.106 | 0.0613 | 2.106 | 0.0358 | 2.106 | 0.0507 | 2.106 | 0.0629 | 2.106 | 0.0655 | 2.106 | 0.0469 | 2.106 | 0.0671
63.4 | 22.358 | 2.112 | 0.0581 | 2.112 | 0.0703 | 2.112 | 0.0911 | 2.112 | 0.0788 | 2.112 | 0.0767 | 2.112 | 0.0618 | 2.112 | 0.0363 | 2.112 | 0.0507 | 2.112 | 0.064 | 2.112 | 0.0661 | 2.112 | 0.0475 | 2.112 | 0.0666
63.6 | 22.365 | 2.119 | 0.0581 | 2.119 | 0.0714 | 2.119 | 0.0927 | 2.119 | 0.0783 | 2.119 | 0.0762 | 2.119 | 0.0602 | 2.119 | 0.0379 | 2.119 | 0.0512 | 2.119 | 0.0645 | 2.119 | 0.0666 | 2.119 | 0.0469 | 2.119 | 0.0677
63.8 | 22.371 | 2.125 | 0.0597 | 2.125 | 0.0709 | 2.125 | 0.0916 | 2.125 | 0.0794 | 2.125 | 0.0772 | 2.125 | 0.0634 | 2.125 | 0.0374 | 2.125 | 0.0512 | 2.125 | 0.0645 | 2.125 | 0.0666 | 2.125 | 0.048 | 2.125 | 0.0677
64 | 22.378 | 2.132 | 0.057 | 2.132 | 0.0714 | 2.132 | 0.0927 | 2.132 | 0.0783 | 2.132 | 0.0756 | 2.132 | 0.0629 | 2.132 | 0.0358 | 2.132 | 0.0512 | 2.132 | 0.064 | 2.132 | 0.0661 | 2.132 | 0.0469 | 2.132 | 0.0677
64.2 | 22.385 | 2.139 | 0.057 | 2.139 | 0.0714 | 2.139 | 0.0927 | 2.139 | 0.0788 | 2.139 | 0.0767 | 2.139 | 0.0629 | 2.139 | 0.0379 | 2.139 | 0.0512 | 2.139 | 0.0645 | 2.139 | 0.0671 | 2.139 | 0.0475 | 2.139 | 0.0677
64.4 | 22.391 | 2.145 | 0.0592 | 2.145 | 0.0703 | 2.145 | 0.0921 | 2.145 | 0.0799 | 2.145 | 0.0783 | 2.145 | 0.0634 | 2.145 | 0.0379 | 2.146 | 0.0517 | 2.146 | 0.0645 | 2.145 | 0.0671 | 2.145 | 0.0491 | 2.146 | 0.0682
64.6 | 22.398 | 2.152 | 0.0602 | 2.152 | 0.0719 | 2.152 | 0.0937 | 2.152 | 0.0794 | 2.152 | 0.0788 | 2.152 | 0.064 | 2.152 | 0.0379 | 2.152 | 0.0523 | 2.152 | 0.0645 | 2.152 | 0.0682 | 2.152 | 0.0496 | 2.152 | 0.0682
64.8 | 22.405 | 2.159 | 0.0581 | 2.159 | 0.0714 | 2.159 | 0.0932 | 2.159 | 0.0783 | 2.159 | 0.0778 | 2.159 | 0.064 | 2.159 | 0.0363 | 2.159 | 0.0528 | 2.159 | 0.0661 | 2.159 | 0.0677 | 2.159 | 0.0496 | 2.159 | 0.0687
65 | 22.412 | 2.166 | 0.0581 | 2.166 | 0.0719 | 2.166 | 0.0921 | 2.166 | 0.0794 | 2.166 | 0.0772 | 2.166 | 0.0634 | 2.166 | 0.0374 | 2.166 | 0.0528 | 2.166 | 0.064 | 2.166 | 0.0671 | 2.166 | 0.048 | 2.166 | 0.0677
65.2 | 22.418 | 2.172 | 0.0608 | 2.172 | 0.0714 | 2.172 | 0.0937 | 2.172 | 0.0804 | 2.172 | 0.0799 | 2.172 | 0.0645 | 2.172 | 0.0379 | 2.172 | 0.0533 | 2.172 | 0.065 | 2.172 | 0.0682 | 2.172 | 0.0501 | 2.172 | 0.0682
65.4 | 22.425 | 2.179 | 0.0613 | 2.179 | 0.0719 | 2.179 | 0.0937 | 2.179 | 0.0815 | 2.179 | 0.0799 | 2.179 | 0.065 | 2.179 | 0.0384 | 2.179 | 0.0544 | 2.179 | 0.0661 | 2.179 | 0.0687 | 2.179 | 0.0501 | 2.179 | 0.0682
65.6 | 22.431 | 2.185 | 0.0597 | 2.185 | 0.0719 | 2.185 | 0.0937 | 2.185 | 0.0804 | 2.185 | 0.0783 | 2.185 | 0.0655 | 2.185 | 0.0374 | 2.185 | 0.0533 | 2.185 | 0.064 | 2.185 | 0.0677 | 2.185 | 0.0501 | 2.185 | 0.0693
65.8 | 22.438 | 2.192 | 0.0592 | 2.192 | 0.0725 | 2.192 | 0.0927 | 2.192 | 0.081 | 2.192 | 0.0767 | 2.192 | 0.064 | 2.192 | 0.0363 | 2.192 | 0.0549 | 2.192 | 0.0645 | 2.192 | 0.0677 | 2.192 | 0.0507 | 2.192 | 0.0687
66 | 22.445 | 2.199 | 0.0608 | 2.199 | 0.0725 | 2.199 | 0.0943 | 2.199 | 0.0815 | 2.199 | 0.0799 | 2.199 | 0.065 | 2.199 | 0.0384 | 2.199 | 0.0544 | 2.199 | 0.0661 | 2.199 | 0.0687 | 2.199 | 0.0507 | 2.199 | 0.0687
66.2 | 22.452 | 2.206 | 0.0613 | 2.206 | 0.0725 | 2.206 | 0.0958 | 2.206 | 0.0815 | 2.206 | 0.0794 | 2.206 | 0.0655 | 2.206 | 0.0395 | 2.206 | 0.0539 | 2.206 | 0.0655 | 2.206 | 0.0682 | 2.206 | 0.0507 | 2.206 | 0.0698
66.4 | 22.458 | 2.212 | 0.0602 | 2.212 | 0.0725 | 2.212 | 0.0958 | 2.212 | 0.0815 | 2.212 | 0.0794 | 2.212 | 0.0671 | 2.212 | 0.0384 | 2.212 | 0.0549 | 2.212 | 0.0666 | 2.212 | 0.0687 | 2.212 | 0.0507 | 2.212 | 0.0703
66.6 | 22.465 | 2.219 | 0.0608 | 2.219 | 0.0735 | 2.219 | 0.0943 | 2.219 | 0.081 | 2.219 | 0.0788 | 2.219 | 0.0671 | 2.219 | 0.0384 | 2.219 | 0.0549 | 2.219 | 0.0677 | 2.219 | 0.0682 | 2.219 | 0.0507 | 2.219 | 0.0693
66.8 | 22.472 | 2.226 | 0.0602 | 2.226 | 0.0725 | 2.226 | 0.0958 | 2.226 | 0.081 | 2.226 | 0.0783 | 2.226 | 0.0671 | 2.226 | 0.04 | 2.226 | 0.0539 | 2.226 | 0.0671 | 2.226 | 0.0687 | 2.226 | 0.0512 | 2.226 | 0.0698
67 | 22.478 | 2.232 | 0.0624 | 2.232 | 0.0725 | 2.232 | 0.0958 | 2.232 | 0.0826 | 2.232 | 0.081 | 2.232 | 0.0677 | 2.232 | 0.0411 | 2.232 | 0.0549 | 2.232 | 0.0671 | 2.232 | 0.0693 | 2.232 | 0.0517 | 2.232 | 0.0709
67.2 | 22.485 | 2.239 | 0.0608 | 2.239 | 0.073 | 2.239 | 0.0964 | 2.239 | 0.082 | 2.239 | 0.0804 | 2.239 | 0.0687 | 2.239 | 0.0395 | 2.239 | 0.0549 | 2.239 | 0.0677 | 2.239 | 0.0698 | 2.239 | 0.0517 | 2.239 | 0.0703
67.4 | 22.491 | 2.245 | 0.0597 | 2.245 | 0.073 | 2.245 | 0.0958 | 2.245 | 0.081 | 2.245 | 0.0772 | 2.245 | 0.0677 | 2.245 | 0.039 | 2.245 | 0.0549 | 2.245 | 0.0677 | 2.245 | 0.0709 | 2.245 | 0.0512 | 2.245 | 0.0709
67.6 | 22.498 | 2.252 | 0.0613 | 2.252 | 0.0735 | 2.252 | 0.0953 | 2.252 | 0.082 | 2.252 | 0.0794 | 2.252 | 0.0682 | 2.252 | 0.0395 | 2.252 | 0.0539 | 2.252 | 0.0671 | 2.252 | 0.0693 | 2.252 | 0.0512 | 2.252 | 0.0709
67.8 | 22.505 | 2.259 | 0.0613 | 2.259 | 0.0741 | 2.259 | 0.0974 | 2.259 | 0.082 | 2.259 | 0.082 | 2.259 | 0.0682 | 2.259 | 0.04 | 2.259 | 0.0544 | 2.259 | 0.0677 | 2.259 | 0.0719 | 2.259 | 0.0517 | 2.259 | 0.0714
68 | 22.512 | 2.266 | 0.0618 | 2.266 | 0.0751 | 2.266 | 0.0974 | 2.266 | 0.0815 | 2.266 | 0.081 | 2.266 | 0.0703 | 2.266 | 0.0406 | 2.266 | 0.0554 | 2.266 | 0.0682 | 2.266 | 0.0714 | 2.266 | 0.0512 | 2.266 | 0.0719
68.2 | 22.519 | 2.273 | 0.0618 | 2.272 | 0.0741 | 2.273 | 0.0964 | 2.273 | 0.0831 | 2.273 | 0.081 | 2.272 | 0.0693 | 2.273 | 0.0406 | 2.272 | 0.0554 | 2.273 | 0.0677 | 2.273 | 0.0703 | 2.273 | 0.0517 | 2.273 | 0.0714
68.4 | 22.525 | 2.279 | 0.0613 | 2.279 | 0.0751 | 2.279 | 0.0943 | 2.279 | 0.0826 | 2.279 | 0.081 | 2.279 | 0.0698 | 2.279 | 0.0384 | 2.279 | 0.0544 | 2.279 | 0.0677 | 2.279 | 0.0719 | 2.279 | 0.0528 | 2.279 | 0.0719
68.6 | 22.532 | 2.286 | 0.0618 | 2.286 | 0.0741 | 2.286 | 0.0974 | 2.286 | 0.0826 | 2.286 | 0.0815 | 2.286 | 0.0703 | 2.286 | 0.0406 | 2.286 | 0.0554 | 2.286 | 0.0687 | 2.286 | 0.0714 | 2.286 | 0.0533 | 2.286 | 0.0719
68.8 | 22.538 | 2.292 | 0.0634 | 2.292 | 0.0746 | 2.292 | 0.098 | 2.292 | 0.0836 | 2.292 | 0.0826 | 2.292 | 0.0709 | 2.292 | 0.0416 | 2.292 | 0.0565 | 2.292 | 0.0682 | 2.292 | 0.0719 | 2.292 | 0.0533 | 2.292 | 0.0725
69 | 22.545 | 2.299 | 0.0629 | 2.299 | 0.0756 | 2.299 | 0.0969 | 2.299 | 0.0847 | 2.299 | 0.081 | 2.299 | 0.0719 | 2.299 | 0.0406 | 2.299 | 0.0576 | 2.299 | 0.0693 | 2.299 | 0.0719 | 2.299 | 0.0549 | 2.299 | 0.0725
69.2 | 22.552 | 2.306 | 0.0624 | 2.306 | 0.0746 | 2.306 | 0.0964 | 2.306 | 0.0842 | 2.306 | 0.0826 | 2.306 | 0.0703 | 2.306 | 0.0411 | 2.306 | 0.0576 | 2.306 | 0.0682 | 2.306 | 0.0719 | 2.306 | 0.0533 | 2.306 | 0.0725
69.4 | 22.558 | 2.312 | 0.0618 | 2.312 | 0.0751 | 2.312 | 0.0985 | 2.312 | 0.0847 | 2.312 | 0.0815 | 2.312 | 0.0709 | 2.312 | 0.0411 | 2.312 | 0.056 | 2.312 | 0.0682 | 2.312 | 0.0719 | 2.312 | 0.0544 | 2.312 | 0.0719
69.6 | 22.565 | 2.319 | 0.0634 | 2.319 | 0.0751 | 2.319 | 0.0996 | 2.319 | 0.0852 | 2.319 | 0.0815 | 2.319 | 0.0719 | 2.319 | 0.0432 | 2.319 | 0.0592 | 2.319 | 0.0698 | 2.319 | 0.0719 | 2.319 | 0.0544 | 2.319 | 0.0725
69.8 | 22.572 | 2.326 | 0.0634 | 2.326 | 0.0751 | 2.326 | 0.0985 | 2.326 | 0.0852 | 2.326 | 0.0831 | 2.326 | 0.0725 | 2.326 | 0.0422 | 2.326 | 0.0576 | 2.326 | 0.0687 | 2.326 | 0.0725 | 2.326 | 0.0544 | 2.326 | 0.0725
70 | 22.579 | 2.333 | 0.0634 | 2.332 | 0.0762 | 2.333 | 0.098 | 2.333 | 0.0847 | 2.333 | 0.081 | 2.333 | 0.0719 | 2.333 | 0.0416 | 2.333 | 0.0576 | 2.333 | 0.0687 | 2.333 | 0.0719 | 2.333 | 0.0539 | 2.333 | 0.0725
70.2 | 22.585 | 2.339 | 0.064 | 2.339 | 0.0756 | 2.339 | 0.098 | 2.339 | 0.0852 | 2.339 | 0.0826 | 2.339 | 0.0714 | 2.339 | 0.0427 | 2.339 | 0.0565 | 2.339 | 0.0693 | 2.339 | 0.0725 | 2.339 | 0.0544 | 2.339 | 0.0725
70.4 | 22.592 | 2.346 | 0.0645 | 2.346 | 0.0741 | 2.346 | 0.1001 | 2.346 | 0.0857 | 2.346 | 0.0836 | 2.346 | 0.073 | 2.346 | 0.0432 | 2.346 | 0.0576 | 2.346 | 0.0703 | 2.346 | 0.0725 | 2.346 | 0.0549 | 2.346 | 0.0735
70.6 | 22.598 | 2.352 | 0.0645 | 2.352 | 0.0762 | 2.352 | 0.1001 | 2.352 | 0.0852 | 2.352 | 0.0826 | 2.352 | 0.0735 | 2.352 | 0.0432 | 2.352 | 0.0581 | 2.352 | 0.0693 | 2.352 | 0.0725 | 2.352 | 0.0554 | 2.352 | 0.0746
70.8 | 22.605 | 2.359 | 0.064 | 2.359 | 0.0762 | 2.359 | 0.098 | 2.359 | 0.0857 | 2.359 | 0.0831 | 2.359 | 0.0735 | 2.359 | 0.0427 | 2.359 | 0.0586 | 2.359 | 0.0709 | 2.359 | 0.0719 | 2.359 | 0.0544 | 2.359 | 0.0741
71 | 22.612 | 2.366 | 0.0645 | 2.366 | 0.0762 | 2.366 | 0.098 | 2.366 | 0.0852 | 2.366 | 0.0836 | 2.366 | 0.0719 | 2.366 | 0.0432 | 2.366 | 0.0576 | 2.366 | 0.0709 | 2.366 | 0.0735 | 2.366 | 0.0544 | 2.366 | 0.073
71.2 | 22.619 | 2.373 | 0.0645 | 2.372 | 0.0751 | 2.373 | 0.0996 | 2.373 | 0.0857 | 2.373 | 0.0852 | 2.373 | 0.0746 | 2.373 | 0.0438 | 2.373 | 0.057 | 2.373 | 0.0703 | 2.373 | 0.0746 | 2.373 | 0.056 | 2.373 | 0.0756
71.4 | 22.625 | 2.379 | 0.065 | 2.379 | 0.0756 | 2.379 | 0.0996 | 2.379 | 0.0873 | 2.379 | 0.0847 | 2.379 | 0.0746 | 2.379 | 0.0443 | 2.379 | 0.0592 | 2.379 | 0.0719 | 2.379 | 0.0735 | 2.379 | 0.056 | 2.379 | 0.0746
71.6 | 22.632 | 2.386 | 0.064 | 2.386 | 0.0772 | 2.386 | 0.098 | 2.386 | 0.0857 | 2.386 | 0.0852 | 2.386 | 0.0762 | 2.386 | 0.0427 | 2.386 | 0.0592 | 2.386 | 0.0714 | 2.386 | 0.0756 | 2.386 | 0.0565 | 2.386 | 0.0756
71.8 | 22.639 | 2.393 | 0.0645 | 2.392 | 0.0762 | 2.393 | 0.0996 | 2.393 | 0.0863 | 2.393 | 0.0847 | 2.393 | 0.0756 | 2.393 | 0.0438 | 2.393 | 0.057 | 2.393 | 0.0703 | 2.393 | 0.0746 | 2.393 | 0.0565 | 2.393 | 0.0751
72 | 22.645 | 2.399 | 0.0655 | 2.399 | 0.0751 | 2.399 | 0.0996 | 2.399 | 0.0873 | 2.399 | 0.0847 | 2.399 | 0.0746 | 2.399 | 0.0443 | 2.399 | 0.0576 | 2.399 | 0.0719 | 2.399 | 0.0746 | 2.399 | 0.0565 | 2.399 | 0.0746
72.2 | 22.652 | 2.406 | 0.064 | 2.406 | 0.0751 | 2.406 | 0.1017 | 2.406 | 0.0873 | 2.406 | 0.0852 | 2.406 | 0.0762 | 2.406 | 0.0427 | 2.406 | 0.0592 | 2.406 | 0.0719 | 2.406 | 0.0756 | 2.406 | 0.0586 | 2.406 | 0.0762
72.4 | 22.658 | 2.412 | 0.0655 | 2.412 | 0.0772 | 2.412 | 0.1006 | 2.412 | 0.0884 | 2.412 | 0.0857 | 2.412 | 0.0767 | 2.412 | 0.0443 | 2.412 | 0.0592 | 2.412 | 0.0714 | 2.412 | 0.0746 | 2.412 | 0.0576 | 2.412 | 0.0762
72.6 | 22.665 | 2.419 | 0.0645 | 2.419 | 0.0778 | 2.419 | 0.098 | 2.419 | 0.0879 | 2.419 | 0.0852 | 2.419 | 0.0762 | 2.419 | 0.0438 | 2.419 | 0.0576 | 2.419 | 0.0719 | 2.419 | 0.0746 | 2.419 | 0.0565 | 2.419 | 0.0756
72.8 | 22.672 | 2.426 | 0.0661 | 2.426 | 0.0762 | 2.426 | 0.0996 | 2.426 | 0.0884 | 2.426 | 0.0852 | 2.426 | 0.0762 | 2.426 | 0.0448 | 2.426 | 0.0576 | 2.426 | 0.0714 | 2.426 | 0.0762 | 2.426 | 0.0581 | 2.426 | 0.0741
73 | 22.679 | 2.433 | 0.0671 | 2.433 | 0.0762 | 2.433 | 0.1001 | 2.433 | 0.0884 | 2.433 | 0.0868 | 2.433 | 0.0772 | 2.433 | 0.0459 | 2.433 | 0.0602 | 2.433 | 0.0719 | 2.433 | 0.0751 | 2.433 | 0.0581 | 2.433 | 0.0767
73.2 | 22.686 | 2.44 | 0.0661 | 2.439 | 0.0794 | 2.44 | 0.099 | 2.44 | 0.0895 | 2.44 | 0.0852 | 2.439 | 0.0778 | 2.44 | 0.0448 | 2.439 | 0.0602 | 2.439 | 0.0719 | 2.44 | 0.0762 | 2.44 | 0.0592 | 2.439 | 0.0762
73.4 | 22.692 | 2.446 | 0.0655 | 2.446 | 0.0783 | 2.446 | 0.1006 | 2.446 | 0.0884 | 2.446 | 0.0852 | 2.446 | 0.0778 | 2.446 | 0.0453 | 2.446 | 0.0608 | 2.446 | 0.0719 | 2.446 | 0.0741 | 2.446 | 0.0565 | 2.446 | 0.0767
73.6 | 22.699 | 2.453 | 0.0671 | 2.453 | 0.0783 | 2.453 | 0.1001 | 2.453 | 0.0884 | 2.453 | 0.0857 | 2.453 | 0.0772 | 2.453 | 0.0459 | 2.453 | 0.0597 | 2.453 | 0.0725 | 2.453 | 0.0751 | 2.453 | 0.0581 | 2.453 | 0.0751
73.8 | 22.705 | 2.459 | 0.0671 | 2.459 | 0.0778 | 2.459 | 0.1006 | 2.459 | 0.0889 | 2.459 | 0.0852 | 2.459 | 0.0772 | 2.459 | 0.0469 | 2.459 | 0.0602 | 2.459 | 0.0725 | 2.459 | 0.0762 | 2.459 | 0.0586 | 2.459 | 0.0767
74 | 22.712 | 2.466 | 0.0671 | 2.466 | 0.0778 | 2.466 | 0.1017 | 2.466 | 0.09 | 2.466 | 0.0879 | 2.466 | 0.0788 | 2.466 | 0.0469 | 2.466 | 0.0613 | 2.466 | 0.0725 | 2.466 | 0.0756 | 2.466 | 0.0592 | 2.466 | 0.0772
74.2 | 22.719 | 2.473 | 0.0677 | 2.473 | 0.0804 | 2.473 | 0.1022 | 2.473 | 0.0889 | 2.473 | 0.0868 | 2.473 | 0.0794 | 2.473 | 0.0464 | 2.473 | 0.0608 | 2.473 | 0.0725 | 2.473 | 0.0756 | 2.473 | 0.0576 | 2.473 | 0.0772
74.4 | 22.725 | 2.479 | 0.0666 | 2.479 | 0.0794 | 2.479 | 0.1022 | 2.479 | 0.0889 | 2.479 | 0.0868 | 2.479 | 0.0772 | 2.479 | 0.0464 | 2.479 | 0.0602 | 2.479 | 0.0719 | 2.479 | 0.0751 | 2.479 | 0.057 | 2.479 | 0.0746
74.6 | 22.732 | 2.486 | 0.0682 | 2.486 | 0.0767 | 2.486 | 0.1028 | 2.486 | 0.0905 | 2.486 | 0.0879 | 2.486 | 0.0788 | 2.486 | 0.0469 | 2.486 | 0.0597 | 2.486 | 0.0725 | 2.486 | 0.0762 | 2.486 | 0.0586 | 2.486 | 0.0767
74.8 | 22.739 | 2.493 | 0.0682 | 2.493 | 0.0778 | 2.493 | 0.1022 | 2.493 | 0.0895 | 2.493 | 0.0884 | 2.493 | 0.0794 | 2.493 | 0.0469 | 2.493 | 0.0613 | 2.493 | 0.073 | 2.493 | 0.0767 | 2.493 | 0.0602 | 2.493 | 0.0794
75 | 22.746 | 2.5 | 0.0671 | 2.499 | 0.0788 | 2.5 | 0.1022 | 2.5 | 0.0889 | 2.5 | 0.0879 | 2.499 | 0.0794 | 2.5 | 0.0475 | 2.499 | 0.0602 | 2.5 | 0.073 | 2.5 | 0.0751 | 2.5 | 0.0576 | 2.499 | 0.0783
75.2 | 22.752 | 2.506 | 0.0666 | 2.506 | 0.0799 | 2.506 | 0.1017 | 2.506 | 0.0895 | 2.506 | 0.0868 | 2.506 | 0.0794 | 2.506 | 0.0464 | 2.506 | 0.0597 | 2.506 | 0.073 | 2.506 | 0.0751 | 2.506 | 0.0581 | 2.506 | 0.0767
75.4 | 22.759 | 2.513 | 0.0677 | 2.513 | 0.0778 | 2.513 | 0.1028 | 2.513 | 0.0905 | 2.513 | 0.0889 | 2.513 | 0.0794 | 2.513 | 0.0469 | 2.513 | 0.0597 | 2.513 | 0.0735 | 2.513 | 0.0772 | 2.513 | 0.0592 | 2.513 | 0.0772
75.6 | 22.765 | 2.519 | 0.0682 | 2.519 | 0.0788 | 2.519 | 0.1038 | 2.519 | 0.09 | 2.519 | 0.0884 | 2.519 | 0.0794 | 2.519 | 0.0485 | 2.519 | 0.0608 | 2.519 | 0.0735 | 2.519 | 0.0767 | 2.519 | 0.0586 | 2.519 | 0.0783
75.8 | 22.772 | 2.526 | 0.0682 | 2.526 | 0.0794 | 2.526 | 0.1022 | 2.526 | 0.0916 | 2.526 | 0.0889 | 2.526 | 0.0815 | 2.526 | 0.0475 | 2.526 | 0.0618 | 2.526 | 0.0746 | 2.526 | 0.0772 | 2.526 | 0.0602 | 2.526 | 0.0778
76 | 22.779 | 2.533 | 0.0677 | 2.533 | 0.0794 | 2.533 | 0.1022 | 2.533 | 0.0916 | 2.533 | 0.0889 | 2.533 | 0.0799 | 2.533 | 0.0469 | 2.533 | 0.0597 | 2.533 | 0.0735 | 2.533 | 0.0756 | 2.533 | 0.0592 | 2.533 | 0.0783
76.2 | 22.786 | 2.54 | 0.0687 | 2.539 | 0.0794 | 2.54 | 0.1044 | 2.54 | 0.0911 | 2.54 | 0.0889 | 2.54 | 0.0804 | 2.54 | 0.0475 | 2.54 | 0.0613 | 2.54 | 0.0756 | 2.54 | 0.0767 | 2.54 | 0.0597 | 2.54 | 0.0772
76.4 | 22.792 | 2.546 | 0.0682 | 2.546 | 0.0767 | 2.546 | 0.1022 | 2.546 | 0.0921 | 2.546 | 0.09 | 2.546 | 0.082 | 2.546 | 0.0469 | 2.546 | 0.0618 | 2.546 | 0.0751 | 2.546 | 0.0788 | 2.546 | 0.0613 | 2.546 | 0.0794
76.6 | 22.799 | 2.553 | 0.0687 | 2.553 | 0.0794 | 2.553 | 0.1044 | 2.553 | 0.0927 | 2.553 | 0.0895 | 2.553 | 0.0831 | 2.553 | 0.0491 | 2.553 | 0.0624 | 2.553 | 0.0746 | 2.553 | 0.0788 | 2.553 | 0.0618 | 2.553 | 0.0804
76.8 | 22.806 | 2.56 | 0.0682 | 2.559 | 0.0799 | 2.56 | 0.1044 | 2.56 | 0.0916 | 2.56 | 0.0895 | 2.56 | 0.082 | 2.56 | 0.0485 | 2.56 | 0.0618 | 2.56 | 0.0756 | 2.56 | 0.0772 | 2.56 | 0.0597 | 2.56 | 0.0794
77 | 22.812 | 2.566 | 0.0682 | 2.566 | 0.0794 | 2.566 | 0.1049 | 2.566 | 0.0932 | 2.566 | 0.0889 | 2.566 | 0.0815 | 2.566 | 0.0491 | 2.566 | 0.0597 | 2.566 | 0.0746 | 2.566 | 0.0778 | 2.566 | 0.0597 | 2.566 | 0.0767
77.2 | 22.819 | 2.573 | 0.0693 | 2.573 | 0.0794 | 2.573 | 0.1054 | 2.573 | 0.0927 | 2.573 | 0.0905 | 2.573 | 0.082 | 2.573 | 0.0496 | 2.573 | 0.0618 | 2.573 | 0.0756 | 2.573 | 0.0788 | 2.573 | 0.0613 | 2.573 | 0.0783
77.4 | 22.825 | 2.579 | 0.0693 | 2.579 | 0.0794 | 2.579 | 0.1065 | 2.579 | 0.0932 | 2.579 | 0.0895 | 2.579 | 0.0815 | 2.579 | 0.0496 | 2.579 | 0.0629 | 2.579 | 0.0762 | 2.579 | 0.0799 | 2.579 | 0.0608 | 2.579 | 0.0799
77.6 | 22.832 | 2.586 | 0.0687 | 2.586 | 0.0804 | 2.586 | 0.1049 | 2.586 | 0.0927 | 2.586 | 0.0895 | 2.586 | 0.082 | 2.586 | 0.0496 | 2.586 | 0.0618 | 2.586 | 0.0751 | 2.586 | 0.0778 | 2.586 | 0.0602 | 2.586 | 0.0799
77.8 | 22.839 | 2.593 | 0.0687 | 2.593 | 0.081 | 2.593 | 0.1044 | 2.593 | 0.0937 | 2.593 | 0.09 | 2.593 | 0.0831 | 2.593 | 0.048 | 2.593 | 0.0624 | 2.593 | 0.0751 | 2.593 | 0.0772 | 2.593 | 0.0613 | 2.593 | 0.0783
78 | 22.846 | 2.6 | 0.0698 | 2.599 | 0.0799 | 2.6 | 0.1059 | 2.6 | 0.0964 | 2.6 | 0.0895 | 2.6 | 0.0831 | 2.6 | 0.0501 | 2.6 | 0.0634 | 2.6 | 0.0762 | 2.6 | 0.0788 | 2.6 | 0.0613 | 2.6 | 0.0783
78.2 | 22.852 | 2.606 | 0.0703 | 2.606 | 0.0799 | 2.606 | 0.1059 | 2.606 | 0.0964 | 2.606 | 0.0905 | 2.606 | 0.0826 | 2.606 | 0.0507 | 2.606 | 0.0634 | 2.606 | 0.0751 | 2.606 | 0.0794 | 2.606 | 0.0624 | 2.606 | 0.0794
78.4 | 22.859 | 2.613 | 0.0698 | 2.613 | 0.0815 | 2.613 | 0.1054 | 2.613 | 0.0953 | 2.613 | 0.09 | 2.613 | 0.0836 | 2.613 | 0.0496 | 2.613 | 0.064 | 2.613 | 0.0767 | 2.613 | 0.0788 | 2.613 | 0.0624 | 2.613 | 0.0799
78.6 | 22.866 | 2.62 | 0.0719 | 2.619 | 0.0826 | 2.62 | 0.1059 | 2.62 | 0.0937 | 2.62 | 0.0916 | 2.62 | 0.0836 | 2.62 | 0.0507 | 2.62 | 0.064 | 2.62 | 0.0751 | 2.62 | 0.0767 | 2.62 | 0.0624 | 2.62 | 0.0772
78.8 | 22.872 | 2.626 | 0.0709 | 2.626 | 0.0804 | 2.626 | 0.107 | 2.626 | 0.0943 | 2.626 | 0.0911 | 2.626 | 0.0842 | 2.626 | 0.0507 | 2.626 | 0.064 | 2.626 | 0.0762 | 2.626 | 0.0794 | 2.626 | 0.0634 | 2.626 | 0.0788
79 | 22.879 | 2.633 | 0.0709 | 2.633 | 0.081 | 2.633 | 0.1065 | 2.633 | 0.0953 | 2.633 | 0.0916 | 2.633 | 0.0847 | 2.633 | 0.0512 | 2.633 | 0.0645 | 2.633 | 0.0767 | 2.633 | 0.0804 | 2.633 | 0.0629 | 2.633 | 0.0799
79.2 | 22.886 | 2.64 | 0.0714 | 2.64 | 0.0815 | 2.64 | 0.107 | 2.64 | 0.0964 | 2.64 | 0.0921 | 2.64 | 0.0863 | 2.64 | 0.0512 | 2.64 | 0.0645 | 2.64 | 0.0767 | 2.64 | 0.0799 | 2.64 | 0.0624 | 2.64 | 0.0815
79.4 | 22.892 | 2.646 | 0.0698 | 2.646 | 0.0826 | 2.646 | 0.107 | 2.646 | 0.0943 | 2.646 | 0.0911 | 2.646 | 0.0852 | 2.646 | 0.0507 | 2.646 | 0.064 | 2.646 | 0.0762 | 2.646 | 0.0794 | 2.646 | 0.0634 | 2.646 | 0.0804
79.6 | 22.899 | 2.653 | 0.0719 | 2.653 | 0.081 | 2.653 | 0.1065 | 2.653 | 0.0953 | 2.653 | 0.0921 | 2.653 | 0.0847 | 2.653 | 0.0512 | 2.653 | 0.0634 | 2.653 | 0.0767 | 2.653 | 0.0778 | 2.653 | 0.0634 | 2.653 | 0.0788
79.8 | 22.906 | 2.66 | 0.0709 | 2.66 | 0.0815 | 2.66 | 0.1081 | 2.66 | 0.0964 | 2.66 | 0.0927 | 2.66 | 0.0852 | 2.66 | 0.0512 | 2.66 | 0.064 | 2.66 | 0.0783 | 2.66 | 0.0804 | 2.66 | 0.064 | 2.66 | 0.0804
80 | 22.912 | 2.666 | 0.0714 | 2.666 | 0.0815 | 2.666 | 0.1075 | 2.666 | 0.0953 | 2.666 | 0.0916 | 2.666 | 0.0863 | 2.666 | 0.0512 | 2.666 | 0.065 | 2.666 | 0.0794 | 2.666 | 0.0799 | 2.666 | 0.064 | 2.666 | 0.081
80.2 | 22.919 | 2.673 | 0.0719 | 2.673 | 0.0815 | 2.673 | 0.1065 | 2.673 | 0.0953 | 2.673 | 0.0932 | 2.673 | 0.0852 | 2.673 | 0.0517 | 2.673 | 0.064 | 2.673 | 0.0762 | 2.673 | 0.0767 | 2.673 | 0.0634 | 2.673 | 0.081
80.4 | 22.926 | 2.68 | 0.0714 | 2.68 | 0.0826 | 2.68 | 0.107 | 2.68 | 0.0948 | 2.68 | 0.0927 | 2.68 | 0.0852 | 2.68 | 0.0517 | 2.68 | 0.0645 | 2.68 | 0.0756 | 2.68 | 0.0794 | 2.68 | 0.0645 | 2.68 | 0.0804
80.6 | 22.932 | 2.686 | 0.0719 | 2.686 | 0.081 | 2.686 | 0.1091 | 2.686 | 0.0958 | 2.686 | 0.0932 | 2.686 | 0.0868 | 2.686 | 0.0523 | 2.686 | 0.0645 | 2.686 | 0.0799 | 2.686 | 0.0799 | 2.686 | 0.064 | 2.686 | 0.081
80.8 | 22.939 | 2.693 | 0.0725 | 2.693 | 0.082 | 2.693 | 0.1086 | 2.693 | 0.0974 | 2.693 | 0.0932 | 2.693 | 0.0873 | 2.693 | 0.0523 | 2.693 | 0.064 | 2.693 | 0.0778 | 2.693 | 0.0815 | 2.693 | 0.065 | 2.693 | 0.0831
81 | 22.946 | 2.7 | 0.0725 | 2.7 | 0.0836 | 2.7 | 0.1086 | 2.7 | 0.0953 | 2.7 | 0.0916 | 2.7 | 0.0884 | 2.7 | 0.0523 | 2.7 | 0.0655 | 2.7 | 0.0783 | 2.7 | 0.0799 | 2.7 | 0.065 | 2.7 | 0.0826
81.2 | 22.952 | 2.706 | 0.0725 | 2.706 | 0.0815 | 2.706 | 0.1102 | 2.706 | 0.0948 | 2.706 | 0.0921 | 2.706 | 0.0884 | 2.706 | 0.0533 | 2.706 | 0.064 | 2.707 | 0.0767 | 2.706 | 0.0799 | 2.706 | 0.064 | 2.706 | 0.081
81.4 | 22.959 | 2.713 | 0.0725 | 2.713 | 0.082 | 2.713 | 0.1091 | 2.713 | 0.0969 | 2.713 | 0.0937 | 2.713 | 0.0879 | 2.713 | 0.0539 | 2.713 | 0.0645 | 2.713 | 0.0778 | 2.713 | 0.082 | 2.713 | 0.065 | 2.713 | 0.0815
81.6 | 22.966 | 2.72 | 0.073 | 2.72 | 0.0826 | 2.72 | 0.1107 | 2.72 | 0.0969 | 2.72 | 0.0937 | 2.72 | 0.0889 | 2.72 | 0.0539 | 2.72 | 0.0655 | 2.72 | 0.0804 | 2.72 | 0.082 | 2.72 | 0.065 | 2.72 | 0.0826
81.8 | 22.973 | 2.727 | 0.073 | 2.726 | 0.0815 | 2.727 | 0.1097 | 2.727 | 0.0974 | 2.727 | 0.0943 | 2.726 | 0.0889 | 2.727 | 0.0549 | 2.726 | 0.0655 | 2.727 | 0.0788 | 2.727 | 0.0804 | 2.727 | 0.064 | 2.726 | 0.0815
82 | 22.979 | 2.733 | 0.0725 | 2.733 | 0.0836 | 2.733 | 0.1086 | 2.733 | 0.0964 | 2.733 | 0.0927 | 2.733 | 0.0879 | 2.733 | 0.0528 | 2.733 | 0.0645 | 2.733 | 0.0772 | 2.733 | 0.0804 | 2.733 | 0.0645 | 2.733 | 0.082
82.2 | 22.986 | 2.74 | 0.0735 | 2.74 | 0.081 | 2.74 | 0.1102 | 2.74 | 0.0969 | 2.74 | 0.0932 | 2.74 | 0.0884 | 2.74 | 0.0549 | 2.74 | 0.065 | 2.74 | 0.0783 | 2.74 | 0.081 | 2.74 | 0.065 | 2.74 | 0.082
82.4 | 22.992 | 2.746 | 0.0741 | 2.746 | 0.0826 | 2.746 | 0.1102 | 2.746 | 0.098 | 2.746 | 0.0937 | 2.746 | 0.0895 | 2.746 | 0.0549 | 2.746 | 0.0666 | 2.746 | 0.0799 | 2.746 | 0.0815 | 2.746 | 0.0655 | 2.746 | 0.0815
82.6 | 22.999 | 2.753 | 0.0735 | 2.753 | 0.0831 | 2.753 | 0.1097 | 2.753 | 0.0974 | 2.753 | 0.0943 | 2.753 | 0.0895 | 2.753 | 0.0533 | 2.753 | 0.0666 | 2.753 | 0.0783 | 2.753 | 0.081 | 2.753 | 0.0655 | 2.753 | 0.0826
82.8 | 23.006 | 2.76 | 0.0735 | 2.76 | 0.0826 | 2.76 | 0.1102 | 2.76 | 0.0958 | 2.76 | 0.0932 | 2.76 | 0.0895 | 2.76 | 0.0539 | 2.76 | 0.0671 | 2.76 | 0.0772 | 2.76 | 0.081 | 2.76 | 0.0666 | 2.76 | 0.0815
83 | 23.013 | 2.767 | 0.0741 | 2.766 | 0.0836 | 2.767 | 0.1107 | 2.767 | 0.0974 | 2.767 | 0.0948 | 2.767 | 0.0895 | 2.767 | 0.0549 | 2.767 | 0.0666 | 2.767 | 0.0788 | 2.767 | 0.0815 | 2.767 | 0.0666 | 2.767 | 0.0826
83.2 | 23.019 | 2.773 | 0.0746 | 2.773 | 0.0831 | 2.773 | 0.1107 | 2.773 | 0.098 | 2.773 | 0.0948 | 2.773 | 0.09 | 2.773 | 0.0549 | 2.773 | 0.0671 | 2.773 | 0.0788 | 2.773 | 0.0815 | 2.773 | 0.0671 | 2.773 | 0.0836
83.4 | 23.026 | 2.78 | 0.0751 | 2.78 | 0.0842 | 2.78 | 0.1113 | 2.78 | 0.0985 | 2.78 | 0.0958 | 2.78 | 0.0905 | 2.78 | 0.0549 | 2.78 | 0.0682 | 2.78 | 0.0794 | 2.78 | 0.082 | 2.78 | 0.0677 | 2.78 | 0.0826
83.6 | 23.033 | 2.787 | 0.0741 | 2.786 | 0.0842 | 2.787 | 0.1102 | 2.787 | 0.0974 | 2.787 | 0.0948 | 2.787 | 0.0905 | 2.787 | 0.0549 | 2.787 | 0.0682 | 2.787 | 0.0778 | 2.787 | 0.082 | 2.787 | 0.0666 | 2.787 | 0.0842
83.8 | 23.039 | 2.793 | 0.0751 | 2.793 | 0.0842 | 2.793 | 0.1107 | 2.793 | 0.098 | 2.793 | 0.0969 | 2.793 | 0.0905 | 2.793 | 0.0549 | 2.793 | 0.0666 | 2.793 | 0.0778 | 2.793 | 0.0815 | 2.793 | 0.0677 | 2.793 | 0.0836
84 | 23.046 | 2.8 | 0.0756 | 2.8 | 0.0842 | 2.8 | 0.1107 | 2.8 | 0.1001 | 2.8 | 0.0974 | 2.8 | 0.0916 | 2.8 | 0.0554 | 2.8 | 0.0677 | 2.8 | 0.0799 | 2.8 | 0.082 | 2.8 | 0.0677 | 2.8 | 0.0836
84.2 | 23.052 | 2.806 | 0.0756 | 2.806 | 0.0842 | 2.806 | 0.1118 | 2.806 | 0.0996 | 2.806 | 0.0964 | 2.806 | 0.0916 | 2.806 | 0.0554 | 2.806 | 0.0682 | 2.806 | 0.0804 | 2.806 | 0.0831 | 2.806 | 0.0682 | 2.806 | 0.0847
84.4 | 23.059 | 2.813 | 0.0756 | 2.813 | 0.0852 | 2.813 | 0.1129 | 2.813 | 0.098 | 2.813 | 0.0964 | 2.813 | 0.0932 | 2.813 | 0.0565 | 2.813 | 0.0682 | 2.813 | 0.0794 | 2.813 | 0.081 | 2.813 | 0.0682 | 2.813 | 0.0847
84.6 | 23.066 | 2.82 | 0.0746 | 2.82 | 0.0847 | 2.82 | 0.1118 | 2.82 | 0.0985 | 2.82 | 0.0953 | 2.82 | 0.0927 | 2.82 | 0.0554 | 2.82 | 0.0682 | 2.82 | 0.0788 | 2.82 | 0.0815 | 2.82 | 0.0671 | 2.82 | 0.0847
84.8 | 23.073 | 2.827 | 0.0756 | 2.826 | 0.0847 | 2.827 | 0.1139 | 2.827 | 0.099 | 2.827 | 0.0964 | 2.827 | 0.0921 | 2.827 | 0.056 | 2.827 | 0.0671 | 2.827 | 0.0804 | 2.827 | 0.0831 | 2.827 | 0.0682 | 2.827 | 0.0842
85 | 23.079 | 2.833 | 0.0762 | 2.833 | 0.0847 | 2.833 | 0.1139 | 2.833 | 0.1006 | 2.833 | 0.0969 | 2.833 | 0.0932 | 2.833 | 0.0581 | 2.833 | 0.0682 | 2.833 | 0.0815 | 2.833 | 0.0826 | 2.833 | 0.0682 | 2.833 | 0.0852
85.2 | 23.086 | 2.84 | 0.0756 | 2.84 | 0.0847 | 2.84 | 0.1123 | 2.84 | 0.0985 | 2.84 | 0.0964 | 2.84 | 0.0927 | 2.84 | 0.057 | 2.84 | 0.0687 | 2.84 | 0.0799 | 2.84 | 0.0831 | 2.84 | 0.0682 | 2.84 | 0.0852
85.4 | 23.093 | 2.847 | 0.0735 | 2.846 | 0.0847 | 2.847 | 0.1129 | 2.847 | 0.098 | 2.847 | 0.0953 | 2.847 | 0.0927 | 2.847 | 0.0549 | 2.847 | 0.0677 | 2.847 | 0.0794 | 2.847 | 0.082 | 2.847 | 0.0677 | 2.847 | 0.0852
85.6 | 23.099 | 2.853 | 0.0762 | 2.853 | 0.0847 | 2.853 | 0.1139 | 2.853 | 0.099 | 2.853 | 0.0969 | 2.853 | 0.0927 | 2.853 | 0.0576 | 2.853 | 0.0677 | 2.853 | 0.0804 | 2.853 | 0.0831 | 2.853 | 0.0682 | 2.853 | 0.0847
85.8 | 23.106 | 2.86 | 0.0762 | 2.86 | 0.0836 | 2.86 | 0.1129 | 2.86 | 0.0996 | 2.86 | 0.0969 | 2.86 | 0.0932 | 2.86 | 0.0576 | 2.86 | 0.0682 | 2.86 | 0.082 | 2.86 | 0.0842 | 2.86 | 0.0687 | 2.86 | 0.0857
86 | 23.113 | 2.867 | 0.0767 | 2.867 | 0.0852 | 2.867 | 0.1145 | 2.867 | 0.099 | 2.867 | 0.0964 | 2.867 | 0.0937 | 2.867 | 0.0592 | 2.867 | 0.0687 | 2.867 | 0.0815 | 2.867 | 0.0836 | 2.867 | 0.0682 | 2.867 | 0.0852
86.2 | 23.119 | 2.873 | 0.0756 | 2.873 | 0.0857 | 2.873 | 0.1129 | 2.873 | 0.099 | 2.873 | 0.0953 | 2.873 | 0.0943 | 2.873 | 0.056 | 2.873 | 0.0687 | 2.873 | 0.0804 | 2.873 | 0.0847 | 2.873 | 0.0682 | 2.873 | 0.0857
86.4 | 23.126 | 2.88 | 0.0772 | 2.88 | 0.0852 | 2.88 | 0.1139 | 2.88 | 0.099 | 2.88 | 0.0974 | 2.88 | 0.0927 | 2.88 | 0.0576 | 2.88 | 0.0682 | 2.88 | 0.081 | 2.88 | 0.0836 | 2.88 | 0.0687 | 2.88 | 0.0857
86.6 | 23.133 | 2.887 | 0.0783 | 2.887 | 0.0842 | 2.887 | 0.1145 | 2.887 | 0.1006 | 2.887 | 0.0985 | 2.887 | 0.0921 | 2.887 | 0.0592 | 2.887 | 0.0698 | 2.887 | 0.0815 | 2.887 | 0.0852 | 2.887 | 0.0682 | 2.887 | 0.0852
86.8 | 23.139 | 2.893 | 0.0778 | 2.893 | 0.0857 | 2.893 | 0.1139 | 2.893 | 0.1001 | 2.893 | 0.099 | 2.893 | 0.0948 | 2.893 | 0.0586 | 2.893 | 0.0703 | 2.893 | 0.082 | 2.893 | 0.0852 | 2.893 | 0.0703 | 2.893 | 0.0863
87 | 23.146 | 2.9 | 0.0772 | 2.9 | 0.0852 | 2.9 | 0.1145 | 2.9 | 0.099 | 2.9 | 0.0964 | 2.9 | 0.0943 | 2.9 | 0.0576 | 2.9 | 0.0703 | 2.9 | 0.081 | 2.9 | 0.0847 | 2.9 | 0.0698 | 2.9 | 0.0868
87.2 | 23.153 | 2.907 | 0.0772 | 2.907 | 0.0852 | 2.907 | 0.1139 | 2.907 | 0.0985 | 2.907 | 0.0958 | 2.907 | 0.0943 | 2.907 | 0.057 | 2.907 | 0.0693 | 2.907 | 0.081 | 2.907 | 0.0847 | 2.907 | 0.0698 | 2.907 | 0.0852
87.4 | 23.159 | 2.913 | 0.0778 | 2.913 | 0.0847 | 2.913 | 0.1145 | 2.913 | 0.1006 | 2.913 | 0.0985 | 2.913 | 0.0943 | 2.913 | 0.0592 | 2.913 | 0.0693 | 2.913 | 0.081 | 2.913 | 0.0847 | 2.913 | 0.0703 | 2.913 | 0.0863
87.6 | 23.166 | 2.92 | 0.0788 | 2.92 | 0.0852 | 2.92 | 0.1145 | 2.92 | 0.099 | 2.92 | 0.098 | 2.92 | 0.0948 | 2.92 | 0.0597 | 2.92 | 0.0709 | 2.92 | 0.0815 | 2.92 | 0.0852 | 2.92 | 0.0703 | 2.92 | 0.0863
87.8 | 23.173 | 2.927 | 0.0772 | 2.927 | 0.0857 | 2.927 | 0.1145 | 2.927 | 0.099 | 2.927 | 0.0969 | 2.927 | 0.0964 | 2.927 | 0.0581 | 2.927 | 0.0703 | 2.927 | 0.0815 | 2.927 | 0.0852 | 2.927 | 0.0698 | 2.927 | 0.0863
88 | 23.18 | 2.934 | 0.0762 | 2.933 | 0.0857 | 2.934 | 0.1129 | 2.934 | 0.1006 | 2.934 | 0.0974 | 2.933 | 0.0948 | 2.934 | 0.0576 | 2.933 | 0.0698 | 2.934 | 0.081 | 2.934 | 0.0852 | 2.934 | 0.0698 | 2.933 | 0.0857
88.2 | 23.186 | 2.94 | 0.0794 | 2.94 | 0.0857 | 2.94 | 0.1145 | 2.94 | 0.1001 | 2.94 | 0.0996 | 2.94 | 0.0953 | 2.94 | 0.0586 | 2.94 | 0.0709 | 2.94 | 0.082 | 2.94 | 0.0852 | 2.94 | 0.0719 | 2.94 | 0.0873
88.4 | 23.193 | 2.947 | 0.0783 | 2.947 | 0.0852 | 2.947 | 0.115 | 2.947 | 0.1006 | 2.947 | 0.099 | 2.947 | 0.0964 | 2.947 | 0.0597 | 2.947 | 0.0714 | 2.947 | 0.0826 | 2.947 | 0.0863 | 2.947 | 0.0714 | 2.947 | 0.0873
88.6 | 23.2 | 2.954 | 0.0788 | 2.953 | 0.0852 | 2.954 | 0.1155 | 2.954 | 0.1017 | 2.954 | 0.0996 | 2.953 | 0.0969 | 2.954 | 0.0597 | 2.953 | 0.0714 | 2.954 | 0.082 | 2.954 | 0.0857 | 2.954 | 0.0719 | 2.953 | 0.0873
88.8 | 23.206 | 2.96 | 0.0767 | 2.96 | 0.0863 | 2.96 | 0.1139 | 2.96 | 0.1017 | 2.96 | 0.098 | 2.96 | 0.0969 | 2.96 | 0.0576 | 2.96 | 0.0719 | 2.96 | 0.082 | 2.96 | 0.0847 | 2.96 | 0.0714 | 2.96 | 0.0873
89 | 23.213 | 2.967 | 0.0783 | 2.967 | 0.0852 | 2.967 | 0.1145 | 2.967 | 0.1012 | 2.967 | 0.0985 | 2.967 | 0.0953 | 2.967 | 0.0592 | 2.967 | 0.0709 | 2.967 | 0.082 | 2.967 | 0.0863 | 2.967 | 0.0714 | 2.967 | 0.0868
89.2 | 23.219 | 2.973 | 0.0804 | 2.973 | 0.0857 | 2.973 | 0.116 | 2.973 | 0.1038 | 2.973 | 0.1017 | 2.973 | 0.0969 | 2.973 | 0.0634 | 2.973 | 0.0719 | 2.973 | 0.0826 | 2.973 | 0.0852 | 2.973 | 0.0725 | 2.973 | 0.0879
89.4 | 23.226 | 2.98 | 0.0799 | 2.98 | 0.0863 | 2.98 | 0.1166 | 2.98 | 0.1022 | 2.98 | 0.1006 | 2.98 | 0.0985 | 2.98 | 0.0608 | 2.98 | 0.0725 | 2.98 | 0.0831 | 2.98 | 0.0863 | 2.98 | 0.0719 | 2.98 | 0.0884
89.6 | 23.233 | 2.987 | 0.0772 | 2.987 | 0.0857 | 2.987 | 0.1145 | 2.987 | 0.1017 | 2.987 | 0.0985 | 2.987 | 0.0974 | 2.987 | 0.0592 | 2.987 | 0.0714 | 2.987 | 0.0815 | 2.987 | 0.0852 | 2.987 | 0.0709 | 2.987 | 0.0879
89.8 | 23.24 | 2.994 | 0.0783 | 2.993 | 0.0857 | 2.994 | 0.115 | 2.994 | 0.1022 | 2.994 | 0.098 | 2.994 | 0.0937 | 2.994 | 0.0602 | 2.994 | 0.0719 | 2.994 | 0.0831 | 2.994 | 0.0873 | 2.994 | 0.0719 | 2.994 | 0.0889
90 | 23.246 | 3 | 0.0794 | 3 | 0.0852 | 3 | 0.116 | 3 | 0.1022 | 3 | 0.0996 | 3 | 0.0969 | 3 | 0.0608 | 3 | 0.0719 | 3 | 0.0831 | 3 | 0.0868 | 3 | 0.0725 | 3 | 0.0879
90.2 | 23.25 | 3.004 | 0.0788 | 3.004 | 0.0857 | 3.004 | 0.1171 | 3.004 | 0.1017 | 3.004 | 0.0996 | 3.004 | 0.0974 | 3.004 | 0.0613 | 3.004 | 0.0719 | 3.004 | 0.0836 | 3.004 | 0.0857 | 3.004 | 0.0719 | 3.004 | 0.0884
90.4 | 23.257 | 3.011 | 0.0788 | 3.011 | 0.0863 | 3.011 | 0.1171 | 3.011 | 0.1022 | 3.011 | 0.0985 | 3.011 | 0.0974 | 3.011 | 0.0608 | 3.011 | 0.0725 | 3.011 | 0.0836 | 3.011 | 0.0863 | 3.011 | 0.0725 | 3.011 | 0.0884
90.6 | 23.264 | 3.018 | 0.0783 | 3.018 | 0.0863 | 3.018 | 0.115 | 3.018 | 0.1022 | 3.018 | 0.1001 | 3.018 | 0.0969 | 3.018 | 0.0597 | 3.018 | 0.073 | 3.018 | 0.0831 | 3.018 | 0.0863 | 3.018 | 0.0719 | 3.018 | 0.0873
90.8 | 23.271 | 3.025 | 0.0783 | 3.025 | 0.0863 | 3.025 | 0.1171 | 3.025 | 0.1022 | 3.025 | 0.0985 | 3.025 | 0.0969 | 3.025 | 0.0597 | 3.025 | 0.0719 | 3.025 | 0.0842 | 3.025 | 0.0879 | 3.025 | 0.0735 | 3.025 | 0.0889
91 | 23.277 | 3.031 | 0.0794 | 3.031 | 0.0873 | 3.031 | 0.1171 | 3.031 | 0.1028 | 3.031 | 0.1006 | 3.031 | 0.0996 | 3.031 | 0.0618 | 3.031 | 0.0725 | 3.031 | 0.0852 | 3.031 | 0.0879 | 3.031 | 0.073 | 3.031 | 0.0889
91.2 | 23.284 | 3.038 | 0.0794 | 3.038 | 0.0873 | 3.038 | 0.1182 | 3.038 | 0.1033 | 3.038 | 0.1006 | 3.038 | 0.099 | 3.038 | 0.0618 | 3.038 | 0.0725 | 3.038 | 0.0847 | 3.038 | 0.0879 | 3.038 | 0.0735 | 3.038 | 0.0889
91.4 | 23.291 | 3.045 | 0.0767 | 3.045 | 0.0884 | 3.045 | 0.115 | 3.045 | 0.1022 | 3.045 | 0.098 | 3.045 | 0.0985 | 3.045 | 0.0597 | 3.044 | 0.0725 | 3.045 | 0.0842 | 3.045 | 0.0889 | 3.045 | 0.0751 | 3.045 | 0.0889
91.6 | 23.297 | 3.051 | 0.0788 | 3.051 | 0.0873 | 3.051 | 0.116 | 3.051 | 0.1033 | 3.051 | 0.1001 | 3.051 | 0.0985 | 3.051 | 0.0613 | 3.051 | 0.0725 | 3.051 | 0.0847 | 3.051 | 0.0873 | 3.051 | 0.0741 | 3.051 | 0.0884
91.8 | 23.304 | 3.058 | 0.0799 | 3.058 | 0.0895 | 3.058 | 0.1182 | 3.058 | 0.1038 | 3.058 | 0.1012 | 3.058 | 0.099 | 3.058 | 0.0629 | 3.058 | 0.0735 | 3.058 | 0.0852 | 3.058 | 0.0889 | 3.058 | 0.0756 | 3.058 | 0.0895
92 | 23.311 | 3.065 | 0.0799 | 3.065 | 0.0889 | 3.065 | 0.1187 | 3.065 | 0.1028 | 3.065 | 0.1012 | 3.065 | 0.1001 | 3.065 | 0.0613 | 3.065 | 0.0746 | 3.065 | 0.0857 | 3.065 | 0.0889 | 3.065 | 0.0756 | 3.065 | 0.0895
92.2 | 23.317 | 3.071 | 0.0788 | 3.071 | 0.0873 | 3.071 | 0.1176 | 3.071 | 0.1033 | 3.071 | 0.1012 | 3.071 | 0.1001 | 3.071 | 0.0618 | 3.071 | 0.073 | 3.071 | 0.0852 | 3.071 | 0.0873 | 3.071 | 0.0746 | 3.071 | 0.0879
92.4 | 23.324 | 3.078 | 0.0772 | 3.078 | 0.0889 | 3.078 | 0.115 | 3.078 | 0.1022 | 3.078 | 0.1006 | 3.078 | 0.0985 | 3.078 | 0.0597 | 3.078 | 0.0741 | 3.078 | 0.0852 | 3.078 | 0.0889 | 3.078 | 0.0756 | 3.078 | 0.0884
92.6 | 23.331 | 3.085 | 0.0794 | 3.085 | 0.0879 | 3.085 | 0.1176 | 3.085 | 0.1028 | 3.085 | 0.1022 | 3.085 | 0.1006 | 3.085 | 0.0613 | 3.085 | 0.0746 | 3.085 | 0.0857 | 3.085 | 0.0889 | 3.085 | 0.0751 | 3.085 | 0.0895
92.8 | 23.337 | 3.091 | 0.0799 | 3.091 | 0.0895 | 3.091 | 0.1182 | 3.091 | 0.1044 | 3.091 | 0.1017 | 3.091 | 0.1001 | 3.091 | 0.0624 | 3.091 | 0.0741 | 3.091 | 0.0852 | 3.091 | 0.0895 | 3.091 | 0.0756 | 3.091 | 0.0889
93 | 23.344 | 3.098 | 0.0788 | 3.098 | 0.0895 | 3.098 | 0.1176 | 3.098 | 0.1022 | 3.098 | 0.1022 | 3.098 | 0.098 | 3.098 | 0.0597 | 3.098 | 0.0756 | 3.098 | 0.0857 | 3.098 | 0.0895 | 3.098 | 0.0762 | 3.098 | 0.0889
93.2 | 23.351 | 3.105 | 0.0799 | 3.105 | 0.0879 | 3.105 | 0.1176 | 3.105 | 0.1033 | 3.105 | 0.1017 | 3.105 | 0.0996 | 3.105 | 0.0624 | 3.105 | 0.0751 | 3.105 | 0.0852 | 3.105 | 0.0889 | 3.105 | 0.0741 | 3.105 | 0.0884
93.4 | 23.357 | 3.111 | 0.0804 | 3.111 | 0.0895 | 3.111 | 0.1171 | 3.111 | 0.1044 | 3.111 | 0.1028 | 3.111 | 0.1017 | 3.111 | 0.0618 | 3.111 | 0.0741 | 3.111 | 0.0852 | 3.111 | 0.0895 | 3.111 | 0.0762 | 3.111 | 0.0895
93.6 | 23.364 | 3.118 | 0.081 | 3.118 | 0.0895 | 3.118 | 0.1182 | 3.118 | 0.1044 | 3.118 | 0.1028 | 3.118 | 0.1012 | 3.118 | 0.0629 | 3.118 | 0.0756 | 3.118 | 0.0863 | 3.118 | 0.0895 | 3.118 | 0.0762 | 3.118 | 0.0889
93.8 | 23.371 | 3.125 | 0.081 | 3.125 | 0.09 | 3.125 | 0.1192 | 3.125 | 0.1054 | 3.125 | 0.1033 | 3.125 | 0.1022 | 3.125 | 0.064 | 3.125 | 0.0746 | 3.125 | 0.0852 | 3.125 | 0.09 | 3.125 | 0.0762 | 3.125 | 0.0895
94 | 23.377 | 3.131 | 0.081 | 3.131 | 0.0895 | 3.131 | 0.1182 | 3.131 | 0.1054 | 3.131 | 0.1022 | 3.131 | 0.1017 | 3.131 | 0.064 | 3.131 | 0.0756 | 3.131 | 0.0852 | 3.131 | 0.0895 | 3.131 | 0.0751 | 3.131 | 0.0895
94.2 | 23.384 | 3.138 | 0.081 | 3.138 | 0.0895 | 3.138 | 0.1182 | 3.138 | 0.1049 | 3.138 | 0.1033 | 3.138 | 0.1017 | 3.138 | 0.0634 | 3.138 | 0.0751 | 3.138 | 0.0857 | 3.138 | 0.0895 | 3.138 | 0.0767 | 3.138 | 0.0889
94.4 | 23.391 | 3.145 | 0.082 | 3.145 | 0.0895 | 3.145 | 0.1203 | 3.145 | 0.1065 | 3.145 | 0.1044 | 3.145 | 0.1028 | 3.145 | 0.064 | 3.145 | 0.0751 | 3.145 | 0.0852 | 3.145 | 0.09 | 3.145 | 0.0767 | 3.145 | 0.09
94.6 | 23.397 | 3.151 | 0.0815 | 3.151 | 0.0895 | 3.151 | 0.1203 | 3.151 | 0.1065 | 3.151 | 0.1022 | 3.151 | 0.1033 | 3.151 | 0.064 | 3.151 | 0.0762 | 3.151 | 0.0868 | 3.151 | 0.0895 | 3.151 | 0.0783 | 3.151 | 0.09
94.8 | 23.404 | 3.158 | 0.081 | 3.158 | 0.0895 | 3.158 | 0.1192 | 3.158 | 0.1054 | 3.158 | 0.1033 | 3.158 | 0.1028 | 3.158 | 0.0634 | 3.158 | 0.0756 | 3.158 | 0.0857 | 3.158 | 0.0895 | 3.158 | 0.0762 | 3.158 | 0.0895
95 | 23.411 | 3.165 | 0.0804 | 3.165 | 0.0905 | 3.165 | 0.1192 | 3.165 | 0.1059 | 3.165 | 0.1033 | 3.165 | 0.1022 | 3.165 | 0.0634 | 3.165 | 0.0746 | 3.165 | 0.0852 | 3.165 | 0.09 | 3.165 | 0.0762 | 3.165 | 0.09
95.2 | 23.417 | 3.171 | 0.081 | 3.171 | 0.09 | 3.171 | 0.1198 | 3.171 | 0.1065 | 3.171 | 0.1038 | 3.171 | 0.1022 | 3.171 | 0.064 | 3.171 | 0.0756 | 3.171 | 0.0873 | 3.171 | 0.0895 | 3.171 | 0.0788 | 3.171 | 0.09
95.4 | 23.424 | 3.178 | 0.0826 | 3.178 | 0.0905 | 3.178 | 0.1203 | 3.178 | 0.107 | 3.178 | 0.1054 | 3.178 | 0.1044 | 3.178 | 0.0655 | 3.178 | 0.0756 | 3.178 | 0.0857 | 3.178 | 0.0905 | 3.178 | 0.0778 | 3.178 | 0.0905
95.6 | 23.431 | 3.185 | 0.081 | 3.185 | 0.0905 | 3.185 | 0.1192 | 3.185 | 0.1059 | 3.185 | 0.1038 | 3.185 | 0.1022 | 3.185 | 0.064 | 3.185 | 0.0756 | 3.185 | 0.0857 | 3.185 | 0.0895 | 3.185 | 0.0788 | 3.185 | 0.0916
95.8 | 23.438 | 3.192 | 0.0815 | 3.192 | 0.0905 | 3.192 | 0.1203 | 3.192 | 0.1059 | 3.192 | 0.1049 | 3.192 | 0.1028 | 3.192 | 0.0645 | 3.191 | 0.0762 | 3.192 | 0.0863 | 3.192 | 0.0905 | 3.192 | 0.0762 | 3.192 | 0.0911
96 | 23.444 | 3.198 | 0.0815 | 3.198 | 0.0911 | 3.198 | 0.1192 | 3.198 | 0.107 | 3.198 | 0.1049 | 3.198 | 0.1044 | 3.198 | 0.0655 | 3.198 | 0.0746 | 3.198 | 0.0857 | 3.198 | 0.09 | 3.198 | 0.0778 | 3.198 | 0.0905
96.2 | 23.451 | 3.205 | 0.082 | 3.205 | 0.0916 | 3.205 | 0.1203 | 3.205 | 0.1065 | 3.205 | 0.107 | 3.205 | 0.1038 | 3.205 | 0.064 | 3.205 | 0.0756 | 3.205 | 0.0873 | 3.205 | 0.0911 | 3.205 | 0.0804 | 3.205 | 0.0916
96.4 | 23.458 | 3.212 | 0.0826 | 3.212 | 0.0911 | 3.212 | 0.1214 | 3.212 | 0.1065 | 3.212 | 0.1059 | 3.212 | 0.1044 | 3.212 | 0.0655 | 3.211 | 0.0767 | 3.212 | 0.0873 | 3.212 | 0.0905 | 3.212 | 0.0778 | 3.212 | 0.0921
96.6 | 23.464 | 3.218 | 0.081 | 3.218 | 0.0921 | 3.218 | 0.1192 | 3.218 | 0.1065 | 3.218 | 0.1054 | 3.218 | 0.1028 | 3.218 | 0.0645 | 3.218 | 0.0762 | 3.218 | 0.0868 | 3.218 | 0.0911 | 3.218 | 0.0778 | 3.218 | 0.0916
96.8 | 23.471 | 3.225 | 0.082 | 3.225 | 0.0921 | 3.225 | 0.1208 | 3.225 | 0.1065 | 3.225 | 0.1054 | 3.225 | 0.1049 | 3.225 | 0.0645 | 3.225 | 0.0746 | 3.225 | 0.0868 | 3.225 | 0.0916 | 3.225 | 0.0788 | 3.225 | 0.0927
97 | 23.478 | 3.232 | 0.0836 | 3.232 | 0.0916 | 3.232 | 0.1219 | 3.232 | 0.1081 | 3.232 | 0.107 | 3.232 | 0.1059 | 3.232 | 0.0661 | 3.232 | 0.0756 | 3.232 | 0.0884 | 3.232 | 0.0921 | 3.232 | 0.0799 | 3.232 | 0.0921
97.2 | 23.484 | 3.238 | 0.081 | 3.238 | 0.0932 | 3.238 | 0.1198 | 3.238 | 0.1065 | 3.238 | 0.1059 | 3.238 | 0.1054 | 3.238 | 0.0645 | 3.238 | 0.0756 | 3.238 | 0.0884 | 3.238 | 0.0932 | 3.238 | 0.0783 | 3.238 | 0.0927
97.4 | 23.491 | 3.245 | 0.082 | 3.245 | 0.0916 | 3.245 | 0.1208 | 3.245 | 0.1065 | 3.245 | 0.1054 | 3.245 | 0.1054 | 3.245 | 0.0655 | 3.245 | 0.0772 | 3.245 | 0.0873 | 3.245 | 0.0921 | 3.245 | 0.0778 | 3.245 | 0.0927
97.6 | 23.498 | 3.252 | 0.0831 | 3.252 | 0.0921 | 3.252 | 0.1219 | 3.252 | 0.1075 | 3.252 | 0.1065 | 3.252 | 0.1054 | 3.252 | 0.0661 | 3.251 | 0.0762 | 3.252 | 0.0884 | 3.252 | 0.0916 | 3.252 | 0.0788 | 3.252 | 0.0921
97.8 | 23.504 | 3.258 | 0.081 | 3.258 | 0.0927 | 3.258 | 0.1214 | 3.258 | 0.107 | 3.258 | 0.1065 | 3.258 | 0.1065 | 3.258 | 0.065 | 3.258 | 0.0767 | 3.258 | 0.0884 | 3.258 | 0.0932 | 3.258 | 0.0788 | 3.258 | 0.0932
98 | 23.511 | 3.265 | 0.0836 | 3.265 | 0.0916 | 3.265 | 0.1224 | 3.265 | 0.1081 | 3.265 | 0.107 | 3.265 | 0.1065 | 3.265 | 0.0671 | 3.265 | 0.0778 | 3.265 | 0.0895 | 3.265 | 0.0921 | 3.265 | 0.0804 | 3.265 | 0.0927
98.2 | 23.518 | 3.272 | 0.0847 | 3.272 | 0.0927 | 3.272 | 0.1224 | 3.272 | 0.1081 | 3.272 | 0.1054 | 3.272 | 0.1059 | 3.272 | 0.0655 | 3.271 | 0.0778 | 3.272 | 0.0889 | 3.272 | 0.0927 | 3.272 | 0.0772 | 3.272 | 0.0932
98.4 | 23.524 | 3.278 | 0.0831 | 3.278 | 0.0927 | 3.278 | 0.123 | 3.278 | 0.1086 | 3.278 | 0.107 | 3.278 | 0.1059 | 3.278 | 0.0666 | 3.278 | 0.0772 | 3.278 | 0.0879 | 3.278 | 0.0932 | 3.278 | 0.0783 | 3.278 | 0.0932
98.6 | 23.531 | 3.285 | 0.0842 | 3.285 | 0.0921 | 3.285 | 0.1235 | 3.285 | 0.1086 | 3.285 | 0.1075 | 3.285 | 0.107 | 3.285 | 0.0671 | 3.285 | 0.0767 | 3.285 | 0.0889 | 3.285 | 0.0916 | 3.285 | 0.0794 | 3.285 | 0.0937
98.8 | 23.538 | 3.292 | 0.0842 | 3.292 | 0.0932 | 3.292 | 0.1235 | 3.292 | 0.1091 | 3.292 | 0.107 | 3.292 | 0.1065 | 3.292 | 0.0677 | 3.292 | 0.0783 | 3.292 | 0.0895 | 3.292 | 0.0937 | 3.292 | 0.0804 | 3.292 | 0.0937
99 | 23.544 | 3.298 | 0.0847 | 3.298 | 0.0932 | 3.298 | 0.1235 | 3.298 | 0.1097 | 3.298 | 0.107 | 3.298 | 0.107 | 3.298 | 0.0677 | 3.298 | 0.0799 | 3.298 | 0.0884 | 3.298 | 0.0932 | 3.298 | 0.0799 | 3.298 | 0.0937
99.2 | 23.551 | 3.305 | 0.0836 | 3.305 | 0.0927 | 3.305 | 0.123 | 3.305 | 0.1086 | 3.305 | 0.1065 | 3.305 | 0.1059 | 3.305 | 0.0666 | 3.305 | 0.0778 | 3.305 | 0.0889 | 3.305 | 0.0927 | 3.305 | 0.0794 | 3.305 | 0.0927
99.4 | 23.558 | 3.312 | 0.0852 | 3.312 | 0.0932 | 3.312 | 0.1235 | 3.312 | 0.1102 | 3.312 | 0.1086 | 3.312 | 0.107 | 3.312 | 0.0682 | 3.312 | 0.0767 | 3.312 | 0.0889 | 3.312 | 0.0932 | 3.312 | 0.0815 | 3.312 | 0.0943
99.6 | 23.564 | 3.318 | 0.0857 | 3.318 | 0.0932 | 3.318 | 0.1251 | 3.318 | 0.1097 | 3.318 | 0.1091 | 3.318 | 0.1075 | 3.318 | 0.0682 | 3.318 | 0.0788 | 3.318 | 0.09 | 3.318 | 0.0937 | 3.318 | 0.0815 | 3.318 | 0.0948
99.8 | 23.571 | 3.325 | 0.0852 | 3.325 | 0.0932 | 3.325 | 0.1235 | 3.325 | 0.1102 | 3.325 | 0.1081 | 3.325 | 0.107 | 3.325 | 0.0682 | 3.325 | 0.0788 | 3.325 | 0.0895 | 3.325 | 0.0927 | 3.325 | 0.0815 | 3.325 | 0.0948
100 | 23.578 | 3.332 | 0.0842 | 3.332 | 0.0927 | 3.332 | 0.1235 | 3.332 | 0.1097 | 3.332 | 0.1091 | 3.332 | 0.1065 | 3.332 | 0.0677 | 3.332 | 0.0788 | 3.332 | 0.0895 | 3.332 | 0.0932 | 3.332 | 0.081 | 3.332 | 0.0937
100.2 | 23.584 | 3.338 | 0.0863 | 3.338 | 0.0932 | 3.338 | 0.124 | 3.338 | 0.1091 | 3.338 | 0.1086 | 3.338 | 0.1075 | 3.338 | 0.0682 | 3.338 | 0.0772 | 3.338 | 0.0895 | 3.338 | 0.0932 | 3.338 | 0.081 | 3.338 | 0.0948
100.4 | 23.591 | 3.345 | 0.0852 | 3.345 | 0.0932 | 3.345 | 0.1235 | 3.345 | 0.1102 | 3.345 | 0.1097 | 3.345 | 0.1081 | 3.345 | 0.0687 | 3.345 | 0.0794 | 3.345 | 0.0895 | 3.345 | 0.0932 | 3.345 | 0.0815 | 3.345 | 0.0953
100.6 | 23.598 | 3.352 | 0.0863 | 3.352 | 0.0937 | 3.352 | 0.1246 | 3.352 | 0.1102 | 3.352 | 0.1091 | 3.352 | 0.1086 | 3.352 | 0.0687 | 3.352 | 0.0794 | 3.352 | 0.09 | 3.352 | 0.0937 | 3.352 | 0.0815 | 3.352 | 0.0953
100.8 | 23.604 | 3.358 | 0.0852 | 3.358 | 0.0927 | 3.358 | 0.1235 | 3.358 | 0.1102 | 3.358 | 0.1086 | 3.358 | 0.1086 | 3.358 | 0.0682 | 3.358 | 0.0788 | 3.358 | 0.0895 | 3.358 | 0.0927 | 3.358 | 0.0815 | 3.358 | 0.0932
101 | 23.611 | 3.365 | 0.0852 | 3.365 | 0.0937 | 3.365 | 0.124 | 3.365 | 0.1102 | 3.365 | 0.1102 | 3.365 | 0.1097 | 3.365 | 0.0687 | 3.365 | 0.0778 | 3.365 | 0.0895 | 3.365 | 0.0943 | 3.365 | 0.081 | 3.365 | 0.0958
101.2 | 23.618 | 3.372 | 0.0868 | 3.372 | 0.0937 | 3.372 | 0.1256 | 3.372 | 0.1107 | 3.372 | 0.1097 | 3.372 | 0.1097 | 3.372 | 0.0698 | 3.372 | 0.0783 | 3.372 | 0.0905 | 3.372 | 0.0937 | 3.372 | 0.0826 | 3.372 | 0.0953
101.4 | 23.624 | 3.378 | 0.0857 | 3.378 | 0.0948 | 3.378 | 0.124 | 3.378 | 0.1113 | 3.378 | 0.1102 | 3.378 | 0.1097 | 3.378 | 0.0703 | 3.378 | 0.081 | 3.378 | 0.09 | 3.378 | 0.0943 | 3.378 | 0.082 | 3.378 | 0.0953
101.6 | 23.631 | 3.385 | 0.0852 | 3.385 | 0.0943 | 3.385 | 0.1246 | 3.385 | 0.1107 | 3.385 | 0.1102 | 3.385 | 0.1097 | 3.385 | 0.0693 | 3.385 | 0.0804 | 3.385 | 0.09 | 3.385 | 0.0937 | 3.385 | 0.0815 | 3.385 | 0.0964
101.8 | 23.638 | 3.392 | 0.0857 | 3.392 | 0.0943 | 3.392 | 0.1246 | 3.392 | 0.1113 | 3.392 | 0.1091 | 3.392 | 0.1081 | 3.392 | 0.0693 | 3.392 | 0.0778 | 3.392 | 0.0905 | 3.392 | 0.0937 | 3.392 | 0.0826 | 3.392 | 0.0948
102 | 23.645 | 3.399 | 0.0863 | 3.399 | 0.0969 | 3.399 | 0.1261 | 3.399 | 0.1118 | 3.399 | 0.1107 | 3.399 | 0.1102 | 3.399 | 0.0709 | 3.399 | 0.0778 | 3.399 | 0.0905 | 3.399 | 0.0948 | 3.399 | 0.081 | 3.399 | 0.0958
102.2 | 23.651 | 3.405 | 0.0873 | 3.405 | 0.0953 | 3.405 | 0.1272 | 3.405 | 0.1107 | 3.405 | 0.1107 | 3.405 | 0.1102 | 3.405 | 0.0709 | 3.405 | 0.0783 | 3.405 | 0.0911 | 3.405 | 0.0948 | 3.405 | 0.082 | 3.405 | 0.0969
102.4 | 23.658 | 3.412 | 0.0863 | 3.412 | 0.0958 | 3.412 | 0.1261 | 3.412 | 0.1118 | 3.412 | 0.1102 | 3.412 | 0.1091 | 3.412 | 0.0698 | 3.412 | 0.0804 | 3.412 | 0.0916 | 3.412 | 0.0948 | 3.412 | 0.0826 | 3.412 | 0.0953
102.6 | 23.665 | 3.419 | 0.0868 | 3.419 | 0.0943 | 3.419 | 0.1267 | 3.419 | 0.1118 | 3.419 | 0.1107 | 3.419 | 0.1107 | 3.419 | 0.0719 | 3.418 | 0.0788 | 3.419 | 0.0911 | 3.419 | 0.0937 | 3.419 | 0.081 | 3.419 | 0.0943
102.8 | 23.671 | 3.425 | 0.0879 | 3.425 | 0.0953 | 3.425 | 0.1261 | 3.425 | 0.1123 | 3.425 | 0.1107 | 3.425 | 0.1102 | 3.425 | 0.0714 | 3.425 | 0.0788 | 3.425 | 0.0921 | 3.425 | 0.0958 | 3.425 | 0.0831 | 3.425 | 0.0964
103 | 23.678 | 3.432 | 0.0879 | 3.432 | 0.0969 | 3.432 | 0.1277 | 3.432 | 0.1129 | 3.432 | 0.1107 | 3.432 | 0.1107 | 3.432 | 0.0714 | 3.432 | 0.0804 | 3.432 | 0.0916 | 3.432 | 0.0958 | 3.432 | 0.082 | 3.432 | 0.0964
103.2 | 23.685 | 3.439 | 0.0879 | 3.439 | 0.0958 | 3.439 | 0.1277 | 3.439 | 0.1123 | 3.439 | 0.1107 | 3.439 | 0.1102 | 3.439 | 0.0719 | 3.438 | 0.0815 | 3.439 | 0.0911 | 3.439 | 0.0958 | 3.439 | 0.0836 | 3.439 | 0.0974
103.4 | 23.691 | 3.445 | 0.0873 | 3.445 | 0.0943 | 3.445 | 0.1256 | 3.445 | 0.1123 | 3.445 | 0.1107 | 3.445 | 0.1107 | 3.445 | 0.0719 | 3.445 | 0.0799 | 3.445 | 0.0932 | 3.445 | 0.0943 | 3.445 | 0.0836 | 3.445 | 0.0958
103.6 | 23.698 | 3.452 | 0.0889 | 3.452 | 0.0948 | 3.452 | 0.1272 | 3.452 | 0.1129 | 3.452 | 0.1118 | 3.452 | 0.1107 | 3.452 | 0.0719 | 3.452 | 0.0783 | 3.452 | 0.0921 | 3.452 | 0.0953 | 3.452 | 0.0842 | 3.452 | 0.0964
103.8 | 23.705 | 3.459 | 0.0889 | 3.459 | 0.0958 | 3.459 | 0.1277 | 3.459 | 0.1134 | 3.459 | 0.1118 | 3.459 | 0.1113 | 3.459 | 0.0725 | 3.459 | 0.0799 | 3.459 | 0.0927 | 3.459 | 0.0958 | 3.459 | 0.0847 | 3.459 | 0.0974
104 | 23.711 | 3.465 | 0.0884 | 3.465 | 0.0964 | 3.465 | 0.1277 | 3.465 | 0.1129 | 3.465 | 0.1118 | 3.465 | 0.1118 | 3.465 | 0.0719 | 3.465 | 0.081 | 3.465 | 0.0937 | 3.465 | 0.0953 | 3.465 | 0.0842 | 3.465 | 0.0974
104.2 | 23.718 | 3.472 | 0.0889 | 3.472 | 0.0948 | 3.472 | 0.1267 | 3.472 | 0.1139 | 3.472 | 0.1123 | 3.472 | 0.1113 | 3.472 | 0.0719 | 3.472 | 0.0804 | 3.472 | 0.0916 | 3.472 | 0.0948 | 3.472 | 0.0847 | 3.472 | 0.0948
104.4 | 23.725 | 3.479 | 0.0884 | 3.479 | 0.0958 | 3.479 | 0.1261 | 3.479 | 0.1134 | 3.479 | 0.1123 | 3.479 | 0.1118 | 3.479 | 0.0725 | 3.478 | 0.0804 | 3.479 | 0.0927 | 3.479 | 0.0953 | 3.479 | 0.0842 | 3.479 | 0.0964
104.6 | 23.731 | 3.485 | 0.0889 | 3.485 | 0.0974 | 3.485 | 0.1277 | 3.485 | 0.1145 | 3.485 | 0.1139 | 3.485 | 0.1134 | 3.485 | 0.0735 | 3.485 | 0.0804 | 3.485 | 0.0932 | 3.485 | 0.0969 | 3.485 | 0.0852 | 3.485 | 0.0974
104.8 | 23.738 | 3.492 | 0.0889 | 3.492 | 0.0964 | 3.492 | 0.1272 | 3.492 | 0.1139 | 3.492 | 0.1139 | 3.492 | 0.1134 | 3.492 | 0.073 | 3.492 | 0.081 | 3.492 | 0.0921 | 3.492 | 0.0969 | 3.492 | 0.0852 | 3.492 | 0.0964
105 | 23.745 | 3.499 | 0.0884 | 3.499 | 0.0943 | 3.499 | 0.1272 | 3.499 | 0.1134 | 3.499 | 0.1123 | 3.499 | 0.1123 | 3.499 | 0.073 | 3.499 | 0.0815 | 3.499 | 0.0932 | 3.499 | 0.0958 | 3.499 | 0.0852 | 3.499 | 0.0974
105.2 | 23.751 | 3.505 | 0.0889 | 3.505 | 0.0953 | 3.505 | 0.1272 | 3.505 | 0.1129 | 3.505 | 0.1145 | 3.505 | 0.1134 | 3.505 | 0.0735 | 3.505 | 0.081 | 3.505 | 0.0927 | 3.505 | 0.0948 | 3.505 | 0.0847 | 3.505 | 0.0948
105.4 | 23.758 | 3.512 | 0.0895 | 3.512 | 0.0964 | 3.512 | 0.1272 | 3.512 | 0.1139 | 3.512 | 0.1134 | 3.512 | 0.1134 | 3.512 | 0.0751 | 3.512 | 0.081 | 3.512 | 0.0937 | 3.512 | 0.0964 | 3.512 | 0.0852 | 3.512 | 0.0969
105.6 | 23.765 | 3.519 | 0.0895 | 3.519 | 0.0964 | 3.519 | 0.1277 | 3.519 | 0.1139 | 3.519 | 0.1123 | 3.519 | 0.1123 | 3.519 | 0.0741 | 3.519 | 0.0815 | 3.519 | 0.0937 | 3.519 | 0.0964 | 3.519 | 0.0857 | 3.519 | 0.098
105.8 | 23.771 | 3.525 | 0.0895 | 3.525 | 0.0969 | 3.525 | 0.1277 | 3.525 | 0.1145 | 3.525 | 0.1139 | 3.525 | 0.1145 | 3.525 | 0.0762 | 3.525 | 0.0826 | 3.525 | 0.0932 | 3.525 | 0.0974 | 3.525 | 0.0852 | 3.525 | 0.0985
106 | 23.778 | 3.532 | 0.0895 | 3.532 | 0.0953 | 3.532 | 0.1277 | 3.532 | 0.1139 | 3.532 | 0.1129 | 3.532 | 0.1134 | 3.532 | 0.0741 | 3.532 | 0.082 | 3.532 | 0.0921 | 3.532 | 0.0953 | 3.532 | 0.0852 | 3.532 | 0.0964
106.2 | 23.785 | 3.539 | 0.0895 | 3.539 | 0.0969 | 3.539 | 0.1272 | 3.539 | 0.1134 | 3.539 | 0.1129 | 3.539 | 0.1139 | 3.539 | 0.0756 | 3.539 | 0.0815 | 3.539 | 0.0932 | 3.539 | 0.0964 | 3.539 | 0.0852 | 3.539 | 0.0974
106.4 | 23.791 | 3.545 | 0.09 | 3.545 | 0.0974 | 3.545 | 0.1283 | 3.545 | 0.1145 | 3.545 | 0.1139 | 3.545 | 0.1145 | 3.545 | 0.0756 | 3.545 | 0.081 | 3.545 | 0.0937 | 3.545 | 0.0974 | 3.545 | 0.0857 | 3.545 | 0.0996
106.6 | 23.798 | 3.552 | 0.09 | 3.552 | 0.0974 | 3.552 | 0.1283 | 3.552 | 0.115 | 3.552 | 0.1139 | 3.552 | 0.1134 | 3.552 | 0.0751 | 3.552 | 0.082 | 3.552 | 0.0937 | 3.552 | 0.0974 | 3.552 | 0.0868 | 3.552 | 0.0996
106.8 | 23.805 | 3.559 | 0.0889 | 3.559 | 0.0948 | 3.559 | 0.1277 | 3.559 | 0.1129 | 3.559 | 0.1123 | 3.559 | 0.1134 | 3.559 | 0.0746 | 3.559 | 0.082 | 3.559 | 0.0916 | 3.559 | 0.0953 | 3.559 | 0.0852 | 3.559 | 0.098
107 | 23.811 | 3.565 | 0.09 | 3.565 | 0.0964 | 3.565 | 0.1283 | 3.565 | 0.1139 | 3.565 | 0.1134 | 3.565 | 0.1145 | 3.565 | 0.0751 | 3.565 | 0.0815 | 3.565 | 0.0943 | 3.565 | 0.0964 | 3.565 | 0.0863 | 3.565 | 0.0974
107.2 | 23.818 | 3.572 | 0.0916 | 3.572 | 0.098 | 3.572 | 0.1293 | 3.572 | 0.115 | 3.572 | 0.1145 | 3.572 | 0.115 | 3.572 | 0.0762 | 3.572 | 0.0831 | 3.572 | 0.0948 | 3.572 | 0.098 | 3.572 | 0.0873 | 3.572 | 0.0996
107.4 | 23.825 | 3.579 | 0.0911 | 3.579 | 0.0974 | 3.579 | 0.1288 | 3.579 | 0.115 | 3.579 | 0.1145 | 3.579 | 0.115 | 3.579 | 0.0762 | 3.579 | 0.0815 | 3.579 | 0.0943 | 3.579 | 0.0974 | 3.579 | 0.0863 | 3.579 | 0.1006
107.6 | 23.831 | 3.585 | 0.0911 | 3.585 | 0.0958 | 3.585 | 0.1283 | 3.585 | 0.1139 | 3.585 | 0.1134 | 3.585 | 0.1139 | 3.585 | 0.0746 | 3.585 | 0.082 | 3.585 | 0.0943 | 3.585 | 0.0958 | 3.585 | 0.0857 | 3.585 | 0.098
107.8 | 23.838 | 3.592 | 0.0911 | 3.592 | 0.0953 | 3.592 | 0.1299 | 3.592 | 0.1139 | 3.592 | 0.1145 | 3.592 | 0.1134 | 3.592 | 0.0746 | 3.592 | 0.0826 | 3.592 | 0.0958 | 3.592 | 0.0969 | 3.592 | 0.0873 | 3.592 | 0.0985
108 | 23.845 | 3.599 | 0.0911 | 3.599 | 0.098 | 3.599 | 0.1293 | 3.599 | 0.115 | 3.599 | 0.1145 | 3.599 | 0.115 | 3.599 | 0.0767 | 3.599 | 0.081 | 3.599 | 0.0943 | 3.599 | 0.0985 | 3.599 | 0.0879 | 3.599 | 0.0996
108.2 | 23.851 | 3.605 | 0.0916 | 3.605 | 0.0974 | 3.605 | 0.1299 | 3.605 | 0.115 | 3.605 | 0.1145 | 3.605 | 0.1155 | 3.605 | 0.0767 | 3.605 | 0.0831 | 3.605 | 0.0958 | 3.605 | 0.098 | 3.605 | 0.0879 | 3.605 | 0.1001
108.4 | 23.858 | 3.612 | 0.0927 | 3.612 | 0.0948 | 3.612 | 0.1315 | 3.612 | 0.1145 | 3.612 | 0.1145 | 3.612 | 0.1155 | 3.612 | 0.0751 | 3.612 | 0.0826 | 3.612 | 0.0958 | 3.612 | 0.0969 | 3.612 | 0.0889 | 3.612 | 0.0996
108.6 | 23.865 | 3.619 | 0.0911 | 3.619 | 0.0964 | 3.619 | 0.1288 | 3.619 | 0.1129 | 3.619 | 0.1139 | 3.619 | 0.1139 | 3.619 | 0.0756 | 3.619 | 0.0815 | 3.619 | 0.0953 | 3.619 | 0.098 | 3.619 | 0.0879 | 3.619 | 0.099
108.8 | 23.872 | 3.626 | 0.0916 | 3.626 | 0.0974 | 3.626 | 0.1309 | 3.626 | 0.115 | 3.626 | 0.115 | 3.626 | 0.1155 | 3.626 | 0.0767 | 3.626 | 0.0831 | 3.626 | 0.0958 | 3.626 | 0.0985 | 3.626 | 0.0889 | 3.626 | 0.1001
109 | 23.878 | 3.632 | 0.0927 | 3.632 | 0.098 | 3.632 | 0.1309 | 3.632 | 0.1155 | 3.632 | 0.1155 | 3.632 | 0.1171 | 3.632 | 0.0778 | 3.632 | 0.0831 | 3.632 | 0.0958 | 3.632 | 0.1012 | 3.632 | 0.0889 | 3.632 | 0.1001
109.2 | 23.885 | 3.639 | 0.0916 | 3.639 | 0.0974 | 3.639 | 0.1293 | 3.639 | 0.115 | 3.639 | 0.1145 | 3.639 | 0.1166 | 3.639 | 0.0767 | 3.639 | 0.0836 | 3.639 | 0.0964 | 3.639 | 0.099 | 3.639 | 0.0884 | 3.639 | 0.0996
109.4 | 23.892 | 3.646 | 0.0921 | 3.646 | 0.0953 | 3.645 | 0.1315 | 3.645 | 0.1134 | 3.646 | 0.1145 | 3.645 | 0.115 | 3.646 | 0.0762 | 3.645 | 0.0847 | 3.645 | 0.0948 | 3.646 | 0.098 | 3.645 | 0.0879 | 3.645 | 0.0985
109.6 | 23.898 | 3.652 | 0.0927 | 3.652 | 0.098 | 3.652 | 0.1309 | 3.652 | 0.1155 | 3.652 | 0.1155 | 3.652 | 0.1171 | 3.652 | 0.0783 | 3.652 | 0.0847 | 3.652 | 0.0948 | 3.652 | 0.0985 | 3.652 | 0.0889 | 3.652 | 0.0996
109.8 | 23.905 | 3.659 | 0.0911 | 3.659 | 0.098 | 3.659 | 0.1304 | 3.659 | 0.116 | 3.659 | 0.1166 | 3.659 | 0.1166 | 3.659 | 0.0783 | 3.659 | 0.0847 | 3.659 | 0.0969 | 3.659 | 0.099 | 3.659 | 0.0895 | 3.659 | 0.1006
110 | 23.912 | 3.666 | 0.0932 | 3.666 | 0.098 | 3.665 | 0.1315 | 3.665 | 0.1171 | 3.666 | 0.1182 | 3.665 | 0.1182 | 3.666 | 0.0799 | 3.665 | 0.0847 | 3.665 | 0.0964 | 3.666 | 0.0996 | 3.666 | 0.0889 | 3.665 | 0.0996
110.2 | 23.918 | 3.672 | 0.0916 | 3.672 | 0.0964 | 3.672 | 0.1304 | 3.672 | 0.1155 | 3.672 | 0.1155 | 3.672 | 0.1155 | 3.672 | 0.0767 | 3.672 | 0.0852 | 3.672 | 0.0948 | 3.672 | 0.098 | 3.672 | 0.0895 | 3.672 | 0.099
110.4 | 23.925 | 3.679 | 0.0921 | 3.679 | 0.0969 | 3.679 | 0.1309 | 3.679 | 0.116 | 3.679 | 0.116 | 3.679 | 0.116 | 3.679 | 0.0772 | 3.679 | 0.0836 | 3.679 | 0.0958 | 3.679 | 0.0985 | 3.679 | 0.0895 | 3.679 | 0.1006
110.6 | 23.932 | 3.686 | 0.0932 | 3.686 | 0.0996 | 3.686 | 0.1315 | 3.686 | 0.1182 | 3.686 | 0.1166 | 3.686 | 0.1182 | 3.686 | 0.0799 | 3.686 | 0.0847 | 3.686 | 0.0964 | 3.686 | 0.1001 | 3.686 | 0.0895 | 3.686 | 0.0996
110.8 | 23.938 | 3.692 | 0.0927 | 3.692 | 0.0985 | 3.692 | 0.1315 | 3.692 | 0.1171 | 3.692 | 0.1171 | 3.692 | 0.1182 | 3.692 | 0.0794 | 3.692 | 0.0852 | 3.692 | 0.0964 | 3.692 | 0.1001 | 3.692 | 0.0905 | 3.692 | 0.1012
111 | 23.945 | 3.699 | 0.0932 | 3.699 | 0.0974 | 3.699 | 0.132 | 3.699 | 0.116 | 3.699 | 0.116 | 3.699 | 0.116 | 3.699 | 0.0783 | 3.699 | 0.0847 | 3.699 | 0.0958 | 3.699 | 0.0985 | 3.699 | 0.0895 | 3.699 | 0.1006
111.2 | 23.952 | 3.706 | 0.0921 | 3.706 | 0.0985 | 3.706 | 0.1315 | 3.706 | 0.116 | 3.706 | 0.1171 | 3.706 | 0.116 | 3.706 | 0.0783 | 3.705 | 0.0847 | 3.706 | 0.0953 | 3.706 | 0.0985 | 3.706 | 0.0895 | 3.706 | 0.0996
111.4 | 23.958 | 3.712 | 0.0921 | 3.712 | 0.099 | 3.712 | 0.132 | 3.712 | 0.1171 | 3.712 | 0.1166 | 3.712 | 0.1176 | 3.712 | 0.0794 | 3.712 | 0.0847 | 3.712 | 0.0964 | 3.712 | 0.0996 | 3.712 | 0.0905 | 3.712 | 0.1017
111.6 | 23.965 | 3.719 | 0.0932 | 3.719 | 0.0996 | 3.719 | 0.1315 | 3.719 | 0.1187 | 3.719 | 0.1187 | 3.719 | 0.1187 | 3.719 | 0.0804 | 3.719 | 0.0852 | 3.719 | 0.0969 | 3.719 | 0.0996 | 3.719 | 0.09 | 3.719 | 0.1012
111.8 | 23.972 | 3.726 | 0.0927 | 3.726 | 0.098 | 3.726 | 0.132 | 3.726 | 0.1171 | 3.726 | 0.1166 | 3.726 | 0.1176 | 3.726 | 0.0778 | 3.726 | 0.0852 | 3.726 | 0.0958 | 3.726 | 0.099 | 3.726 | 0.0895 | 3.726 | 0.1006
112 | 23.978 | 3.732 | 0.0921 | 3.732 | 0.0974 | 3.732 | 0.1315 | 3.732 | 0.116 | 3.732 | 0.1155 | 3.732 | 0.1166 | 3.732 | 0.0783 | 3.732 | 0.0857 | 3.732 | 0.0943 | 3.732 | 0.0996 | 3.732 | 0.09 | 3.732 | 0.1012
112.2 | 23.985 | 3.739 | 0.0932 | 3.739 | 0.0996 | 3.739 | 0.1336 | 3.739 | 0.1171 | 3.739 | 0.1171 | 3.739 | 0.1171 | 3.739 | 0.0799 | 3.739 | 0.0847 | 3.739 | 0.0964 | 3.739 | 0.0996 | 3.739 | 0.0921 | 3.739 | 0.1022
112.4 | 23.992 | 3.746 | 0.0927 | 3.746 | 0.099 | 3.746 | 0.1325 | 3.746 | 0.1187 | 3.746 | 0.1182 | 3.746 | 0.1187 | 3.746 | 0.0799 | 3.746 | 0.0857 | 3.746 | 0.0969 | 3.746 | 0.1012 | 3.746 | 0.0911 | 3.746 | 0.1022
112.6 | 23.998 | 3.752 | 0.0932 | 3.752 | 0.0996 | 3.752 | 0.1331 | 3.752 | 0.1182 | 3.752 | 0.1182 | 3.752 | 0.1187 | 3.752 | 0.0799 | 3.752 | 0.0857 | 3.752 | 0.0974 | 3.752 | 0.0985 | 3.752 | 0.0921 | 3.752 | 0.1028
112.8 | 24.005 | 3.759 | 0.0927 | 3.759 | 0.098 | 3.759 | 0.1325 | 3.759 | 0.116 | 3.759 | 0.1155 | 3.759 | 0.1187 | 3.759 | 0.0783 | 3.759 | 0.0852 | 3.759 | 0.0958 | 3.759 | 0.0985 | 3.759 | 0.0927 | 3.759 | 0.1022
113 | 24.012 | 3.766 | 0.0932 | 3.766 | 0.099 | 3.766 | 0.1331 | 3.766 | 0.1182 | 3.766 | 0.1182 | 3.766 | 0.1182 | 3.766 | 0.0794 | 3.766 | 0.0857 | 3.766 | 0.0953 | 3.766 | 0.1006 | 3.766 | 0.0916 | 3.766 | 0.1028
113.2 | 24.018 | 3.772 | 0.0937 | 3.772 | 0.1006 | 3.772 | 0.1347 | 3.772 | 0.1182 | 3.772 | 0.1182 | 3.772 | 0.1182 | 3.772 | 0.0804 | 3.772 | 0.0863 | 3.772 | 0.098 | 3.772 | 0.1001 | 3.772 | 0.0932 | 3.772 | 0.1028
113.4 | 24.025 | 3.779 | 0.0937 | 3.779 | 0.0996 | 3.779 | 0.1336 | 3.779 | 0.1187 | 3.779 | 0.1176 | 3.779 | 0.1198 | 3.779 | 0.081 | 3.779 | 0.0857 | 3.779 | 0.098 | 3.779 | 0.1006 | 3.779 | 0.0927 | 3.779 | 0.1028
113.6 | 24.032 | 3.786 | 0.0927 | 3.786 | 0.098 | 3.786 | 0.1341 | 3.786 | 0.1171 | 3.786 | 0.1171 | 3.786 | 0.1182 | 3.786 | 0.0804 | 3.786 | 0.0873 | 3.786 | 0.0948 | 3.786 | 0.0996 | 3.786 | 0.0921 | 3.786 | 0.1038
113.8 | 24.039 | 3.793 | 0.0932 | 3.793 | 0.099 | 3.793 | 0.1341 | 3.793 | 0.1171 | 3.793 | 0.1166 | 3.793 | 0.1182 | 3.793 | 0.0794 | 3.793 | 0.0852 | 3.793 | 0.0969 | 3.793 | 0.1001 | 3.793 | 0.0932 | 3.793 | 0.1022
114 | 24.045 | 3.799 | 0.0937 | 3.799 | 0.0996 | 3.799 | 0.1336 | 3.799 | 0.1182 | 3.799 | 0.1182 | 3.799 | 0.1198 | 3.799 | 0.082 | 3.799 | 0.0857 | 3.799 | 0.0985 | 3.799 | 0.1012 | 3.799 | 0.0927 | 3.799 | 0.1033
114.2 | 24.052 | 3.806 | 0.0943 | 3.806 | 0.1001 | 3.806 | 0.1357 | 3.806 | 0.1198 | 3.806 | 0.1192 | 3.806 | 0.1198 | 3.806 | 0.082 | 3.806 | 0.0868 | 3.806 | 0.099 | 3.806 | 0.1001 | 3.806 | 0.0932 | 3.806 | 0.1033
114.4 | 24.058 | 3.812 | 0.0932 | 3.812 | 0.098 | 3.812 | 0.1341 | 3.812 | 0.1171 | 3.812 | 0.1166 | 3.812 | 0.1187 | 3.812 | 0.081 | 3.812 | 0.0863 | 3.812 | 0.0969 | 3.812 | 0.1001 | 3.812 | 0.0932 | 3.812 | 0.1022
114.6 | 24.065 | 3.819 | 0.0932 | 3.819 | 0.0985 | 3.819 | 0.1325 | 3.819 | 0.1182 | 3.819 | 0.1182 | 3.819 | 0.1192 | 3.819 | 0.0815 | 3.819 | 0.0863 | 3.819 | 0.0958 | 3.819 | 0.1012 | 3.819 | 0.0927 | 3.819 | 0.1028
114.8 | 24.072 | 3.826 | 0.0948 | 3.826 | 0.0996 | 3.826 | 0.1357 | 3.826 | 0.1203 | 3.826 | 0.1208 | 3.826 | 0.1198 | 3.826 | 0.081 | 3.826 | 0.0868 | 3.826 | 0.1001 | 3.826 | 0.1022 | 3.826 | 0.0937 | 3.826 | 0.1028
115 | 24.078 | 3.832 | 0.0943 | 3.832 | 0.0996 | 3.832 | 0.1347 | 3.832 | 0.1198 | 3.832 | 0.1198 | 3.832 | 0.1203 | 3.832 | 0.082 | 3.832 | 0.0868 | 3.832 | 0.099 | 3.832 | 0.1017 | 3.832 | 0.0932 | 3.832 | 0.1033
115.2 | 24.085 | 3.839 | 0.0953 | 3.839 | 0.0985 | 3.839 | 0.1352 | 3.839 | 0.1198 | 3.839 | 0.1187 | 3.839 | 0.1203 | 3.839 | 0.0815 | 3.839 | 0.0884 | 3.839 | 0.0985 | 3.839 | 0.1012 | 3.839 | 0.0932 | 3.839 | 0.1044
115.4 | 24.092 | 3.846 | 0.0943 | 3.846 | 0.098 | 3.846 | 0.1336 | 3.846 | 0.1192 | 3.846 | 0.1187 | 3.846 | 0.1192 | 3.846 | 0.081 | 3.846 | 0.0895 | 3.846 | 0.098 | 3.846 | 0.1022 | 3.846 | 0.0937 | 3.846 | 0.1028
115.6 | 24.099 | 3.853 | 0.0943 | 3.853 | 0.1001 | 3.853 | 0.1352 | 3.853 | 0.1192 | 3.853 | 0.1203 | 3.853 | 0.1203 | 3.853 | 0.082 | 3.853 | 0.0884 | 3.853 | 0.0996 | 3.853 | 0.1022 | 3.853 | 0.0937 | 3.853 | 0.1038
115.8 | 24.105 | 3.859 | 0.0948 | 3.859 | 0.1001 | 3.859 | 0.1362 | 3.859 | 0.1208 | 3.859 | 0.1203 | 3.859 | 0.1214 | 3.859 | 0.082 | 3.859 | 0.0873 | 3.859 | 0.1006 | 3.859 | 0.1033 | 3.859 | 0.0932 | 3.859 | 0.1038
116 | 24.112 | 3.866 | 0.0953 | 3.866 | 0.1001 | 3.866 | 0.1357 | 3.866 | 0.1203 | 3.866 | 0.1203 | 3.866 | 0.1203 | 3.866 | 0.082 | 3.866 | 0.0889 | 3.866 | 0.1001 | 3.866 | 0.1028 | 3.866 | 0.0943 | 3.866 | 0.1038
116.2 | 24.118 | 3.872 | 0.0932 | 3.872 | 0.0996 | 3.872 | 0.1341 | 3.872 | 0.1192 | 3.872 | 0.1192 | 3.872 | 0.1198 | 3.872 | 0.0826 | 3.872 | 0.0879 | 3.872 | 0.098 | 3.872 | 0.1017 | 3.872 | 0.0927 | 3.872 | 0.1038
116.4 | 24.125 | 3.879 | 0.0948 | 3.879 | 0.099 | 3.879 | 0.1352 | 3.879 | 0.1187 | 3.879 | 0.1198 | 3.879 | 0.1192 | 3.879 | 0.0815 | 3.879 | 0.0884 | 3.879 | 0.0985 | 3.879 | 0.1022 | 3.879 | 0.0943 | 3.879 | 0.1038
116.6 | 24.132 | 3.886 | 0.0958 | 3.886 | 0.1006 | 3.886 | 0.1362 | 3.886 | 0.1203 | 3.886 | 0.1208 | 3.886 | 0.1208 | 3.886 | 0.082 | 3.886 | 0.0889 | 3.886 | 0.1006 | 3.886 | 0.1028 | 3.886 | 0.0937 | 3.886 | 0.1049
116.8 | 24.139 | 3.893 | 0.0953 | 3.893 | 0.0996 | 3.893 | 0.1352 | 3.893 | 0.1192 | 3.893 | 0.1192 | 3.893 | 0.1208 | 3.893 | 0.0831 | 3.893 | 0.0873 | 3.893 | 0.1001 | 3.893 | 0.1022 | 3.893 | 0.0937 | 3.893 | 0.1049
117 | 24.145 | 3.899 | 0.0943 | 3.899 | 0.099 | 3.899 | 0.1336 | 3.899 | 0.1192 | 3.899 | 0.1198 | 3.899 | 0.1198 | 3.899 | 0.082 | 3.899 | 0.0895 | 3.899 | 0.0996 | 3.899 | 0.1022 | 3.899 | 0.0943 | 3.899 | 0.1049
117.2 | 24.152 | 3.906 | 0.0948 | 3.906 | 0.1012 | 3.906 | 0.1352 | 3.906 | 0.1198 | 3.906 | 0.1203 | 3.906 | 0.1214 | 3.906 | 0.0836 | 3.906 | 0.0889 | 3.906 | 0.099 | 3.906 | 0.1022 | 3.906 | 0.0943 | 3.906 | 0.1049
117.4 | 24.159 | 3.913 | 0.0969 | 3.913 | 0.1006 | 3.913 | 0.1357 | 3.913 | 0.1198 | 3.913 | 0.1198 | 3.913 | 0.1208 | 3.913 | 0.0836 | 3.913 | 0.0884 | 3.913 | 0.0996 | 3.913 | 0.1022 | 3.913 | 0.0958 | 3.913 | 0.1059
117.6 | 24.165 | 3.919 | 0.0969 | 3.919 | 0.1012 | 3.919 | 0.1362 | 3.919 | 0.1208 | 3.919 | 0.1203 | 3.919 | 0.1214 | 3.919 | 0.0831 | 3.919 | 0.0895 | 3.919 | 0.1006 | 3.919 | 0.1022 | 3.919 | 0.0953 | 3.919 | 0.1059
117.8 | 24.172 | 3.926 | 0.0953 | 3.926 | 0.1017 | 3.926 | 0.1352 | 3.926 | 0.1208 | 3.926 | 0.1208 | 3.926 | 0.1224 | 3.926 | 0.0836 | 3.926 | 0.0895 | 3.926 | 0.098 | 3.926 | 0.1038 | 3.926 | 0.0948 | 3.926 | 0.1054
118 | 24.179 | 3.933 | 0.0953 | 3.933 | 0.1017 | 3.933 | 0.1352 | 3.933 | 0.1192 | 3.933 | 0.1192 | 3.933 | 0.1219 | 3.933 | 0.0836 | 3.932 | 0.0895 | 3.933 | 0.0996 | 3.933 | 0.1022 | 3.933 | 0.0958 | 3.933 | 0.1059
118.2 | 24.185 | 3.939 | 0.0964 | 3.939 | 0.1028 | 3.939 | 0.1368 | 3.939 | 0.1203 | 3.939 | 0.1208 | 3.939 | 0.1224 | 3.939 | 0.0847 | 3.939 | 0.0889 | 3.939 | 0.1006 | 3.939 | 0.1033 | 3.939 | 0.0958 | 3.939 | 0.1065
118.4 | 24.192 | 3.946 | 0.0958 | 3.946 | 0.1028 | 3.946 | 0.1384 | 3.946 | 0.1214 | 3.946 | 0.1214 | 3.946 | 0.123 | 3.946 | 0.0842 | 3.946 | 0.0889 | 3.946 | 0.1006 | 3.946 | 0.1033 | 3.946 | 0.0958 | 3.946 | 0.107
118.6 | 24.199 | 3.953 | 0.0969 | 3.953 | 0.1022 | 3.953 | 0.1389 | 3.953 | 0.1192 | 3.953 | 0.1192 | 3.953 | 0.1235 | 3.953 | 0.0852 | 3.953 | 0.0895 | 3.953 | 0.1006 | 3.953 | 0.1022 | 3.953 | 0.0974 | 3.953 | 0.1065
118.8 | 24.206 | 3.96 | 0.0948 | 3.96 | 0.1017 | 3.96 | 0.1357 | 3.96 | 0.1203 | 3.96 | 0.1198 | 3.96 | 0.1224 | 3.96 | 0.0842 | 3.96 | 0.0895 | 3.96 | 0.0996 | 3.96 | 0.1028 | 3.96 | 0.0948 | 3.96 | 0.1054
119 | 24.212 | 3.966 | 0.0964 | 3.966 | 0.1017 | 3.966 | 0.1357 | 3.966 | 0.1198 | 3.966 | 0.1208 | 3.966 | 0.123 | 3.966 | 0.0852 | 3.966 | 0.0895 | 3.966 | 0.1001 | 3.966 | 0.1022 | 3.966 | 0.0958 | 3.966 | 0.1059
119.2 | 24.219 | 3.973 | 0.0974 | 3.973 | 0.1028 | 3.973 | 0.1384 | 3.973 | 0.1203 | 3.973 | 0.1214 | 3.973 | 0.1235 | 3.973 | 0.0852 | 3.973 | 0.0895 | 3.973 | 0.1012 | 3.973 | 0.1028 | 3.973 | 0.0969 | 3.973 | 0.1065
119.4 | 24.225 | 3.979 | 0.0964 | 3.979 | 0.1022 | 3.979 | 0.1368 | 3.979 | 0.1208 | 3.979 | 0.1219 | 3.979 | 0.1235 | 3.979 | 0.0857 | 3.979 | 0.09 | 3.979 | 0.1001 | 3.979 | 0.1044 | 3.979 | 0.0958 | 3.979 | 0.1065
119.6 | 24.232 | 3.986 | 0.0943 | 3.986 | 0.1022 | 3.986 | 0.1362 | 3.986 | 0.1192 | 3.986 | 0.1192 | 3.986 | 0.123 | 3.986 | 0.0847 | 3.986 | 0.09 | 3.986 | 0.1006 | 3.986 | 0.1022 | 3.986 | 0.0948 | 3.986 | 0.1059
119.8 | 24.239 | 3.993 | 0.0964 | 3.993 | 0.1028 | 3.993 | 0.1368 | 3.993 | 0.1208 | 3.993 | 0.1208 | 3.993 | 0.123 | 3.993 | 0.0852 | 3.993 | 0.0895 | 3.993 | 0.1012 | 3.993 | 0.1038 | 3.993 | 0.0958 | 3.993 | 0.1059
120 | 24.245 | 3.999 | 0.0974 | 3.999 | 0.1028 | 3.999 | 0.1373 | 3.999 | 0.1219 | 3.999 | 0.1214 | 3.999 | 0.1235 | 3.999 | 0.0868 | 3.999 | 0.09 | 3.999 | 0.1028 | 3.999 | 0.1038 | 3.999 | 0.0969 | 3.999 | 0.1075
120.09 | 24.245 | 3.999 | 0.0969 | 3.999 | 0.1022 | 3.999 | 0.1368 | 3.999 | 0.1208 | 3.999 | 0.1208 | 3.999 | 0.123 | 3.999 | 0.0852 | 3.999 | 0.0905 | 3.999 | 0.1012 | 3.999 | 0.1038 | 3.999 | 0.0958 | 3.999 | 0.1065
120.29 | 24.219 | 3.973 | 0.0916 | 3.974 | 0.098 | 3.974 | 0.132 | 3.974 | 0.1166 | 3.974 | 0.1166 | 3.973 | 0.1176 | 3.974 | 0.0815 | 3.973 | 0.0863 | 3.974 | 0.0964 | 3.974 | 0.0996 | 3.973 | 0.0911 | 3.973 | 0.1022
120.49 | 24.192 | 3.946 | 0.0863 | 3.948 | 0.0932 | 3.948 | 0.1251 | 3.948 | 0.1102 | 3.948 | 0.1102 | 3.947 | 0.1123 | 3.948 | 0.0778 | 3.946 | 0.081 | 3.948 | 0.0921 | 3.948 | 0.0948 | 3.946 | 0.0852 | 3.946 | 0.0964
120.69 | 24.166 | 3.92 | 0.0831 | 3.921 | 0.0873 | 3.921 | 0.1198 | 3.921 | 0.1054 | 3.921 | 0.1054 | 3.92 | 0.1059 | 3.921 | 0.073 | 3.92 | 0.0783 | 3.921 | 0.0889 | 3.921 | 0.0889 | 3.92 | 0.0804 | 3.92 | 0.0916
120.89 | 24.139 | 3.893 | 0.0762 | 3.894 | 0.0815 | 3.894 | 0.1145 | 3.894 | 0.098 | 3.894 | 0.098 | 3.893 | 0.1006 | 3.894 | 0.0693 | 3.893 | 0.0746 | 3.894 | 0.0831 | 3.894 | 0.0847 | 3.893 | 0.0756 | 3.893 | 0.0857
121.09 | 24.112 | 3.866 | 0.0735 | 3.867 | 0.0799 | 3.867 | 0.1091 | 3.867 | 0.0969 | 3.867 | 0.0969 | 3.866 | 0.0964 | 3.867 | 0.065 | 3.866 | 0.0719 | 3.867 | 0.0804 | 3.867 | 0.0799 | 3.866 | 0.0725 | 3.866 | 0.0815
121.29 | 24.085 | 3.839 | 0.0687 | 3.841 | 0.0756 | 3.841 | 0.1038 | 3.841 | 0.0905 | 3.841 | 0.0905 | 3.84 | 0.0916 | 3.841 | 0.0634 | 3.84 | 0.0666 | 3.841 | 0.0751 | 3.841 | 0.0762 | 3.839 | 0.0671 | 3.839 | 0.0778
121.49 | 24.059 | 3.813 | 0.064 | 3.814 | 0.0719 | 3.814 | 0.0996 | 3.814 | 0.0852 | 3.814 | 0.0863 | 3.813 | 0.0863 | 3.814 | 0.0613 | 3.813 | 0.064 | 3.814 | 0.0725 | 3.814 | 0.0725 | 3.813 | 0.064 | 3.813 | 0.0746
121.69 | 24.032 | 3.786 | 0.0613 | 3.787 | 0.0677 | 3.787 | 0.0937 | 3.787 | 0.082 | 3.787 | 0.082 | 3.786 | 0.0831 | 3.787 | 0.0576 | 3.786 | 0.0608 | 3.787 | 0.0687 | 3.787 | 0.0682 | 3.786 | 0.0608 | 3.786 | 0.0703
121.89 | 24.006 | 3.76 | 0.0597 | 3.761 | 0.064 | 3.761 | 0.0905 | 3.761 | 0.0788 | 3.761 | 0.0788 | 3.76 | 0.0772 | 3.761 | 0.056 | 3.76 | 0.0581 | 3.761 | 0.0682 | 3.761 | 0.0677 | 3.76 | 0.0586 | 3.76 | 0.0671
122.09 | 23.979 | 3.733 | 0.0554 | 3.734 | 0.0608 | 3.734 | 0.0852 | 3.734 | 0.0751 | 3.734 | 0.0756 | 3.733 | 0.0762 | 3.734 | 0.0544 | 3.733 | 0.0581 | 3.734 | 0.065 | 3.734 | 0.064 | 3.733 | 0.0549 | 3.732 | 0.0618
122.29 | 23.952 | 3.706 | 0.0517 | 3.707 | 0.0586 | 3.707 | 0.0815 | 3.707 | 0.0703 | 3.707 | 0.073 | 3.706 | 0.073 | 3.707 | 0.0507 | 3.706 | 0.0544 | 3.707 | 0.0618 | 3.707 | 0.0624 | 3.706 | 0.0528 | 3.706 | 0.0597
122.49 | 23.925 | 3.679 | 0.0507 | 3.681 | 0.056 | 3.681 | 0.0772 | 3.681 | 0.0677 | 3.681 | 0.0719 | 3.68 | 0.0714 | 3.681 | 0.0475 | 3.679 | 0.0512 | 3.681 | 0.0597 | 3.681 | 0.0592 | 3.679 | 0.0507 | 3.679 | 0.0576
122.69 | 23.899 | 3.653 | 0.0469 | 3.654 | 0.0528 | 3.654 | 0.0756 | 3.654 | 0.0655 | 3.654 | 0.0682 | 3.653 | 0.0671 | 3.654 | 0.0469 | 3.653 | 0.0496 | 3.654 | 0.0581 | 3.654 | 0.0586 | 3.653 | 0.0475 | 3.653 | 0.056
122.89 | 23.872 | 3.626 | 0.0475 | 3.627 | 0.0544 | 3.627 | 0.0714 | 3.627 | 0.064 | 3.627 | 0.065 | 3.626 | 0.0655 | 3.627 | 0.0448 | 3.626 | 0.0475 | 3.627 | 0.0581 | 3.627 | 0.0554 | 3.626 | 0.0469 | 3.626 | 0.0528
123.09 | 23.845 | 3.599 | 0.0453 | 3.6 | 0.0512 | 3.6 | 0.0682 | 3.6 | 0.0608 | 3.6 | 0.0613 | 3.599 | 0.0602 | 3.6 | 0.0432 | 3.599 | 0.0432 | 3.6 | 0.0549 | 3.6 | 0.0523 | 3.599 | 0.0427 | 3.599 | 0.0512
123.29 | 23.818 | 3.572 | 0.0432 | 3.574 | 0.0485 | 3.574 | 0.0677 | 3.574 | 0.0586 | 3.574 | 0.0602 | 3.573 | 0.0602 | 3.574 | 0.0406 | 3.573 | 0.0432 | 3.574 | 0.0517 | 3.574 | 0.0496 | 3.572 | 0.0422 | 3.572 | 0.0485
123.49 | 23.792 | 3.546 | 0.0395 | 3.547 | 0.0469 | 3.547 | 0.064 | 3.547 | 0.057 | 3.547 | 0.0576 | 3.546 | 0.0581 | 3.547 | 0.0384 | 3.546 | 0.0411 | 3.547 | 0.0507 | 3.547 | 0.0475 | 3.546 | 0.039 | 3.546 | 0.0469
123.69 | 23.765 | 3.519 | 0.0416 | 3.52 | 0.0443 | 3.52 | 0.0613 | 3.52 | 0.0554 | 3.52 | 0.057 | 3.519 | 0.0554 | 3.52 | 0.0374 | 3.519 | 0.0422 | 3.52 | 0.0491 | 3.52 | 0.0469 | 3.519 | 0.04 | 3.519 | 0.0443
123.89 | 23.738 | 3.492 | 0.0363 | 3.494 | 0.0427 | 3.494 | 0.0592 | 3.494 | 0.0512 | 3.494 | 0.0533 | 3.493 | 0.0523 | 3.494 | 0.0342 | 3.493 | 0.0368 | 3.494 | 0.0469 | 3.494 | 0.0438 | 3.492 | 0.0363 | 3.492 | 0.0427
124.09 | 23.712 | 3.466 | 0.0363 | 3.467 | 0.0406 | 3.467 | 0.0592 | 3.467 | 0.0512 | 3.467 | 0.0512 | 3.466 | 0.0507 | 3.467 | 0.0337 | 3.466 | 0.0368 | 3.467 | 0.0438 | 3.467 | 0.0422 | 3.466 | 0.0347 | 3.466 | 0.0406
124.29 | 23.685 | 3.439 | 0.0342 | 3.44 | 0.039 | 3.44 | 0.0549 | 3.44 | 0.0475 | 3.44 | 0.0491 | 3.439 | 0.0475 | 3.44 | 0.0321 | 3.439 | 0.0342 | 3.44 | 0.0427 | 3.44 | 0.0395 | 3.439 | 0.0337 | 3.439 | 0.0384
124.49 | 23.658 | 3.412 | 0.0321 | 3.413 | 0.0379 | 3.413 | 0.0544 | 3.413 | 0.0469 | 3.413 | 0.048 | 3.412 | 0.0453 | 3.413 | 0.0315 | 3.412 | 0.0321 | 3.414 | 0.0411 | 3.414 | 0.0384 | 3.412 | 0.0326 | 3.412 | 0.0384
124.69 | 23.631 | 3.385 | 0.0299 | 3.387 | 0.0368 | 3.387 | 0.0507 | 3.387 | 0.0427 | 3.387 | 0.0453 | 3.386 | 0.0427 | 3.387 | 0.0289 | 3.386 | 0.0299 | 3.387 | 0.0379 | 3.387 | 0.0374 | 3.385 | 0.0299 | 3.385 | 0.0363
124.89 | 23.605 | 3.359 | 0.0294 | 3.36 | 0.0342 | 3.36 | 0.048 | 3.36 | 0.0427 | 3.36 | 0.0432 | 3.359 | 0.04 | 3.36 | 0.0273 | 3.359 | 0.0299 | 3.36 | 0.0384 | 3.36 | 0.0352 | 3.359 | 0.0289 | 3.359 | 0.0358
125.09 | 23.578 | 3.332 | 0.0273 | 3.333 | 0.0337 | 3.333 | 0.0469 | 3.333 | 0.039 | 3.333 | 0.0406 | 3.332 | 0.04 | 3.333 | 0.0257 | 3.332 | 0.0289 | 3.333 | 0.0374 | 3.333 | 0.0337 | 3.332 | 0.0267 | 3.332 | 0.0326
125.29 | 23.551 | 3.305 | 0.0257 | 3.307 | 0.0315 | 3.307 | 0.0438 | 3.307 | 0.0411 | 3.307 | 0.0411 | 3.305 | 0.0363 | 3.307 | 0.0241 | 3.305 | 0.0257 | 3.307 | 0.0342 | 3.307 | 0.0315 | 3.305 | 0.0257 | 3.305 | 0.0337
125.49 | 23.525 | 3.279 | 0.0246 | 3.28 | 0.0299 | 3.28 | 0.0422 | 3.28 | 0.0379 | 3.28 | 0.0379 | 3.279 | 0.0358 | 3.28 | 0.023 | 3.279 | 0.0257 | 3.28 | 0.0337 | 3.28 | 0.0299 | 3.279 | 0.0251 | 3.279 | 0.0299
125.69 | 23.498 | 3.252 | 0.0214 | 3.253 | 0.0294 | 3.253 | 0.0406 | 3.253 | 0.0374 | 3.253 | 0.0379 | 3.252 | 0.0337 | 3.253 | 0.022 | 3.252 | 0.0241 | 3.253 | 0.0315 | 3.253 | 0.0299 | 3.252 | 0.022 | 3.252 | 0.0299
125.89 | 23.471 | 3.225 | 0.0214 | 3.227 | 0.0267 | 3.227 | 0.0379 | 3.227 | 0.0342 | 3.227 | 0.0358 | 3.226 | 0.0331 | 3.227 | 0.0214 | 3.225 | 0.023 | 3.227 | 0.0294 | 3.227 | 0.0267 | 3.225 | 0.022 | 3.225 | 0.0267
126.09 | 23.445 | 3.199 | 0.0198 | 3.2 | 0.0257 | 3.2 | 0.0379 | 3.2 | 0.0326 | 3.2 | 0.0326 | 3.199 | 0.0299 | 3.2 | 0.0198 | 3.199 | 0.0214 | 3.2 | 0.0294 | 3.2 | 0.0257 | 3.199 | 0.0209 | 3.199 | 0.0273
126.29 | 23.418 | 3.172 | 0.0209 | 3.173 | 0.0236 | 3.173 | 0.0368 | 3.173 | 0.0299 | 3.173 | 0.0326 | 3.172 | 0.0294 | 3.173 | 0.0182 | 3.172 | 0.0209 | 3.173 | 0.0267 | 3.173 | 0.0246 | 3.172 | 0.0204 | 3.172 | 0.0257
126.49 | 23.391 | 3.145 | 0.0182 | 3.146 | 0.0236 | 3.146 | 0.0337 | 3.146 | 0.0294 | 3.146 | 0.0299 | 3.145 | 0.0267 | 3.146 | 0.0188 | 3.145 | 0.0188 | 3.146 | 0.0262 | 3.146 | 0.023 | 3.145 | 0.0188 | 3.145 | 0.0225
126.69 | 23.364 | 3.118 | 0.0172 | 3.12 | 0.022 | 3.12 | 0.0321 | 3.12 | 0.0267 | 3.12 | 0.0299 | 3.119 | 0.0257 | 3.12 | 0.0177 | 3.119 | 0.0193 | 3.12 | 0.0257 | 3.12 | 0.0214 | 3.118 | 0.0188 | 3.118 | 0.0214
126.89 | 23.338 | 3.092 | 0.0166 | 3.093 | 0.0193 | 3.093 | 0.0299 | 3.093 | 0.0257 | 3.093 | 0.0257 | 3.092 | 0.0236 | 3.093 | 0.0172 | 3.092 | 0.0177 | 3.093 | 0.0236 | 3.093 | 0.0198 | 3.092 | 0.0161 | 3.092 | 0.0198
127.09 | 23.311 | 3.065 | 0.0145 | 3.066 | 0.0209 | 3.066 | 0.0294 | 3.066 | 0.0246 | 3.066 | 0.0262 | 3.065 | 0.023 | 3.066 | 0.015 | 3.065 | 0.0172 | 3.066 | 0.0225 | 3.066 | 0.0209 | 3.065 | 0.015 | 3.065 | 0.0204
127.29 | 23.284 | 3.038 | 0.014 | 3.039 | 0.0182 | 3.039 | 0.0257 | 3.039 | 0.0214 | 3.039 | 0.0251 | 3.038 | 0.0214 | 3.039 | 0.0135 | 3.038 | 0.0161 | 3.039 | 0.0214 | 3.039 | 0.0182 | 3.038 | 0.0166 | 3.038 | 0.0182
127.49 | 23.258 | 3.012 | 0.0129 | 3.013 | 0.0182 | 3.013 | 0.0262 | 3.013 | 0.023 | 3.013 | 0.023 | 3.012 | 0.0188 | 3.013 | 0.0124 | 3.012 | 0.0156 | 3.013 | 0.0214 | 3.013 | 0.0182 | 3.012 | 0.0129 | 3.011 | 0.0188
127.69 | 23.231 | 2.985 | 0.0108 | 2.986 | 0.0161 | 2.986 | 0.0246 | 2.986 | 0.0204 | 2.986 | 0.022 | 2.985 | 0.0193 | 2.986 | 0.0108 | 2.985 | 0.0129 | 2.986 | 0.0172 | 2.986 | 0.0166 | 2.985 | 0.0113 | 2.985 | 0.0166
127.89 | 23.204 | 2.958 | 0.0119 | 2.96 | 0.0166 | 2.96 | 0.0225 | 2.96 | 0.0204 | 2.96 | 0.0209 | 2.958 | 0.0166 | 2.96 | 0.0103 | 2.958 | 0.0124 | 2.96 | 0.0193 | 2.96 | 0.0166 | 2.958 | 0.0124 | 2.958 | 0.0166
128.09 | 23.178 | 2.932 | 0.0092 | 2.933 | 0.015 | 2.933 | 0.022 | 2.933 | 0.0177 | 2.933 | 0.0193 | 2.932 | 0.0166 | 2.933 | 0.0087 | 2.932 | 0.0113 | 2.933 | 0.0166 | 2.933 | 0.015 | 2.932 | 0.0092 | 2.931 | 0.0156
128.29 | 23.151 | 2.905 | 0.0087 | 2.906 | 0.014 | 2.906 | 0.0209 | 2.906 | 0.0193 | 2.906 | 0.0198 | 2.905 | 0.0156 | 2.906 | 0.0092 | 2.905 | 0.0092 | 2.906 | 0.0172 | 2.906 | 0.0129 | 2.905 | 0.0092 | 2.905 | 0.0135
128.49 | 23.124 | 2.878 | 0.0087 | 2.879 | 0.0129 | 2.879 | 0.0182 | 2.879 | 0.0166 | 2.879 | 0.0172 | 2.878 | 0.0129 | 2.879 | 0.0081 | 2.878 | 0.0087 | 2.879 | 0.0156 | 2.879 | 0.0124 | 2.878 | 0.0081 | 2.878 | 0.0124
128.69 | 23.097 | 2.851 | 0.0087 | 2.853 | 0.0113 | 2.853 | 0.0193 | 2.853 | 0.0161 | 2.853 | 0.0161 | 2.851 | 0.0129 | 2.853 | 0.0081 | 2.851 | 0.0081 | 2.853 | 0.0166 | 2.853 | 0.0108 | 2.851 | 0.0087 | 2.851 | 0.0119
128.89 | 23.071 | 2.825 | 0.0081 | 2.826 | 0.0124 | 2.826 | 0.0172 | 2.826 | 0.0161 | 2.826 | 0.0166 | 2.825 | 0.0129 | 2.826 | 0.0055 | 2.825 | 0.0087 | 2.826 | 0.0129 | 2.826 | 0.0113 | 2.825 | 0.0044 | 2.825 | 0.0103
129.09 | 23.044 | 2.798 | 0.006 | 2.799 | 0.0097 | 2.799 | 0.0166 | 2.799 | 0.0129 | 2.799 | 0.0145 | 2.798 | 0.0103 | 2.799 | 0.0055 | 2.798 | 0.0081 | 2.799 | 0.0129 | 2.799 | 0.0087 | 2.798 | 0.0055 | 2.798 | 0.0087
129.29 | 23.017 | 2.771 | 0.0065 | 2.772 | 0.0087 | 2.772 | 0.0161 | 2.772 | 0.0129 | 2.772 | 0.0129 | 2.772 | 0.0097 | 2.772 | 0.0055 | 2.771 | 0.0087 | 2.773 | 0.0124 | 2.772 | 0.0081 | 2.771 | 0.0049 | 2.771 | 0.0092
129.49 | 22.99 | 2.744 | 0.0044 | 2.746 | 0.0092 | 2.746 | 0.0161 | 2.746 | 0.0124 | 2.746 | 0.0124 | 2.745 | 0.0081 | 2.746 | 0.0044 | 2.744 | 0.0044 | 2.746 | 0.0108 | 2.746 | 0.0087 | 2.744 | 0.0044 | 2.744 | 0.0087
129.69 | 22.964 | 2.718 | 0.0049 | 2.719 | 0.0076 | 2.719 | 0.0129 | 2.719 | 0.0108 | 2.719 | 0.0108 | 2.718 | 0.0076 | 2.719 | 0.0039 | 2.718 | 0.0049 | 2.719 | 0.0097 | 2.719 | 0.0076 | 2.718 | 0.0028 | 2.718 | 0.0071
129.89 | 22.937 | 2.691 | 0.0044 | 2.692 | 0.0087 | 2.692 | 0.0129 | 2.692 | 0.0097 | 2.692 | 0.0097 | 2.691 | 0.0055 | 2.692 | 0.0018 | 2.691 | 0.0044 | 2.692 | 0.0087 | 2.692 | 0.0049 | 2.691 | 0.0012 | 2.691 | 0.006
130.09 | 22.91 | 2.664 | 0.0034 | 2.666 | 0.0081 | 2.666 | 0.0119 | 2.666 | 0.0092 | 2.666 | 0.0092 | 2.665 | 0.0049 | 2.666 | 0.0023 | 2.665 | 0.0044 | 2.666 | 0.0092 | 2.666 | 0.0049 | 2.664 | 0.0018 | 2.664 | 0.0044
130.29 | 22.884 | 2.638 | 0.0023 | 2.639 | 0.006 | 2.639 | 0.0108 | 2.639 | 0.0092 | 2.639 | 0.0092 | 2.638 | 0.0055 | 2.639 | 0.0023 | 2.638 | 0.0044 | 2.639 | 0.0087 | 2.639 | 0.006 | 2.638 | 0.0023 | 2.638 | 0.0049
130.49 | 22.857 | 2.611 | 0.0034 | 2.612 | 0.0044 | 2.612 | 0.0087 | 2.612 | 0.0087 | 2.612 | 0.0081 | 2.611 | 0.0023 | 2.612 | 0.0028 | 2.611 | 0.0028 | 2.612 | 0.0081 | 2.612 | 0.0044 | 2.611 | 0.0039 | 2.611 | 0.0044
130.69 | 22.83 | 2.584 | 0.0012 | 2.585 | 0.0049 | 2.585 | 0.0087 | 2.585 | 0.0071 | 2.585 | 0.0055 | 2.584 | 0.0018 | 2.585 | 0.0007 | 2.584 | 0.0007 | 2.585 | 0.006 | 2.585 | 0.0044 | 2.584 | 0.0007 | 2.584 | 0.0023
130.89 | 22.804 | 2.558 | 0.0028 | 2.559 | 0.0044 | 2.559 | 0.0087 | 2.559 | 0.0065 | 2.559 | 0.006 | 2.558 | 0.0018 | 2.559 | 0.0002 | 2.558 | 0.0028 | 2.559 | 0.0044 | 2.559 | 0.0028 | 2.558 | 0.0007 | 2.558 | 0.0028
131.09 | 22.777 | 2.531 | 0.0007 | 2.532 | 0.0039 | 2.532 | 0.006 | 2.532 | 0.0044 | 2.532 | 0.0044 | 2.531 | 0.0028 | 2.532 | -0.002 | 2.531 | 0.0012 | 2.532 | 0.006 | 2.532 | 0.0007 | 2.531 | -0.002 | 2.531 | 0.0002
131.29 | 22.75 | 2.504 | 0.0012 | 2.506 | 0.0039 | 2.506 | 0.0065 | 2.506 | 0.0055 | 2.506 | 0.0044 | 2.504 | -0.0014 | 2.506 | 0.0002 | 2.504 | 0.0007 | 2.506 | 0.0044 | 2.506 | 0.0039 | 2.504 | 0.0002 | 2.504 | 0.0028
131.49 | 22.723 | 2.477 | 0.0007 | 2.478 | 0.0012 | 2.478 | 0.0044 | 2.478 | 0.0044 | 2.478 | 0.0044 | 2.477 | -0.0009 | 2.478 | -0.0014 | 2.477 | 0.0012 | 2.478 | 0.0044 | 2.478 | 0.0007 | 2.477 | -0.0004 | 2.477 | 0.0002
131.69 | 22.697 | 2.451 | 0.0012 | 2.452 | 0.0023 | 2.452 | 0.0044 | 2.452 | 0.0044 | 2.452 | 0.0028 | 2.451 | -0.0025 | 2.452 | -0.0004 | 2.451 | 0.0002 | 2.452 | 0.0044 | 2.452 | 0.0028 | 2.451 | -0.0004 | 2.451 | 0.0034
131.89 | 22.67 | 2.424 | 0.0002 | 2.425 | 0.0023 | 2.425 | 0.0039 | 2.425 | 0.0023 | 2.425 | 0.0023 | 2.424 | -0.002 | 2.425 | -0.0014 | 2.424 | -0.0004 | 2.425 | 0.0012 | 2.425 | 0.0002 | 2.424 | -0.0025 | 2.424 | -0.0009
132.09 | 22.643 | 2.397 | -0.0009 | 2.399 | 0.0028 | 2.399 | 0.0012 | 2.399 | 0.0007 | 2.399 | 0.0018 | 2.398 | -0.0014 | 2.399 | -0.0004 | 2.397 | -0.0014 | 2.399 | 0.0018 | 2.399 | 0.0028 | 2.397 | -0.0004 | 2.397 | -0.0009
132.29 | 22.617 | 2.371 | 0.0002 | 2.372 | 0.0012 | 2.372 | 0.0018 | 2.372 | 0.0012 | 2.372 | 0.0012 | 2.371 | -0.0014 | 2.372 | -0.0014 | 2.371 | 0.0002 | 2.372 | 0.0023 | 2.372 | -0.0004 | 2.371 | -0.002 | 2.371 | -0.0014
132.49 | 22.59 | 2.344 | -0.0009 | 2.345 | 0.0012 | 2.345 | 0.0012 | 2.345 | 0.0018 | 2.345 | 0.0007 | 2.344 | -0.0041 | 2.345 | -0.003 | 2.344 | -0.0025 | 2.345 | 0.0018 | 2.345 | 0.0002 | 2.344 | -0.0036 | 2.344 | -0.0004
132.69 | 22.563 | 2.317 | 0.0002 | 2.318 | -0.0009 | 2.318 | 0.0007 | 2.318 | 0.0012 | 2.318 | 0.0012 | 2.317 | -0.0046 | 2.318 | -0.0041 | 2.317 | -0.0009 | 2.318 | 0.0007 | 2.318 | -0.0009 | 2.317 | -0.0041 | 2.317 | -0.0004
132.89 | 22.536 | 2.29 | -0.002 | 2.292 | -0.0009 | 2.292 | 0.0012 | 2.292 | 0.0002 | 2.292 | 0.0002 | 2.291 | -0.0046 | 2.292 | -0.0041 | 2.29 | -0.0009 | 2.292 | 0.0007 | 2.292 | -0.0009 | 2.29 | -0.0041 | 2.29 | -0.002
133.09 | 22.51 | 2.264 | -0.0009 | 2.265 | 0.0002 | 2.265 | 0.0002 | 2.265 | -0.0004 | 2.265 | -0.0009 | 2.264 | -0.0046 | 2.265 | -0.0041 | 2.264 | -0.002 | 2.265 | 0.0018 | 2.265 | -0.0004 | 2.264 | -0.0041 | 2.264 | -0.003
133.29 | 22.483 | 2.237 | -0.002 | 2.238 | -0.0009 | 2.238 | -0.0009 | 2.238 | -0.0004 | 2.238 | -0.0014 | 2.237 | -0.0046 | 2.238 | -0.0041 | 2.237 | -0.0025 | 2.238 | -0.0004 | 2.238 | -0.0009 | 2.237 | -0.0046 | 2.237 | -0.0036
133.49 | 22.457 | 2.211 | -0.003 | 2.211 | -0.0014 | 2.211 | -0.0014 | 2.211 | -0.0009 | 2.211 | 0.0002 | 2.211 | -0.0067 | 2.211 | -0.0046 | 2.211 | -0.0041 | 2.212 | 0.0002 | 2.211 | -0.002 | 2.211 | -0.0062 | 2.21 | -0.0041
133.69 | 22.429 | 2.183 | -0.003 | 2.185 | -0.0009 | 2.185 | -0.0014 | 2.185 | -0.0009 | 2.185 | -0.0014 | 2.184 | -0.0046 | 2.185 | -0.0052 | 2.184 | -0.0046 | 2.185 | -0.003 | 2.185 | -0.0009 | 2.183 | -0.0052 | 2.183 | -0.0041
133.89 | 22.403 | 2.157 | -0.0041 | 2.158 | -0.002 | 2.158 | -0.002 | 2.158 | -0.0014 | 2.158 | -0.0014 | 2.157 | -0.0067 | 2.158 | -0.0057 | 2.157 | -0.0041 | 2.158 | 0.0002 | 2.158 | -0.002 | 2.157 | -0.0057 | 2.157 | -0.0041
134.09 | 22.376 | 2.13 | -0.0041 | 2.131 | -0.0014 | 2.131 | -0.002 | 2.131 | -0.003 | 2.131 | -0.003 | 2.13 | -0.0083 | 2.131 | -0.0067 | 2.13 | -0.0046 | 2.131 | -0.003 | 2.131 | -0.0036 | 2.13 | -0.0067 | 2.13 | -0.0046
134.29 | 22.35 | 2.104 | -0.0041 | 2.105 | -0.003 | 2.105 | -0.0014 | 2.105 | -0.0036 | 2.105 | -0.0004 | 2.104 | -0.0083 | 2.105 | -0.0046 | 2.104 | -0.0046 | 2.105 | -0.0004 | 2.105 | -0.0041 | 2.104 | -0.0057 | 2.104 | -0.0046
134.49 | 22.323 | 2.077 | -0.0041 | 2.078 | -0.0041 | 2.078 | -0.0041 | 2.078 | -0.0041 | 2.078 | -0.003 | 2.077 | -0.0078 | 2.078 | -0.0062 | 2.077 | -0.0052 | 2.078 | -0.0025 | 2.078 | -0.0041 | 2.077 | -0.0078 | 2.077 | -0.0052
134.69 | 22.296 | 2.05 | -0.0052 | 2.051 | -0.0041 | 2.051 | -0.0025 | 2.051 | -0.0041 | 2.051 | -0.0041 | 2.05 | -0.0083 | 2.051 | -0.0046 | 2.05 | -0.0057 | 2.051 | -0.0009 | 2.051 | -0.0041 | 2.05 | -0.0073 | 2.05 | -0.0062
134.89 | 22.269 | 2.023 | -0.0046 | 2.024 | -0.0041 | 2.024 | -0.0041 | 2.024 | -0.0046 | 2.024 | -0.0041 | 2.024 | -0.0083 | 2.024 | -0.0052 | 2.023 | -0.0046 | 2.024 | -0.0025 | 2.025 | -0.0046 | 2.023 | -0.0083 | 2.023 | -0.0046
135.09 | 22.243 | 1.997 | -0.0067 | 1.998 | -0.0052 | 1.998 | -0.0041 | 1.998 | -0.0062 | 1.998 | -0.0041 | 1.997 | -0.0094 | 1.998 | -0.0083 | 1.997 | -0.0057 | 1.998 | -0.0025 | 1.998 | -0.0057 | 1.997 | -0.0083 | 1.997 | -0.0062
135.29 | 22.216 | 1.97 | -0.0046 | 1.971 | -0.0046 | 1.971 | -0.0041 | 1.971 | -0.0046 | 1.971 | -0.0046 | 1.97 | -0.0083 | 1.971 | -0.0083 | 1.97 | -0.0062 | 1.971 | -0.003 | 1.971 | -0.0046 | 1.97 | -0.0083 | 1.97 | -0.0052
135.49 | 22.189 | 1.943 | -0.0057 | 1.945 | -0.0052 | 1.945 | -0.0052 | 1.945 | -0.0057 | 1.945 | -0.0041 | 1.944 | -0.0089 | 1.945 | -0.0057 | 1.943 | -0.0078 | 1.945 | -0.0041 | 1.945 | -0.0057 | 1.943 | -0.0083 | 1.943 | -0.0062
135.69 | 22.162 | 1.916 | -0.0062 | 1.918 | -0.0052 | 1.918 | -0.0057 | 1.918 | -0.0067 | 1.918 | -0.0052 | 1.917 | -0.0089 | 1.918 | -0.0078 | 1.916 | -0.0062 | 1.918 | -0.0041 | 1.918 | -0.0062 | 1.916 | -0.0078 | 1.916 | -0.0083
135.89 | 22.136 | 1.89 | -0.0052 | 1.891 | -0.0052 | 1.891 | -0.0052 | 1.891 | -0.0062 | 1.891 | -0.0046 | 1.89 | -0.0089 | 1.891 | -0.0078 | 1.89 | -0.0083 | 1.891 | -0.0041 | 1.891 | -0.0052 | 1.89 | -0.0083 | 1.89 | -0.0083
136.09 | 22.109 | 1.863 | -0.0067 | 1.864 | -0.0062 | 1.864 | -0.0067 | 1.864 | -0.0083 | 1.864 | -0.0062 | 1.863 | -0.0089 | 1.864 | -0.0078 | 1.863 | -0.0083 | 1.864 | -0.0046 | 1.864 | -0.0073 | 1.863 | -0.0083 | 1.863 | -0.0083
136.29 | 22.082 | 1.836 | -0.0073 | 1.838 | -0.0046 | 1.838 | -0.0052 | 1.838 | -0.0078 | 1.838 | -0.0057 | 1.837 | -0.0089 | 1.838 | -0.0083 | 1.836 | -0.0073 | 1.838 | -0.0041 | 1.838 | -0.0073 | 1.836 | -0.0089 | 1.836 | -0.0078
136.49 | 22.056 | 1.81 | -0.0083 | 1.811 | -0.0067 | 1.811 | -0.0062 | 1.811 | -0.0083 | 1.811 | -0.0057 | 1.81 | -0.0089 | 1.811 | -0.0083 | 1.81 | -0.0083 | 1.811 | -0.0041 | 1.811 | -0.0083 | 1.81 | -0.0083 | 1.81 | -0.0083
136.69 | 22.029 | 1.783 | -0.0083 | 1.784 | -0.0078 | 1.784 | -0.0067 | 1.784 | -0.0083 | 1.784 | -0.0067 | 1.783 | -0.0083 | 1.784 | -0.0083 | 1.783 | -0.0083 | 1.784 | -0.0046 | 1.784 | -0.0083 | 1.783 | -0.0099 | 1.783 | -0.0083
136.89 | 22.002 | 1.756 | -0.0083 | 1.757 | -0.0067 | 1.757 | -0.0083 | 1.757 | -0.0083 | 1.757 | -0.0057 | 1.756 | -0.0089 | 1.757 | -0.0083 | 1.756 | -0.0078 | 1.757 | -0.0052 | 1.757 | -0.0083 | 1.756 | -0.0083 | 1.756 | -0.0083
137.09 | 21.975 | 1.729 | -0.0083 | 1.731 | -0.0078 | 1.731 | -0.0083 | 1.731 | -0.0089 | 1.731 | -0.0073 | 1.73 | -0.0089 | 1.731 | -0.0083 | 1.73 | -0.0083 | 1.731 | -0.0057 | 1.731 | -0.0083 | 1.729 | -0.0089 | 1.729 | -0.0089
137.29 | 21.949 | 1.703 | -0.0078 | 1.704 | -0.0078 | 1.704 | -0.0078 | 1.704 | -0.0073 | 1.704 | -0.0078 | 1.703 | -0.0099 | 1.704 | -0.0073 | 1.703 | -0.0083 | 1.704 | -0.0041 | 1.704 | -0.0078 | 1.703 | -0.0083 | 1.703 | -0.0073
137.49 | 21.922 | 1.676 | -0.0089 | 1.677 | -0.0083 | 1.677 | -0.0083 | 1.677 | -0.0089 | 1.677 | -0.0083 | 1.676 | -0.0083 | 1.677 | -0.0089 | 1.676 | -0.0083 | 1.677 | -0.0062 | 1.677 | -0.0089 | 1.676 | -0.0089 | 1.676 | -0.0089
137.69 | 21.896 | 1.65 | -0.0078 | 1.651 | -0.0078 | 1.651 | -0.0078 | 1.651 | -0.0089 | 1.651 | -0.0073 | 1.65 | -0.0099 | 1.651 | -0.0083 | 1.65 | -0.0083 | 1.651 | -0.0052 | 1.651 | -0.0078 | 1.65 | -0.0089 | 1.65 | -0.0083
137.89 | 21.869 | 1.623 | -0.0094 | 1.624 | -0.0089 | 1.624 | -0.0089 | 1.624 | -0.0099 | 1.624 | -0.0083 | 1.623 | -0.0083 | 1.624 | -0.0089 | 1.623 | -0.0083 | 1.624 | -0.0052 | 1.624 | -0.0089 | 1.623 | -0.0089 | 1.622 | -0.0099
138.09 | 21.842 | 1.596 | -0.0083 | 1.597 | -0.0083 | 1.597 | -0.0078 | 1.597 | -0.0083 | 1.597 | -0.0083 | 1.596 | -0.0089 | 1.597 | -0.0083 | 1.596 | -0.0083 | 1.597 | -0.0067 | 1.597 | -0.0083 | 1.596 | -0.0089 | 1.596 | -0.0083
138.29 | 21.815 | 1.569 | -0.0083 | 1.571 | -0.0089 | 1.571 | -0.0089 | 1.571 | -0.011 | 1.571 | -0.0083 | 1.57 | -0.0094 | 1.571 | -0.0094 | 1.569 | -0.0083 | 1.571 | -0.0046 | 1.571 | -0.0094 | 1.569 | -0.0094 | 1.569 | -0.0105
138.49 | 21.789 | 1.543 | -0.0083 | 1.544 | -0.0089 | 1.544 | -0.0089 | 1.544 | -0.0083 | 1.544 | -0.0083 | 1.543 | -0.0089 | 1.544 | -0.0083 | 1.543 | -0.0089 | 1.544 | -0.0057 | 1.544 | -0.0083 | 1.543 | -0.0083 | 1.543 | -0.0083
138.69 | 21.762 | 1.516 | -0.0094 | 1.517 | -0.0094 | 1.517 | -0.0094 | 1.517 | -0.0099 | 1.517 | -0.0083 | 1.516 | -0.0089 | 1.517 | -0.0094 | 1.516 | -0.0089 | 1.517 | -0.0067 | 1.517 | -0.0089 | 1.516 | -0.0089 | 1.516 | -0.0094
138.89 | 21.735 | 1.489 | -0.0089 | 1.49 | -0.0089 | 1.49 | -0.0089 | 1.49 | -0.0089 | 1.49 | -0.0083 | 1.489 | -0.0094 | 1.49 | -0.0099 | 1.489 | -0.0094 | 1.49 | -0.0052 | 1.49 | -0.0083 | 1.489 | -0.0089 | 1.489 | -0.0094
139.09 | 21.708 | 1.462 | -0.0089 | 1.464 | -0.0089 | 1.464 | -0.0083 | 1.464 | -0.0089 | 1.464 | -0.0083 | 1.463 | -0.0089 | 1.464 | -0.0089 | 1.463 | -0.0089 | 1.464 | -0.0073 | 1.464 | -0.0083 | 1.462 | -0.0083 | 1.462 | -0.0089
139.29 | 21.682 | 1.436 | -0.0094 | 1.437 | -0.0099 | 1.437 | -0.0094 | 1.437 | -0.0099 | 1.437 | -0.0083 | 1.436 | -0.0089 | 1.437 | -0.0094 | 1.436 | -0.0089 | 1.437 | -0.0067 | 1.437 | -0.0094 | 1.436 | -0.0089 | 1.436 | -0.0094
139.49 | 21.655 | 1.409 | -0.0083 | 1.41 | -0.0083 | 1.41 | -0.0089 | 1.41 | -0.0089 | 1.41 | -0.0078 | 1.409 | -0.0089 | 1.41 | -0.0089 | 1.409 | -0.0078 | 1.41 | -0.0083 | 1.41 | -0.0083 | 1.409 | -0.0089 | 1.409 | -0.0089
139.69 | 21.628 | 1.382 | -0.0083 | 1.384 | -0.0099 | 1.384 | -0.0089 | 1.384 | -0.0089 | 1.384 | -0.0083 | 1.383 | -0.0083 | 1.384 | -0.0094 | 1.383 | -0.0089 | 1.384 | -0.0083 | 1.384 | -0.0089 | 1.382 | -0.0089 | 1.382 | -0.0089
139.89 | 21.602 | 1.356 | -0.0078 | 1.357 | -0.0094 | 1.357 | -0.0089 | 1.357 | -0.0089 | 1.357 | -0.0078 | 1.356 | -0.0105 | 1.357 | -0.0089 | 1.356 | -0.0083 | 1.357 | -0.0073 | 1.357 | -0.0083 | 1.356 | -0.0078 | 1.355 | -0.0094
140.09 | 21.575 | 1.329 | -0.0089 | 1.33 | -0.0089 | 1.33 | -0.0083 | 1.33 | -0.0089 | 1.33 | -0.0089 | 1.329 | -0.0083 | 1.33 | -0.0083 | 1.329 | -0.0094 | 1.33 | -0.0083 | 1.33 | -0.0089 | 1.329 | -0.0089 | 1.329 | -0.0094
140.29 | 21.548 | 1.302 | -0.0078 | 1.303 | -0.0089 | 1.303 | -0.0078 | 1.303 | -0.0089 | 1.303 | -0.0083 | 1.302 | -0.0099 | 1.303 | -0.0089 | 1.302 | -0.0083 | 1.303 | -0.0078 | 1.304 | -0.0089 | 1.302 | -0.0078 | 1.302 | -0.0083
140.49 | 21.521 | 1.275 | -0.0083 | 1.277 | -0.0094 | 1.277 | -0.0089 | 1.277 | -0.0105 | 1.277 | -0.0089 | 1.276 | -0.0083 | 1.277 | -0.0099 | 1.276 | -0.0089 | 1.277 | -0.0083 | 1.277 | -0.0099 | 1.275 | -0.0089 | 1.275 | -0.011
140.69 | 21.495 | 1.249 | -0.0083 | 1.25 | -0.0083 | 1.25 | -0.0083 | 1.25 | -0.0089 | 1.25 | -0.0083 | 1.249 | -0.0089 | 1.25 | -0.0089 | 1.249 | -0.0083 | 1.25 | -0.0078 | 1.25 | -0.0089 | 1.249 | -0.0089 | 1.249 | -0.0083
140.89 | 21.468 | 1.222 | -0.0089 | 1.223 | -0.011 | 1.223 | -0.0099 | 1.223 | -0.0105 | 1.223 | -0.0094 | 1.222 | -0.0083 | 1.223 | -0.0094 | 1.222 | -0.0094 | 1.223 | -0.0083 | 1.223 | -0.0094 | 1.222 | -0.0099 | 1.222 | -0.0099
141.09 | 21.441 | 1.195 | -0.0089 | 1.197 | -0.0083 | 1.197 | -0.0083 | 1.197 | -0.0089 | 1.197 | -0.0078 | 1.195 | -0.0094 | 1.197 | -0.0083 | 1.195 | -0.0094 | 1.197 | -0.0083 | 1.197 | -0.0083 | 1.195 | -0.0083 | 1.195 | -0.0089
141.29 | 21.415 | 1.169 | -0.0089 | 1.17 | -0.0099 | 1.17 | -0.0094 | 1.17 | -0.0094 | 1.17 | -0.0089 | 1.169 | -0.0089 | 1.17 | -0.0094 | 1.169 | -0.0083 | 1.17 | -0.0083 | 1.17 | -0.0094 | 1.169 | -0.0094 | 1.169 | -0.0089
141.49 | 21.388 | 1.142 | -0.0083 | 1.143 | -0.0083 | 1.143 | -0.0089 | 1.143 | -0.0089 | 1.143 | -0.0078 | 1.142 | -0.0099 | 1.143 | -0.0094 | 1.142 | -0.0099 | 1.143 | -0.0083 | 1.143 | -0.0078 | 1.142 | -0.0089 | 1.142 | -0.0089
141.69 | 21.361 | 1.115 | -0.0089 | 1.117 | -0.0089 | 1.117 | -0.0089 | 1.117 | -0.0089 | 1.117 | -0.0089 | 1.116 | -0.0083 | 1.117 | -0.0089 | 1.115 | -0.0094 | 1.117 | -0.0083 | 1.117 | -0.0089 | 1.115 | -0.0089 | 1.115 | -0.0089
141.89 | 21.335 | 1.089 | -0.0089 | 1.09 | -0.0089 | 1.09 | -0.0094 | 1.09 | -0.0094 | 1.09 | -0.0083 | 1.089 | -0.0094 | 1.09 | -0.0094 | 1.089 | -0.0089 | 1.09 | -0.0083 | 1.09 | -0.0089 | 1.089 | -0.0094 | 1.089 | -0.0094
142.09 | 21.308 | 1.062 | -0.0083 | 1.063 | -0.0083 | 1.063 | -0.0089 | 1.063 | -0.0099 | 1.063 | -0.0094 | 1.062 | -0.0105 | 1.063 | -0.0099 | 1.062 | -0.0089 | 1.063 | -0.0083 | 1.063 | -0.0094 | 1.062 | -0.0094 | 1.062 | -0.0105
142.29 | 21.281 | 1.035 | -0.0083 | 1.036 | -0.0089 | 1.036 | -0.0089 | 1.036 | -0.0089 | 1.036 | -0.0089 | 1.035 | -0.0089 | 1.036 | -0.0089 | 1.035 | -0.0089 | 1.036 | -0.0083 | 1.036 | -0.0083 | 1.035 | -0.0089 | 1.035 | -0.0083
142.49 | 21.254 | 1.008 | -0.0083 | 1.01 | -0.0094 | 1.01 | -0.0105 | 1.01 | -0.0094 | 1.01 | -0.0094 | 1.009 | -0.0099 | 1.01 | -0.0099 | 1.009 | -0.0083 | 1.01 | -0.0078 | 1.01 | -0.0105 | 1.008 | -0.0083 | 1.008 | -0.0089
142.69 | 21.228 | 0.982 | -0.0094 | 0.983 | -0.0083 | 0.983 | -0.0083 | 0.983 | -0.0099 | 0.983 | -0.0089 | 0.982 | -0.0094 | 0.983 | -0.0089 | 0.982 | -0.0105 | 0.983 | -0.0083 | 0.983 | -0.0089 | 0.982 | -0.0089 | 0.982 | -0.0105
142.89 | 21.201 | 0.955 | -0.0089 | 0.956 | -0.0089 | 0.956 | -0.0089 | 0.956 | -0.0089 | 0.956 | -0.0089 | 0.955 | -0.0089 | 0.956 | -0.0089 | 0.955 | -0.0089 | 0.956 | -0.0078 | 0.956 | -0.0083 | 0.955 | -0.0089 | 0.955 | -0.0089
143.09 | 21.174 | 0.928 | -0.0099 | 0.929 | -0.0105 | 0.929 | -0.0105 | 0.929 | -0.0105 | 0.929 | -0.0089 | 0.928 | -0.0089 | 0.929 | -0.0105 | 0.928 | -0.0099 | 0.929 | -0.0083 | 0.929 | -0.0099 | 0.928 | -0.0105 | 0.928 | -0.0099
143.29 | 21.148 | 0.902 | -0.0083 | 0.903 | -0.0083 | 0.903 | -0.0089 | 0.903 | -0.0083 | 0.903 | -0.0083 | 0.902 | -0.0089 | 0.903 | -0.0083 | 0.902 | -0.0089 | 0.903 | -0.0078 | 0.903 | -0.0083 | 0.902 | -0.0083 | 0.901 | -0.0089
143.49 | 21.121 | 0.875 | -0.0094 | 0.876 | -0.0105 | 0.876 | -0.0099 | 0.876 | -0.0099 | 0.876 | -0.0094 | 0.875 | -0.0089 | 0.876 | -0.0094 | 0.875 | -0.0089 | 0.876 | -0.0089 | 0.876 | -0.0099 | 0.875 | -0.0099 | 0.875 | -0.0094
143.69 | 21.094 | 0.848 | -0.0078 | 0.85 | -0.0083 | 0.85 | -0.0083 | 0.85 | -0.0089 | 0.85 | -0.0083 | 0.848 | -0.0099 | 0.85 | -0.0094 | 0.848 | -0.0099 | 0.85 | -0.0083 | 0.85 | -0.0083 | 0.848 | -0.0089 | 0.848 | -0.0089
143.89 | 21.068 | 0.822 | -0.0089 | 0.823 | -0.0094 | 0.823 | -0.0094 | 0.823 | -0.0089 | 0.823 | -0.0089 | 0.822 | -0.0089 | 0.823 | -0.0094 | 0.822 | -0.0094 | 0.823 | -0.0083 | 0.823 | -0.0089 | 0.822 | -0.0089 | 0.821 | -0.0089
144.09 | 21.041 | 0.795 | -0.0089 | 0.796 | -0.0094 | 0.796 | -0.0089 | 0.796 | -0.0083 | 0.796 | -0.0083 | 0.795 | -0.0105 | 0.796 | -0.0094 | 0.795 | -0.0094 | 0.796 | -0.0083 | 0.796 | -0.0083 | 0.795 | -0.0089 | 0.795 | -0.0083
144.29 | 21.014 | 0.768 | -0.0089 | 0.769 | -0.0089 | 0.769 | -0.0089 | 0.769 | -0.0099 | 0.769 | -0.0094 | 0.768 | -0.0083 | 0.769 | -0.0094 | 0.768 | -0.0094 | 0.769 | -0.0083 | 0.769 | -0.0094 | 0.768 | -0.0089 | 0.768 | -0.0099
144.49 | 20.987 | 0.741 | -0.0089 | 0.743 | -0.0089 | 0.743 | -0.0083 | 0.743 | -0.0089 | 0.743 | -0.0089 | 0.741 | -0.0094 | 0.743 | -0.0089 | 0.741 | -0.0094 | 0.743 | -0.0078 | 0.743 | -0.0083 | 0.741 | -0.0089 | 0.741 | -0.0083
144.69 | 20.961 | 0.715 | -0.0094 | 0.716 | -0.0105 | 0.716 | -0.0105 | 0.716 | -0.011 | 0.716 | -0.0099 | 0.715 | -0.0094 | 0.716 | -0.0105 | 0.715 | -0.0094 | 0.716 | -0.0083 | 0.716 | -0.0105 | 0.715 | -0.0105 | 0.715 | -0.0105
144.89 | 20.934 | 0.688 | -0.0089 | 0.689 | -0.0083 | 0.689 | -0.0089 | 0.689 | -0.0089 | 0.689 | -0.0083 | 0.688 | -0.0094 | 0.689 | -0.0094 | 0.688 | -0.0094 | 0.689 | -0.0083 | 0.689 | -0.0083 | 0.688 | -0.0083 | 0.688 | -0.0083
145.09 | 20.907 | 0.661 | -0.0089 | 0.662 | -0.0099 | 0.662 | -0.0099 | 0.662 | -0.0094 | 0.662 | -0.0094 | 0.661 | -0.0083 | 0.662 | -0.0105 | 0.661 | -0.0089 | 0.662 | -0.0089 | 0.662 | -0.0099 | 0.661 | -0.0089 | 0.661 | -0.0094
145.29 | 20.88 | 0.634 | -0.0105 | 0.636 | -0.0089 | 0.636 | -0.0089 | 0.636 | -0.0094 | 0.636 | -0.0083 | 0.635 | -0.0094 | 0.636 | -0.0105 | 0.634 | -0.0105 | 0.636 | -0.0083 | 0.636 | -0.0089 | 0.634 | -0.0105 | 0.634 | -0.0099
145.49 | 20.854 | 0.608 | -0.0083 | 0.609 | -0.0089 | 0.609 | -0.0094 | 0.609 | -0.0089 | 0.609 | -0.0089 | 0.608 | -0.0083 | 0.609 | -0.0105 | 0.608 | -0.0094 | 0.609 | -0.0083 | 0.609 | -0.0089 | 0.608 | -0.0089 | 0.608 | -0.0083
145.69 | 20.827 | 0.581 | -0.0105 | 0.582 | -0.011 | 0.582 | -0.0105 | 0.582 | -0.0105 | 0.582 | -0.0099 | 0.581 | -0.0094 | 0.582 | -0.0105 | 0.581 | -0.0099 | 0.582 | -0.0083 | 0.582 | -0.0105 | 0.581 | -0.0105 | 0.581 | -0.0094
145.89 | 20.8 | 0.554 | -0.0089 | 0.556 | -0.0089 | 0.556 | -0.0089 | 0.556 | -0.0094 | 0.556 | -0.0089 | 0.555 | -0.0089 | 0.556 | -0.0105 | 0.555 | -0.0089 | 0.556 | -0.0083 | 0.556 | -0.0083 | 0.554 | -0.0083 | 0.554 | -0.0099
146.09 | 20.774 | 0.528 | -0.0094 | 0.529 | -0.0094 | 0.529 | -0.0094 | 0.529 | -0.0094 | 0.529 | -0.0089 | 0.528 | -0.0089 | 0.529 | -0.0099 | 0.528 | -0.0099 | 0.529 | -0.0083 | 0.529 | -0.0089 | 0.528 | -0.0094 | 0.528 | -0.0089
146.29 | 20.747 | 0.501 | -0.0089 | 0.502 | -0.0089 | 0.502 | -0.0089 | 0.502 | -0.0094 | 0.502 | -0.0094 | 0.501 | -0.011 | 0.502 | -0.0094 | 0.501 | -0.0089 | 0.502 | -0.0083 | 0.502 | -0.0083 | 0.501 | -0.0083 | 0.501 | -0.0083
146.49 | 20.72 | 0.474 | -0.0089 | 0.475 | -0.0094 | 0.475 | -0.0089 | 0.475 | -0.0094 | 0.475 | -0.0089 | 0.474 | -0.0083 | 0.475 | -0.0099 | 0.474 | -0.0099 | 0.475 | -0.0089 | 0.475 | -0.0089 | 0.474 | -0.0089 | 0.474 | -0.0089
146.69 | 20.694 | 0.448 | -0.0089 | 0.449 | -0.0083 | 0.449 | -0.0094 | 0.449 | -0.0094 | 0.449 | -0.0089 | 0.448 | -0.0099 | 0.449 | -0.0099 | 0.448 | -0.0099 | 0.449 | -0.0078 | 0.449 | -0.0089 | 0.448 | -0.0094 | 0.448 | -0.0089
146.89 | 20.667 | 0.421 | -0.0099 | 0.422 | -0.0099 | 0.422 | -0.0094 | 0.422 | -0.011 | 0.422 | -0.0099 | 0.421 | -0.0094 | 0.422 | -0.0115 | 0.421 | -0.0105 | 0.422 | -0.0083 | 0.422 | -0.0099 | 0.421 | -0.0105 | 0.421 | -0.011
147.09 | 20.64 | 0.394 | -0.0089 | 0.396 | -0.0083 | 0.396 | -0.0089 | 0.396 | -0.0099 | 0.396 | -0.0089 | 0.394 | -0.0089 | 0.396 | -0.011 | 0.394 | -0.0099 | 0.396 | -0.0073 | 0.396 | -0.0083 | 0.394 | -0.0089 | 0.394 | -0.0089
147.29 | 20.613 | 0.367 | -0.0105 | 0.368 | -0.0105 | 0.368 | -0.0105 | 0.368 | -0.0105 | 0.368 | -0.0099 | 0.367 | -0.0089 | 0.368 | -0.0115 | 0.367 | -0.0094 | 0.368 | -0.0089 | 0.368 | -0.0105 | 0.367 | -0.0105 | 0.367 | -0.0099
147.49 | 20.587 | 0.341 | -0.0083 | 0.342 | -0.0083 | 0.342 | -0.0083 | 0.342 | -0.0089 | 0.342 | -0.0089 | 0.341 | -0.0094 | 0.342 | -0.0105 | 0.341 | -0.0099 | 0.342 | -0.0083 | 0.342 | -0.0083 | 0.341 | -0.0083 | 0.341 | -0.0089
147.69 | 20.56 | 0.314 | -0.0089 | 0.315 | -0.0099 | 0.315 | -0.0099 | 0.315 | -0.0094 | 0.315 | -0.0094 | 0.314 | -0.0089 | 0.315 | -0.0121 | 0.314 | -0.0099 | 0.315 | -0.0094 | 0.315 | -0.0094 | 0.314 | -0.0094 | 0.314 | -0.0094
147.89 | 20.533 | 0.287 | -0.0099 | 0.289 | -0.0089 | 0.289 | -0.0089 | 0.289 | -0.0094 | 0.289 | -0.0094 | 0.288 | -0.0105 | 0.289 | -0.0099 | 0.287 | -0.011 | 0.289 | -0.0083 | 0.289 | -0.0089 | 0.287 | -0.0105 | 0.287 | -0.0089
148.09 | 20.507 | 0.261 | -0.0083 | 0.262 | -0.0094 | 0.262 | -0.0089 | 0.262 | -0.0094 | 0.262 | -0.0089 | 0.261 | -0.0083 | 0.262 | -0.0115 | 0.261 | -0.0105 | 0.262 | -0.0089 | 0.262 | -0.0089 | 0.261 | -0.0083 | 0.261 | -0.0089
148.29 | 20.48 | 0.234 | -0.0094 | 0.235 | -0.0089 | 0.235 | -0.0089 | 0.235 | -0.0099 | 0.235 | -0.0094 | 0.234 | -0.0094 | 0.235 | -0.011 | 0.234 | -0.0115 | 0.235 | -0.0078 | 0.235 | -0.0089 | 0.234 | -0.0094 | 0.234 | -0.0089
148.49 | 20.453 | 0.207 | -0.0083 | 0.208 | -0.0099 | 0.208 | -0.0089 | 0.208 | -0.0105 | 0.208 | -0.0094 | 0.207 | -0.0083 | 0.208 | -0.011 | 0.207 | -0.0094 | 0.208 | -0.0083 | 0.208 | -0.0099 | 0.207 | -0.0094 | 0.207 | -0.0105
148.69 | 20.426 | 0.18 | -0.0089 | 0.182 | -0.0094 | 0.182 | -0.0094 | 0.182 | -0.0089 | 0.182 | -0.0089 | 0.181 | -0.0089 | 0.182 | -0.0115 | 0.18 | -0.0105 | 0.182 | -0.0094 | 0.182 | -0.0089 | 0.18 | -0.0094 | 0.18 | -0.0083
148.89 | 20.4 | 0.154 | -0.0094 | 0.155 | -0.0089 | 0.155 | -0.0094 | 0.155 | -0.0094 | 0.155 | -0.0094 | 0.154 | -0.0099 | 0.155 | -0.0121 | 0.154 | -0.0099 | 0.155 | -0.0089 | 0.155 | -0.0094 | 0.154 | -0.0089 | 0.154 | -0.0089
149.09 | 20.373 | 0.127 | -0.0094 | 0.128 | -0.0083 | 0.128 | -0.0089 | 0.128 | -0.0094 | 0.128 | -0.0089 | 0.127 | -0.0089 | 0.128 | -0.0105 | 0.127 | -0.0105 | 0.128 | -0.0089 | 0.128 | -0.0089 | 0.127 | -0.0094 | 0.127 | -0.0094
149.29 | 20.346 | 0.1 | -0.0089 | 0.101 | -0.0089 | 0.101 | -0.0094 | 0.101 | -0.0094 | 0.101 | -0.0089 | 0.1 | -0.0094 | 0.101 | -0.0115 | 0.1 | -0.0094 | 0.101 | -0.0078 | 0.101 | -0.0089 | 0.1 | -0.0089 | 0.1 | -0.0089
149.49 | 20.319 | 0.073 | -0.011 | 0.075 | -0.0105 | 0.075 | -0.0099 | 0.075 | -0.0105 | 0.075 | -0.011 | 0.074 | -0.0094 | 0.075 | -0.0121 | 0.074 | -0.0105 | 0.075 | -0.0089 | 0.075 | -0.011 | 0.073 | -0.0105 | 0.073 | -0.011
149.69 | 20.293 | 0.047 | -0.0083 | 0.048 | -0.0094 | 0.048 | -0.0083 | 0.048 | -0.0089 | 0.048 | -0.0089 | 0.047 | -0.0099 | 0.048 | -0.0121 | 0.047 | -0.0094 | 0.048 | -0.0083 | 0.048 | -0.0083 | 0.047 | -0.0083 | 0.047 | -0.0089
149.89 | 20.266 | 0.02 | -0.0099 | 0.021 | -0.0105 | 0.021 | -0.0105 | 0.021 | -0.0099 | 0.021 | -0.0094 | 0.02 | -0.0094 | 0.021 | -0.0121 | 0.02 | -0.011 | 0.021 | -0.0099 | 0.021 | -0.0099 | 0.02 | -0.0099 | 0.02 | -0.0094
150.09 | 20.246 | 0 | -0.0094 | 0 | -0.0094 | 0 | -0.0089 | 0 | -0.0105 | 0 | -0.0099 | 0 | -0.0094 | 0 | -0.011 | 0 | -0.0105 | 0 | -0.0083 | 0 | -0.0099 | 0 | -0.0099 | 0 | -0.0105

## Tensile Data Complete
|  | Young's Modulus (Mpa) |  | Yield Stress (Mpa)
| Sample No. | PCL | Cryo-PCL | PCL | Cryo-PCL
R1 | 1 | 4.794 | 0.292 | 0.139 | 0.015
| 2 | 3.733 | 0.566 | 0.106 | 0.024
| 3 | 5.787 | 0.801 | 0.155 | 0.03
| 4 | 5.694 | 0.95 | 0.158 | 0.034
R2 | 1 | 7.479 | 0.32 | 0.148 | 0.014
| 2 | 3.841 | 0.896 | 0.141 | 0.032
| 3 | 4.374 | 0.826 | 0.117 | 0.031
| 4 | 5.417 | 1.165 | 0.174 | 0.043
R3 | 1 | 7.074 | 1.299 | 0.164 | 0.048
| 2 | 7.19 | 0.96 | 0.094 | 0.039
| 3 | 6.02 | 1.218 | 0.157 | 0.035
| 4 | 3.345 | 0.069 | 0.147 | 0.014
| Full Average | 5.395667 | 0.7801667 | 0.1416667 | 0.02991667
| Full SD | 1.407822 | 0.39171 | 0.02421995 | 0.01125295

## Scaffold infiltration
| PCL |  |  | Cryo-PCL
| Infiltration Depth/µm |  |  | Infiltration Depth/µm
| N1 | N2 | N3 | N1 | N2 | N3
| 4.38 | 4.38 | 2.92 | 26.2 | 42.34 | 33.58
| 4.38 | 1.46 | 4.38 | 39.42 | 45.26 | 35.24
| 4.38 | 1.46 | 4.38 | 23.36 | 39.42 | 35.24
| 4.38 | 2.92 | 4.38 | 26.2 | 42.34 | 42.34
| 1.46 | 2.92 | 2.92 | 26.2 | 39.42 | 40.88
| 2.92 | 4.38 | 4.38 | 39.42 | 39.42 | 40.88
| 4.38 | 4.38 | 1.46 | 32.12 | 45.26 | 35.24
| 4.38 | 4.38 | 1.46 | 39.42 | 42.34 | 42.34
| 4.38 | 4.38 | 2.92 | 43.8 | 32.12 | 45.26
| 2.92 | 1.46 | 2.92 | 33.58 | 33.58 | 39.42
Average | 3.796 | 3.212 | 3.212 | 32.972 | 40.15 | 39.042
StDev | 1.020841 | 1.341647 | 1.151664 | 7.249841 | 4.42037 | 3.951309
Average All N | 3.406667 |  |  | 37.388
StDev All N | 1.171352 |  |  | 6.125325
| PCL |  |  | Cryo-PCL
| Infiltration Depth/% |  |  | Infiltration Depth/%
| N1 | N2 | N3 | N1 | N2 | N3
| 14.58056 | 14.58056 | 9.720373 | 43.66667 | 70.56667 | 55.96667
| 14.58056 | 4.860186 | 14.58056 | 65.7 | 75.43333 | 58.73333
| 14.58056 | 4.860186 | 14.58056 | 38.93333 | 65.7 | 58.73333
| 14.58056 | 9.720373 | 14.58056 | 43.66667 | 70.56667 | 70.56667
| 4.860186 | 9.720373 | 9.720373 | 43.66667 | 65.7 | 68.13333
| 9.720373 | 14.58056 | 14.58056 | 65.7 | 65.7 | 68.13333
| 14.58056 | 14.58056 | 4.860186 | 53.53333 | 75.43333 | 58.73333
| 14.58056 | 14.58056 | 4.860186 | 65.7 | 70.56667 | 70.56667
| 14.58056 | 14.58056 | 9.720373 | 73 | 53.53333 | 75.43333
| 9.720373 | 4.860186 | 9.720373 | 55.96667 | 55.96667 | 65.7
Average | 12.63648 | 10.69241 | 10.69241 | 54.95333 | 66.91667 | 65.07
StDev | 3.398271 | 4.466203 | 3.833767 | 12.08307 | 7.367283 | 6.585514
Average All N | 11.34043 |  |  | 62.31333
StDev All N | 3.899306 |  |  | 10.20887