## Sheet1
Sample | Formula | Mass [mg] | Calculated |  |  |  | Analysis
|  |  | %C | %H | %N | %S | %C | %H | %N | %S
Blank | NA | NA | 0 | 0 | 0 | 0 | - | - | - | -
Sample 1 | V2PS10 | 0.7 | 0 | 0 | 0 | 70.7 | - | - | - | 70.76
Sample 2 | V2PS10 | 0.6 | 0 | 0 | 0 | 70.7 | - | - | - | 70.7
Sample 4 | V2PS10 | 0.7 | 0 | 0 | 0 | 70.7 | - | - | - | 70.69
70.71667
0.03785939