## E.C. changes
| 20 ℃ | 10 ℃ | 4 ℃
Time, minute | Conductivity, ms/cm |  | Time, minute | Conductivity, ms/cm
0.5 | 4.33 | 4.23 | 0.5 | 4.48
1 | 4.34 | 4.26 | 1 | 4.48
1.5 | 4.35 | 4.28 | 1.5 | 4.49
2 | 4.37 | 4.29 | 2 | 4.49
2.5 | 4.38 | 4.3 | 2.5 | 4.5
3 | 4.39 | 4.3 | 3 | 4.5
3.5 | 4.4 | 4.31 | 3.5 | 4.5
4 | 4.4 | 4.32 | 4 | 4.5
4.5 | 4.41 | 4.33 | 4.5 | 4.51
5 | 4.42 | 4.33 | 5 | 4.51
5.5 | 4.43 | 4.34 | 5.5 | 4.52
6 | 4.44 | 4.34 | 6 | 4.53
6.5 | 4.45 | 4.35 | 7 | 4.53
7 | 4.45 | 4.35 | 8 | 4.52
7.5 | 4.47 | 4.36 | 9 | 4.53
8 | 4.47 | 4.36 | 10 | 4.54
8.5 | 4.49 | 4.37
9 | 4.51 | 4.38
9.5 | 4.51 | 4.38
10 | 4.52 | 4.4

## MICP_in 20 hours
|  | Total mass | Ca2+ conversion rate | urease activity, mM/min/OD600
CaCO3, g
| 4 ℃ | 0.9609 | 0.7218539 | 0.65844
| 10 ℃ | 1.1719 | 0.8803628 | 1.51866
Room Temp. | 20 ℃ | 1.3006 | 0.9770457 | 2.06028