## Parameters
Well radius [m] | 0.01
RFC radius [m] | 0.47
Depth [m] | 0.145
Viscosity [Pa.s] | 0.0008965601

## Permeability
[5 empty] | Injection rate |  | Presure, kPa
Date | MICP Cycle | Cycle of cementing solution | Injected fluid type | Pump power (calibarated with injection rate) | L/min | m3/s | upper | lower | difference | Permeability, m2 | Index (for the purpose of plot only) | Average permeability for each cycle
2019-05-28 | Before MICP |  | De-ionised Water | 100 | 0.2191507 | 3.652511e-06 | 0.91375 | -0.09389831 | 1.007648 | 1.373382e-11 | 0.5 | 1.326909e-11
|  |  |  | 150 | 0.3096355 | 5.160591e-06 | 1.433143 | -0.09389831 | 1.527041 | 1.280435e-11 | 1.45 | 1.465308e-11
[11 empty] | 2.35 | 1.433212e-11
[11 empty] | 3.3 | 1.511136e-11
2019-05-29 | C1 | 1st | Cementing solution, 0.5M | 119 | 0.2634328 | 4.390547e-06 | 0.85 | -0.1 | 0.95 | 1.751072e-11 | 4.2 | 2.387238e-11
2019-05-30 |  | 2nd | Cementing solution, 0.5M | 119 | 0.2634328 | 4.390547e-06 | 1.381429 | -0.0288764 | 1.410305 | 1.179545e-11 | 5.15 | 1.370175e-11
[11 empty] | 6.1 | 1.677166e-11
[11 empty] | 7.05 | 1.181614e-11
2019-05-30 | C2 | 1st | Cementing solution, 0.5M | 119 | 0.2496764 | 4.161273e-06 | -0.2545833 | -1.035 | 0.7804167 | 2.020266e-11 | 8.85 | 6.866514e-12
2019-05-31 |  | 2nd | Cementing solution, 0.5M | 119 | 0.2496764 | 4.161273e-06 | 0.8121505 | -1.051152 | 1.863302 | 8.461586e-12 | 9.8 | 8.926097e-12
2019-05-31 | C3 | 1st | Cementing solution, 0.5M | 119 | 0.26015625 | 4.3359375e-06 | -0.06899329 | -0.9261355 | 0.8571422 | 1.916633e-11
2019-06-01 |  | 2nd | Cementing solution, 0.5M | 119 | 0.26015625 | 4.3359375e-06 | 0.5240741 | -0.9617899 | 1.485864 | 1.105638e-11
2019-06-01 | C4 | 1st | Cementing solution, 0.5M | 119 | 0.2938462 | 4.897436e-06 | 0.2010989 | -0.6398148 | 0.8409137 | 2.206613e-11
2019-06-02 |  | 2nd | Cementing solution, 0.5M | 119 | 0.2938462 | 4.897436e-06 | 0.466413 | -0.2562 | 0.722613 | 2.567863e-11
2019-06-02 | C5 | 1st | Cementing solution, 0.5M | 119 | 0.2753968 | 4.589947e-06 | 0.6 | -0.5 | 1.1 | 1.580971e-11
2019-06-03 |  | 2nd | Cementing solution, 0.5M | 119 | 0.2753968 | 4.589947e-06 | 1.25 | -0.25 | 1.5 | 1.159379e-11
2019-06-03 | C6 | 1st | Cementing solution, 0.5M | 119 | 0.2745098 | 4.575163e-06 | 0.8290476 | -0.09 | 0.9190476 | 1.886156e-11
2019-06-04 |  | 2nd | Cementing solution, 0.5M | 119 | 0.2745098 | 4.575163e-06 | 1.039109 | -0.1415842 | 1.180693 | 1.468177e-11
2019-06-04 | C7 | 1st | Cementing solution, 0.5M | 119 | 0.2661538 | 4.435897e-06 | 0.5169307 | -0.6560204 | 1.172951 | 1.432882e-11
2019-06-05 |  | 2nd | Cementing solution, 0.5M | 119 | 0.2661538 | 4.435897e-06 | 1.362871 | -0.4436634 | 1.806535 | 9.303452e-12
2019-06-05 | C8 | 1st | Cementing solution, 0.5M | 119 | data missing
2019-06-06 |  | 2nd | Cementing solution, 0.5M | 119
2019-06-06 | C9 | 1st | Cementing solution, 0.5M | 119 | 0.2191507 | 3.652511e-06 | 1.4 | -0.5291667 | 1.929167 | 7.173494e-12
2019-06-07 |  | 2nd | Cementing solution, 0.5M | 119 | 0.2535349 | 4.225582e-06 | 2.189259 | -0.2514857 | 2.440745 | 6.559535e-12
2019-06-07 | after MICP |  | De-ionised Water | 119 | 0.2535349 | 4.225582e-06 | 2.063333 | 0.4614286 | 1.601905 | 9.994446e-12
|  |  |  | 119 | 0.2535349 | 4.225582e-06 | 3.022342 | 0.98484375 | 2.037499 | 7.857748e-12