## UCS vs CaCO3
Poorly-graded sand in this study | Measured CaCO3 | Sang et al (2023) |  | van Paassen et al (2010) |  | Wu et al (2020)
|  | Medium-graded sand (Sang et al. 2023) |  | Poorly-graded sand (van Paassen et al. 2010) |  | Poorly-graded sand (Wu et al. 2020)
1.854752 | 0.08079362 | CaCO3 | UCS [Mpa] | UCS [Mpa] | CaCO3 | CaCO3 | UCS [Mpa]
2.279418 | 0.1028121 | 0.1267275 | 4.915569 | 0.7 | 0.126 | 0.02585703 | 0.279752
1.521649 | 0.124834 | 0.144192 | 7.402163 | 0.9 | 0.132 | 0.03192574 | 0.4694845
3.957648 | 0.1159875 | 0.1294499 | 4.000605 | 2.1 | 0.138 | 0.07277939 | 0.554633
2.792185 | 0.08546212 | 0.1114051 | 2.760785 | 1.2 | 0.14 | 0.07217521 | 0.336263
1.183778 | 0.08302198 | 0.1195468 | 4.450636 | 1.5 | 0.146 | 0.04628712 | 0.3560431
2.245045 | 0.1170141 | 0.1084557 | 3.399571 | 1.7 | 0.14 | 0.08833455 | 0.8355245
5.322586 | 0.1439897 | 0.1367623 | 6.789207 | 1 | 0.145 | 0.09518859 | 1.048727
3.11507 | 0.1270556 | 0.1420419 | 6.557734 | 1.3 | 0.145 | 0.03917417 | 0.218965
4.862838 | 0.1439317 | 0.1246026 | 5.065579 | 2.2 | 0.145 | 0.02815937 | 0.1760594
6.823348 | 0.1659869 | 0.1174464 | 4.678135 | 2.3 | 0.148 | 0.05022903 | 0.6316876
1.388467 |  | 0.1288319 | 5.81265 | 0.9 | 0.155 | 0.04860983 | 0.6885964
2.774214 | 0.1061047 | 0.1144149 | 5.168897 | 1.3 | 0.158 | 0.03307887 | 0.1456242
4.974589 | 0.1208442 | 0.1210003 | 4.496335 | 2.3 | 0.163 | 0.07784078 | 1.041012
3.370804 | 0.1463785 | 0.1083735 | 4.823178 | 1.6 | 0.168 | 0.02999767 | 0.2868125
2.395114 | 0.1220643 | 0.09156098 | 3.788008 | 1.9 | 0.168 | 0.04118247 | 0.4908206
1.936306 | 0.1087492 | 0.107637 | 3.723434 | 1.7 | 0.175 | 0.04836759 | 0.1602679
2.944964 | 0.1301835 | 0.150731 | 6.821991 | 4.2 | 0.175 | 0.06295723 | 0.2861911
1.860194 | 0.1293847 | 0.140862 | 4.282744 | 1.7 | 0.186 | 0.09322173 | 1.171476
1.279082 | 0.09016965 | 0.1061687 | 2.598854 | 2.3 | 0.191 | 0.094605 | 1.405771
3.812792 | 0.1554129 | 0.123965 | 4.071765 | 2 | 0.203 | 0.09391331 | 1.302177
5.029312 | 0.1299729 | 0.1224736 | 5.67308 | 2.7 | 0.203 | 0.09363039 | 1.007685
2.63247 | 0.09907834 | 0.1089378 | 3.812498 | 3.8 | 0.2 | 0.02896542 | 0.131492
5.287814 | 0.145428 | 0.1168766 | 4.545031 | 4 | 0.203 | 0.02576145 | 0.05381112
2.607546 | 0.1443392 | 0.1101143 | 5.652668 | 2.9 | 0.205 | 0.03717537 | 0.02632427
3.143441 | 0.151346 | 0.1253089 | 4.887012 | 3.8 | 0.214 | 0.02254001 | 0.04810216
5.723343 | 0.164 | 0.1102783 | 4.055137 | 4.2 | 0.225 | 0.03098121 | 0.2614248
6.694828 | 0.1445717 | 0.1349698 | 4.183872 | 2.5 | 0.234 | 0.02189712 | 0.04032057
|  | 0.1113927 | 4.488247 | 7.6 | 0.226 | 0.03820248 | 0.07317776
|  | 0.1426427 | 6.990649 | 6 | 0.232 | 0.01925526 | 0.01327603
|  | 0.1210877 | 4.880083 | 4 | 0.231 | 0.02658046 | 0.02387683
|  |  |  | 6.2 | 0.232 | 0.01703399 | 0.019758
|  |  |  | 8 | 0.238 | 0.02161547 | 0.04262051
|  |  |  | 2.7 | 0.247 | 0.04577628 | 0.1369394
|  |  |  | 4.7 | 0.248 | 0.0444192 | 0.09699383
|  |  |  | 4.9 | 0.262 | 0.03982422 | 0.1424604
|  |  |  | 8.6 | 0.256 | 0.05414642 | 0.2211932
|  |  |  | 5.9 | 0.252 | 0.02102978 | 0.05441734
|  |  |  | 12.4 | 0.248 | 0.02243414 | 0.04219431
|  |  |  | 5.8 | 0.273 | 0.025364 | 0.01973818
[6 empty] | 0.02665326 | 0.1241548
[6 empty] | 0.05762573 | 0.1775874
[6 empty] | 0.03303992 | 0.04357003
[6 empty] | 0.05066633 | 0.3295145
[6 empty] | 0.04495687 | 0.3931829
[6 empty] | 0.02707454 | 0.05010196
[6 empty] | 0.02149979 | 0.04696955
[6 empty] | 0.04804388 | 0.1224709
[6 empty] | 0.03652341 | 0.07705675
[6 empty] | 0.03524079 | 0.0499339
[6 empty] | 0.04001576 | 0.04835393
[6 empty] | 0.06416012 | 0.8452547
[6 empty] | 0.06975703 | 0.6848078
[6 empty] | 0.03500828 | 0.06720035
[6 empty] | 0.04323645 | 0.06063402
[6 empty] | 0.03703268 | 0.1658519
[6 empty] | 0.04060995 | 0.3108581
[6 empty] | 0.04411817 | 0.4680336
[6 empty] | 0.05757432 | 0.3318148
[6 empty] | 0.05415758 | 0.4413274
[6 empty] | 0.05020676 | 0.5679097
[6 empty] | 0.05059524 | 0.5588461
[6 empty] | 0.0439388 | 0.4191345
[6 empty] | 0.04539171 | 0.1890355
[6 empty] | 0.04919913 | 0.3376135
[6 empty] | 0.04364651 | 0.2599592
[6 empty] | 0.06038434 | 0.4051634
[6 empty] | 0.05768902 | 0.4036949
[6 empty] | 0.07013722 | 0.95792
[6 empty] | 0.04455369 | 0.2076509
[6 empty] | 0.0383238 | 0.1793474
[6 empty] | 0.03693762 | 0.2869559