## 12
|  | t-(min) | kPa-8 | <-- Raw data | Sample | 32 | Top | Cap weight [kg] | 0.5813
|  |  |  | Real units are kN, not kPa | length of core [mm] | 71.36 |  | Displacement rate [mm/min] | 0.2
[5 empty] | Diameter | 35.3
[5 empty] | Weight [g] | 110.29
[5 empty] | Cross sectional area [m2] | 0.0009786768 | 978.6768
|  | Data (gg/mm/aa): 19/07/2019 |  |  | Bulk density [kg/m3] | 1579.218
|  | Note: 0.2mm/min with 581.3g weight. Capped with dental plaster |  |  | Force offset [kN] | -0.042702553 | -0.041202553
Corrected | Axial strain | Ora: 11:33t-(min) | kPa-8 | Compressive stress [MPa] | Max Compressive strength [MPa] | 1.854752
-0.0009803812 | 1.961883e-05 | 0.007 | -0.036 | 0.005315905
-0.000963565 | 3.643498e-05 | 0.013 | -0.037 | 0.004294117
-0.0009439462 | 5.605381e-05 | 0.02 | -0.037 | 0.004294117
-0.00092713 | 7.286996e-05 | 0.026 | -0.036 | 0.005315905
-0.0009075112 | 9.248879e-05 | 0.033 | -0.035 | 0.006337693
-0.0008906951 | 0.0001093049 | 0.039 | -0.037 | 0.004294117
-0.0008710762 | 0.0001289238 | 0.046 | -0.036 | 0.005315905
-0.0008542601 | 0.0001457399 | 0.052 | -0.036 | 0.005315905
-0.0008346413 | 0.0001653587 | 0.059 | -0.035 | 0.006337693
-0.0008178251 | 0.0001821749 | 0.065 | -0.035 | 0.006337693
-0.0007982063 | 0.0002017937 | 0.072 | -0.036 | 0.005315905
-0.0007813901 | 0.0002186099 | 0.078 | -0.035 | 0.006337693
-0.0007617713 | 0.0002382287 | 0.085 | -0.035 | 0.006337693
-0.0007449552 | 0.0002550448 | 0.091 | -0.034 | 0.007359481
-0.0007253363 | 0.0002746637 | 0.098 | -0.036 | 0.005315905
-0.0007085202 | 0.0002914798 | 0.104 | -0.034 | 0.007359481
-0.0006889013 | 0.0003110987 | 0.111 | -0.034 | 0.007359481
-0.0006720852 | 0.0003279148 | 0.117 | -0.035 | 0.006337693
-0.0006524664 | 0.0003475336 | 0.124 | -0.035 | 0.006337693
-0.0006356502 | 0.0003643498 | 0.13 | -0.035 | 0.006337693
-0.0006160314 | 0.0003839686 | 0.137 | -0.036 | 0.005315905
-0.0005992152 | 0.0004007848 | 0.143 | -0.034 | 0.007359481
-0.0005795964 | 0.0004204036 | 0.15 | -0.036 | 0.005315905
-0.0005599776 | 0.0004400224 | 0.157 | -0.036 | 0.005315905
-0.0005431614 | 0.0004568386 | 0.163 | -0.036 | 0.005315905
-0.0005235426 | 0.0004764574 | 0.17 | -0.036 | 0.005315905
-0.0005067265 | 0.0004932735 | 0.176 | -0.035 | 0.006337693
-0.0004871076 | 0.0005128924 | 0.183 | -0.036 | 0.005315905
-0.0004702915 | 0.0005297085 | 0.189 | -0.035 | 0.006337693
-0.0004506726 | 0.0005493274 | 0.196 | -0.035 | 0.006337693
-0.0004338565 | 0.0005661435 | 0.202 | -0.036 | 0.005315905
-0.0004142377 | 0.0005857623 | 0.209 | -0.036 | 0.005315905
-0.0003974215 | 0.0006025785 | 0.215 | -0.036 | 0.005315905
-0.0003778027 | 0.0006221973 | 0.222 | -0.036 | 0.005315905
-0.0003609865 | 0.0006390135 | 0.228 | -0.035 | 0.006337693
-0.0003413677 | 0.0006586323 | 0.235 | -0.035 | 0.006337693
-0.0003245516 | 0.0006754484 | 0.241 | -0.035 | 0.006337693
-0.0003049327 | 0.0006950673 | 0.248 | -0.037 | 0.004294117
-0.0002881166 | 0.0007118834 | 0.254 | -0.037 | 0.004294117
-0.0002684978 | 0.0007315022 | 0.261 | -0.036 | 0.005315905
-0.0002516816 | 0.0007483184 | 0.267 | -0.035 | 0.006337693
-0.0002320628 | 0.0007679372 | 0.274 | -0.036 | 0.005315905
-0.0002152466 | 0.0007847534 | 0.28 | -0.035 | 0.006337693
-0.0001956278 | 0.0008043722 | 0.287 | -0.035 | 0.006337693
-0.0001788117 | 0.0008211883 | 0.293 | -0.034 | 0.007359481
-0.0001591928 | 0.0008408072 | 0.3 | -0.034 | 0.007359481
-0.0001423767 | 0.0008576233 | 0.306 | -0.035 | 0.006337693
-0.0001227578 | 0.0008772422 | 0.313 | -0.035 | 0.006337693
-0.0001059417 | 0.0008940583 | 0.319 | -0.036 | 0.005315905
-8.632287e-05 | 0.0009136771 | 0.326 | -0.036 | 0.005315905
-6.950673e-05 | 0.0009304933 | 0.332 | -0.035 | 0.006337693
-4.988789e-05 | 0.0009501121 | 0.339 | -0.036 | 0.005315905
-3.307175e-05 | 0.0009669283 | 0.345 | -0.035 | 0.006337693
-1.345291e-05 | 0.0009865471 | 0.352 | -0.036 | 0.005315905
6.165919e-06 | 0.001006166 | 0.359 | -0.035 | 0.006337693
2.298206e-05 | 0.001022982 | 0.365 | -0.036 | 0.005315905
4.26009e-05 | 0.001042601 | 0.372 | -0.036 | 0.005315905
5.941704e-05 | 0.001059417 | 0.378 | -0.035 | 0.006337693
7.903587e-05 | 0.001079036 | 0.385 | -0.036 | 0.005315905
9.585202e-05 | 0.001095852 | 0.391 | -0.034 | 0.007359481
0.0001154709 | 0.001115471 | 0.398 | -0.036 | 0.005315905
0.000132287 | 0.001132287 | 0.404 | -0.036 | 0.005315905
0.0001519058 | 0.001151906 | 0.411 | -0.037 | 0.004294117
0.000168722 | 0.001168722 | 0.417 | -0.035 | 0.006337693
0.0001883408 | 0.001188341 | 0.424 | -0.037 | 0.004294117
0.000205157 | 0.001205157 | 0.43 | -0.036 | 0.005315905
0.0002247758 | 0.001224776 | 0.437 | -0.038 | 0.00327233
0.0002415919 | 0.001241592 | 0.443 | -0.035 | 0.006337693
0.0002612108 | 0.001261211 | 0.45 | -0.037 | 0.004294117
0.0002808296 | 0.00128083 | 0.457 | -0.036 | 0.005315905
0.0002976457 | 0.001297646 | 0.463 | -0.037 | 0.004294117
0.0003172646 | 0.001317265 | 0.47 | -0.036 | 0.005315905
0.0003340807 | 0.001334081 | 0.476 | -0.036 | 0.005315905
0.0003536996 | 0.0013537 | 0.483 | -0.035 | 0.006337693
0.0003705157 | 0.001370516 | 0.489 | -0.036 | 0.005315905
0.0003901345 | 0.001390135 | 0.496 | -0.036 | 0.005315905
0.0004069507 | 0.001406951 | 0.502 | -0.035 | 0.006337693
0.0004265695 | 0.00142657 | 0.509 | -0.035 | 0.006337693
0.0004433857 | 0.001443386 | 0.515 | -0.035 | 0.006337693
0.0004630045 | 0.001463004 | 0.522 | -0.034 | 0.007359481
0.0004798206 | 0.001479821 | 0.528 | -0.035 | 0.006337693
0.0004994395 | 0.001499439 | 0.535 | -0.034 | 0.007359481
0.0005162556 | 0.001516256 | 0.541 | -0.036 | 0.005315905
0.0005358744 | 0.001535874 | 0.548 | -0.035 | 0.006337693
0.0005526906 | 0.001552691 | 0.554 | -0.036 | 0.005315905
0.0005723094 | 0.001572309 | 0.561 | -0.035 | 0.006337693
0.0005891256 | 0.001589126 | 0.567 | -0.035 | 0.006337693
0.0006087444 | 0.001608744 | 0.574 | -0.034 | 0.007359481
0.0006255605 | 0.001625561 | 0.58 | -0.036 | 0.005315905
0.0006451794 | 0.001645179 | 0.587 | -0.036 | 0.005315905
0.0006619955 | 0.001661996 | 0.593 | -0.035 | 0.006337693
0.0006816143 | 0.001681614 | 0.6 | -0.034 | 0.007359481
0.0006984305 | 0.00169843 | 0.606 | -0.034 | 0.007359481
0.0007180493 | 0.001718049 | 0.613 | -0.034 | 0.007359481
0.0007348655 | 0.001734865 | 0.619 | -0.035 | 0.006337693
0.0007544843 | 0.001754484 | 0.626 | -0.035 | 0.006337693
0.0007713004 | 0.0017713 | 0.632 | -0.034 | 0.007359481
0.0007909193 | 0.001790919 | 0.639 | -0.034 | 0.007359481
0.0008077354 | 0.001807735 | 0.645 | -0.034 | 0.007359481
0.0008273543 | 0.001827354 | 0.652 | -0.036 | 0.005315905
0.0008441704 | 0.00184417 | 0.658 | -0.033 | 0.008381268
0.0008637892 | 0.001863789 | 0.665 | -0.035 | 0.006337693
0.0008806054 | 0.001880605 | 0.671 | -0.033 | 0.008381268
0.0009002242 | 0.001900224 | 0.678 | -0.036 | 0.005315905
0.0009170404 | 0.00191704 | 0.684 | -0.035 | 0.006337693
0.0009366592 | 0.001936659 | 0.691 | -0.035 | 0.006337693
0.0009534753 | 0.001953475 | 0.697 | -0.034 | 0.007359481
0.0009730942 | 0.001973094 | 0.704 | -0.036 | 0.005315905
0.0009899103 | 0.00198991 | 0.71 | -0.034 | 0.007359481
0.001009529 | 0.002009529 | 0.717 | -0.035 | 0.006337693
0.001026345 | 0.002026345 | 0.723 | -0.034 | 0.007359481
0.001045964 | 0.002045964 | 0.73 | -0.034 | 0.007359481
0.00106278 | 0.00206278 | 0.736 | -0.033 | 0.008381268
0.001082399 | 0.002082399 | 0.743 | -0.034 | 0.007359481
0.001099215 | 0.002099215 | 0.749 | -0.033 | 0.008381268
0.001118834 | 0.002118834 | 0.756 | -0.032 | 0.009403056
0.001138453 | 0.002138453 | 0.763 | -0.032 | 0.009403056
0.001155269 | 0.002155269 | 0.769 | -0.033 | 0.008381268
0.001174888 | 0.002174888 | 0.776 | -0.032 | 0.009403056
0.001191704 | 0.002191704 | 0.782 | -0.031 | 0.01042484
0.001211323 | 0.002211323 | 0.789 | -0.032 | 0.009403056
0.001228139 | 0.002228139 | 0.795 | -0.031 | 0.01042484
0.001247758 | 0.002247758 | 0.802 | -0.03 | 0.01144663
0.001264574 | 0.002264574 | 0.808 | -0.029 | 0.01246842
0.001284193 | 0.002284193 | 0.815 | -0.029 | 0.01246842
0.001301009 | 0.002301009 | 0.821 | -0.027 | 0.014512
0.001320628 | 0.002320628 | 0.828 | -0.028 | 0.01349021
0.001337444 | 0.002337444 | 0.834 | -0.026 | 0.01553378
0.001357063 | 0.002357063 | 0.841 | -0.028 | 0.01349021
0.001373879 | 0.002373879 | 0.847 | -0.025 | 0.01655557
0.001393498 | 0.002393498 | 0.854 | -0.026 | 0.01553378
0.001410314 | 0.002410314 | 0.86 | -0.025 | 0.01655557
0.001429933 | 0.002429933 | 0.867 | -0.025 | 0.01655557
0.001446749 | 0.002446749 | 0.873 | -0.022 | 0.01962093
0.001466368 | 0.002466368 | 0.88 | -0.023 | 0.01859915
0.001483184 | 0.002483184 | 0.886 | -0.02 | 0.02166451
0.001502803 | 0.002502803 | 0.893 | -0.021 | 0.02064272
0.001519619 | 0.002519619 | 0.899 | -0.019 | 0.0226863
0.001539238 | 0.002539238 | 0.906 | -0.019 | 0.0226863
0.001556054 | 0.002556054 | 0.912 | -0.018 | 0.02370809
0.001575673 | 0.002575673 | 0.919 | -0.018 | 0.02370809
0.001592489 | 0.002592489 | 0.925 | -0.016 | 0.02575166
0.001612108 | 0.002612108 | 0.932 | -0.016 | 0.02575166
0.001628924 | 0.002628924 | 0.938 | -0.012 | 0.02983881
0.001648543 | 0.002648543 | 0.945 | -0.013 | 0.02881702
0.001665359 | 0.002665359 | 0.951 | -0.012 | 0.02983881
0.001684978 | 0.002684978 | 0.958 | -0.013 | 0.02881702
0.001701794 | 0.002701794 | 0.964 | -0.013 | 0.02881702
0.001721413 | 0.002721413 | 0.971 | -0.013 | 0.02881702
0.001738229 | 0.002738229 | 0.977 | -0.012 | 0.02983881
0.001757848 | 0.002757848 | 0.984 | -0.013 | 0.02881702
0.001774664 | 0.002774664 | 0.99 | -0.012 | 0.02983881
0.001794283 | 0.002794283 | 0.997 | -0.012 | 0.02983881
0.001811099 | 0.002811099 | 1.003 | -0.01 | 0.03188239
0.001830717 | 0.002830717 | 1.01 | -0.011 | 0.0308606
0.001847534 | 0.002847534 | 1.016 | -0.01 | 0.03188239
0.001867152 | 0.002867152 | 1.023 | -0.01 | 0.03188239
0.001883969 | 0.002883969 | 1.029 | -0.008 | 0.03392596
0.001903587 | 0.002903587 | 1.036 | -0.007 | 0.03494775
0.001920404 | 0.002920404 | 1.042 | -0.007 | 0.03494775
0.001940022 | 0.002940022 | 1.049 | -0.006 | 0.03596954
0.001956839 | 0.002956839 | 1.055 | -0.004 | 0.03801311
0.001976457 | 0.002976457 | 1.062 | -0.004 | 0.03801311
0.001993274 | 0.002993274 | 1.068 | -0.003 | 0.0390349
0.002012892 | 0.003012892 | 1.075 | -0.002 | 0.04005669
0.002032511 | 0.003032511 | 1.082 | -0.001 | 0.04107848
0.002049327 | 0.003049327 | 1.088 | -0.001 | 0.04107848
0.002068946 | 0.003068946 | 1.095 | -0.001 | 0.04107848
0.002085762 | 0.003085762 | 1.101 | 0 | 0.04210027
0.002105381 | 0.003105381 | 1.108 | -0.024 | 0.01757736
0.002122197 | 0.003122197 | 1.114 | -0.022 | 0.01962093
0.002141816 | 0.003141816 | 1.121 | -0.021 | 0.02064272
0.002158632 | 0.003158632 | 1.127 | -0.02 | 0.02166451
0.002178251 | 0.003178251 | 1.134 | -0.021 | 0.02064272
0.002195067 | 0.003195067 | 1.14 | -0.018 | 0.02370809
0.002214686 | 0.003214686 | 1.147 | -0.018 | 0.02370809
0.002231502 | 0.003231502 | 1.153 | -0.017 | 0.02472987
0.002251121 | 0.003251121 | 1.16 | -0.016 | 0.02575166
0.002267937 | 0.003267937 | 1.166 | -0.016 | 0.02575166
0.002287556 | 0.003287556 | 1.173 | -0.016 | 0.02575166
0.002304372 | 0.003304372 | 1.179 | -0.015 | 0.02677345
0.002323991 | 0.003323991 | 1.186 | -0.013 | 0.02881702
0.002340807 | 0.003340807 | 1.192 | -0.012 | 0.02983881
0.002360426 | 0.003360426 | 1.199 | -0.011 | 0.0308606
0.002377242 | 0.003377242 | 1.205 | -0.009 | 0.03290418
0.002396861 | 0.003396861 | 1.212 | -0.007 | 0.03494775
0.002413677 | 0.003413677 | 1.218 | -0.008 | 0.03392596
0.002433296 | 0.003433296 | 1.225 | -0.005 | 0.03699133
0.002450112 | 0.003450112 | 1.231 | -0.005 | 0.03699133
0.002469731 | 0.003469731 | 1.238 | -0.002 | 0.04005669
0.002486547 | 0.003486547 | 1.244 | -0.003 | 0.0390349
0.002506166 | 0.003506166 | 1.251 | 0.001 | 0.04312205
0.002522982 | 0.003522982 | 1.257 | 0.001 | 0.04312205
0.002542601 | 0.003542601 | 1.264 | 0.003 | 0.04516563
0.002559417 | 0.003559417 | 1.27 | 0.003 | 0.04516563
0.002579036 | 0.003579036 | 1.277 | 0.005 | 0.0472092
0.002595852 | 0.003595852 | 1.283 | 0.004 | 0.04618742
0.002615471 | 0.003615471 | 1.29 | 0.005 | 0.0472092
0.00263509 | 0.00363509 | 1.297 | 0.005 | 0.0472092
0.002651906 | 0.003651906 | 1.303 | 0.007 | 0.04925278
0.002671525 | 0.003671525 | 1.31 | 0.007 | 0.04925278
0.002688341 | 0.003688341 | 1.316 | 0.008 | 0.05027457
0.00270796 | 0.00370796 | 1.323 | 0.007 | 0.04925278
0.002724776 | 0.003724776 | 1.329 | 0.009 | 0.05129636
0.002744395 | 0.003744395 | 1.336 | 0.009 | 0.05129636
0.002761211 | 0.003761211 | 1.342 | 0.01 | 0.05231814
0.00278083 | 0.00378083 | 1.349 | 0.011 | 0.05333993
0.002797646 | 0.003797646 | 1.355 | 0.012 | 0.05436172
0.002817265 | 0.003817265 | 1.362 | 0.013 | 0.05538351
0.002836883 | 0.003836883 | 1.369 | 0.015 | 0.05742708
0.0028537 | 0.0038537 | 1.375 | 0.016 | 0.05844887
0.002873318 | 0.003873318 | 1.382 | 0.014 | 0.05640529
0.002892937 | 0.003892937 | 1.389 | 0.013 | 0.05538351
0.002912556 | 0.003912556 | 1.396 | 0.012 | 0.05436172
0.002929372 | 0.003929372 | 1.402 | 0.012 | 0.05436172
0.002948991 | 0.003948991 | 1.409 | 0.012 | 0.05436172
0.002965807 | 0.003965807 | 1.415 | 0.013 | 0.05538351
0.002985426 | 0.003985426 | 1.422 | 0.013 | 0.05538351
0.003005045 | 0.004005045 | 1.429 | 0.012 | 0.05436172
0.003021861 | 0.004021861 | 1.435 | 0.012 | 0.05436172
0.00304148 | 0.00404148 | 1.442 | 0.012 | 0.05436172
0.003058296 | 0.004058296 | 1.448 | 0.011 | 0.05333993
0.003077915 | 0.004077915 | 1.455 | 0.011 | 0.05333993
0.003097534 | 0.004097534 | 1.462 | 0.012 | 0.05436172
0.00311435 | 0.00411435 | 1.468 | 0.01 | 0.05231814
0.003133969 | 0.004133969 | 1.475 | 0.01 | 0.05231814
0.003153587 | 0.004153587 | 1.482 | 0.011 | 0.05333993
0.003170404 | 0.004170404 | 1.488 | 0.011 | 0.05333993
0.003190022 | 0.004190022 | 1.495 | 0.011 | 0.05333993
0.003209641 | 0.004209641 | 1.502 | 0.011 | 0.05333993
0.00322926 | 0.00422926 | 1.509 | 0.009 | 0.05129636
0.003246076 | 0.004246076 | 1.515 | 0.01 | 0.05231814
0.003265695 | 0.004265695 | 1.522 | 0.01 | 0.05231814
0.003282511 | 0.004282511 | 1.528 | 0.01 | 0.05231814
0.00330213 | 0.00430213 | 1.535 | 0.01 | 0.05231814
0.003321749 | 0.004321749 | 1.542 | 0.011 | 0.05333993
0.003338565 | 0.004338565 | 1.548 | 0.011 | 0.05333993
0.003358184 | 0.004358184 | 1.555 | 0.01 | 0.05231814
0.003377803 | 0.004377803 | 1.562 | 0.01 | 0.05231814
0.003394619 | 0.004394619 | 1.568 | 0.011 | 0.05333993
0.003414238 | 0.004414238 | 1.575 | 0.009 | 0.05129636
0.003433857 | 0.004433857 | 1.582 | 0.011 | 0.05333993
0.003450673 | 0.004450673 | 1.588 | 0.009 | 0.05129636
0.003470291 | 0.004470291 | 1.595 | 0.01 | 0.05231814
0.003487108 | 0.004487108 | 1.601 | 0.011 | 0.05333993
0.003506726 | 0.004506726 | 1.608 | 0.01 | 0.05231814
0.003523543 | 0.004523543 | 1.614 | 0.011 | 0.05333993
0.003543161 | 0.004543161 | 1.621 | 0.015 | 0.05742708
0.003559978 | 0.004559978 | 1.627 | 0.016 | 0.05844887
0.003579596 | 0.004579596 | 1.634 | 0.016 | 0.05844887
0.003599215 | 0.004599215 | 1.641 | 0.017 | 0.05947066
0.003616031 | 0.004616031 | 1.647 | 0.019 | 0.06151423
0.00363565 | 0.00463565 | 1.654 | 0.019 | 0.06151423
0.003655269 | 0.004655269 | 1.661 | 0.018 | 0.06049245
0.003674888 | 0.004674888 | 1.668 | 0.019 | 0.06151423
0.003691704 | 0.004691704 | 1.674 | 0.02 | 0.06253602
0.003711323 | 0.004711323 | 1.681 | 0.021 | 0.06355781
0.003730942 | 0.004730942 | 1.688 | 0.022 | 0.0645796
0.003750561 | 0.004750561 | 1.695 | 0.025 | 0.06764496
0.003767377 | 0.004767377 | 1.701 | 0.026 | 0.06866675
0.003786996 | 0.004786996 | 1.708 | 0.026 | 0.06866675
0.003803812 | 0.004803812 | 1.714 | 0.021 | 0.06355781
0.00382343 | 0.00482343 | 1.721 | 0.021 | 0.06355781
0.003843049 | 0.004843049 | 1.728 | 0.023 | 0.06560138
0.003859865 | 0.004859865 | 1.734 | 0.024 | 0.06662317
0.003879484 | 0.004879484 | 1.741 | 0.026 | 0.06866675
0.003899103 | 0.004899103 | 1.748 | 0.027 | 0.06968854
0.003915919 | 0.004915919 | 1.754 | 0.029 | 0.07173211
0.003935538 | 0.004935538 | 1.761 | 0.031 | 0.07377569
0.003955157 | 0.004955157 | 1.768 | 0.03 | 0.0727539
0.003971973 | 0.004971973 | 1.774 | 0.03 | 0.0727539
0.003991592 | 0.004991592 | 1.781 | 0.03 | 0.0727539
0.004011211 | 0.005011211 | 1.788 | 0.03 | 0.0727539
0.004028027 | 0.005028027 | 1.794 | 0.032 | 0.07479747
0.004047646 | 0.005047646 | 1.801 | 0.031 | 0.07377569
0.004067265 | 0.005067265 | 1.808 | 0.031 | 0.07377569
0.004084081 | 0.005084081 | 1.814 | 0.025 | 0.06764496
0.0041037 | 0.0051037 | 1.821 | -0.01 | 0.03188239
0.004120516 | 0.005120516 | 1.827 | -0.01 | 0.03188239
0.004140135 | 0.005140135 | 1.834 | -0.009 | 0.03290418
0.004159753 | 0.005159753 | 1.841 | -0.008 | 0.03392596
0.00417657 | 0.00517657 | 1.847 | -0.007 | 0.03494775
0.004196188 | 0.005196188 | 1.854 | -0.005 | 0.03699133
0.004215807 | 0.005215807 | 1.861 | -0.005 | 0.03699133
0.004232623 | 0.005232623 | 1.867 | -0.003 | 0.0390349
0.004252242 | 0.005252242 | 1.874 | 0 | 0.04210027
0.004269058 | 0.005269058 | 1.88 | 0.001 | 0.04312205
0.004288677 | 0.005288677 | 1.887 | 0.002 | 0.04414384
0.004308296 | 0.005308296 | 1.894 | 0.001 | 0.04312205
0.004327915 | 0.005327915 | 1.901 | 0.002 | 0.04414384
0.004344731 | 0.005344731 | 1.907 | 0.003 | 0.04516563
0.00436435 | 0.00536435 | 1.914 | 0.003 | 0.04516563
0.004383969 | 0.005383969 | 1.921 | 0.005 | 0.0472092
0.004400785 | 0.005400785 | 1.927 | 0.005 | 0.0472092
0.004420404 | 0.005420404 | 1.934 | 0.005 | 0.0472092
0.004440022 | 0.005440022 | 1.941 | 0.006 | 0.04823099
0.004456839 | 0.005456839 | 1.947 | 0.008 | 0.05027457
0.004476457 | 0.005476457 | 1.954 | 0.01 | 0.05231814
0.004493274 | 0.005493274 | 1.96 | 0.013 | 0.05538351
0.004512892 | 0.005512892 | 1.967 | 0.014 | 0.05640529
0.004532511 | 0.005532511 | 1.974 | 0.015 | 0.05742708
0.004549327 | 0.005549327 | 1.98 | 0.019 | 0.06151423
0.004568946 | 0.005568946 | 1.987 | 0.019 | 0.06151423
0.004585762 | 0.005585762 | 1.993 | 0.022 | 0.0645796
0.004605381 | 0.005605381 | 2 | 0.025 | 0.06764496
0.004625 | 0.005625 | 2.007 | 0.028 | 0.07071032
0.004641816 | 0.005641816 | 2.013 | 0.027 | 0.06968854
0.004661435 | 0.005661435 | 2.02 | 0.029 | 0.07173211
0.004678251 | 0.005678251 | 2.026 | 0.03 | 0.0727539
0.00469787 | 0.00569787 | 2.033 | 0.03 | 0.0727539
0.004714686 | 0.005714686 | 2.039 | 0.032 | 0.07479747
0.004734305 | 0.005734305 | 2.046 | 0.034 | 0.07684105
0.004751121 | 0.005751121 | 2.052 | 0.035 | 0.07786284
0.00477074 | 0.00577074 | 2.059 | 0.038 | 0.0809282
0.004787556 | 0.005787556 | 2.065 | 0.038 | 0.0809282
0.004807175 | 0.005807175 | 2.072 | 0.04 | 0.08297178
0.004823991 | 0.005823991 | 2.078 | 0.04 | 0.08297178
0.00484361 | 0.00584361 | 2.085 | 0.042 | 0.08501535
0.004860426 | 0.005860426 | 2.091 | 0.042 | 0.08501535
0.004880045 | 0.005880045 | 2.098 | 0.043 | 0.08603714
0.004896861 | 0.005896861 | 2.104 | 0.045 | 0.08808072
0.00491648 | 0.00591648 | 2.111 | 0.048 | 0.09114608
0.004933296 | 0.005933296 | 2.117 | 0.049 | 0.09216787
0.004952915 | 0.005952915 | 2.124 | 0.052 | 0.09523323
0.004969731 | 0.005969731 | 2.13 | 0.052 | 0.09523323
0.00498935 | 0.00598935 | 2.137 | 0.056 | 0.09932038
0.005006166 | 0.006006166 | 2.143 | 0.059 | 0.1023857
0.005025785 | 0.006025785 | 2.15 | 0.06 | 0.1034075
0.005045404 | 0.006045404 | 2.157 | 0.064 | 0.1074947
0.00506222 | 0.00606222 | 2.163 | 0.067 | 0.11056
0.005081839 | 0.006081839 | 2.17 | 0.07 | 0.1136254
0.005098655 | 0.006098655 | 2.176 | 0.072 | 0.115669
0.005118274 | 0.006118274 | 2.183 | 0.075 | 0.1187343
0.00513509 | 0.00613509 | 2.189 | 0.078 | 0.1217997
0.005154709 | 0.006154709 | 2.196 | 0.081 | 0.1248651
0.005171525 | 0.006171525 | 2.202 | 0.084 | 0.1279304
0.005191143 | 0.006191143 | 2.209 | 0.087 | 0.1309958
0.00520796 | 0.00620796 | 2.215 | 0.09 | 0.1340612
0.005227578 | 0.006227578 | 2.222 | 0.092 | 0.1361047
0.005244395 | 0.006244395 | 2.228 | 0.096 | 0.1401919
0.005264013 | 0.006264013 | 2.235 | 0.099 | 0.1432573
0.00528083 | 0.00628083 | 2.241 | 0.102 | 0.1463226
0.005300448 | 0.006300448 | 2.248 | 0.105 | 0.149388
0.005317265 | 0.006317265 | 2.254 | 0.109 | 0.1534751
0.005336883 | 0.006336883 | 2.261 | 0.11 | 0.1544969
0.0053537 | 0.0063537 | 2.267 | 0.115 | 0.1596059
0.005373318 | 0.006373318 | 2.274 | 0.118 | 0.1626712
0.005390135 | 0.006390135 | 2.28 | 0.122 | 0.1667584
0.005409753 | 0.006409753 | 2.287 | 0.126 | 0.1708455
0.00542657 | 0.00642657 | 2.293 | 0.13 | 0.1749327
0.005446188 | 0.006446188 | 2.3 | 0.133 | 0.177998
0.005463004 | 0.006463004 | 2.306 | 0.135 | 0.1800416
0.005482623 | 0.006482623 | 2.313 | 0.14 | 0.1851506
0.005499439 | 0.006499439 | 2.319 | 0.142 | 0.1871941
0.005519058 | 0.006519058 | 2.326 | 0.147 | 0.1923031
0.005555493 | 0.006555493 | 2.339 | 0.154 | 0.1994556
0.005572309 | 0.006572309 | 2.345 | 0.158 | 0.2035427
0.005591928 | 0.006591928 | 2.352 | 0.161 | 0.2066081
0.005608744 | 0.006608744 | 2.358 | 0.166 | 0.211717
0.005628363 | 0.006628363 | 2.365 | 0.168 | 0.2137606
0.005645179 | 0.006645179 | 2.371 | 0.172 | 0.2178478
0.005664798 | 0.006664798 | 2.378 | 0.176 | 0.2219349
0.005681614 | 0.006681614 | 2.384 | 0.18 | 0.2260221
0.005701233 | 0.006701233 | 2.391 | 0.183 | 0.2290874
0.005718049 | 0.006718049 | 2.397 | 0.189 | 0.2352182
0.005737668 | 0.006737668 | 2.404 | 0.191 | 0.2372617
0.005754484 | 0.006754484 | 2.41 | 0.196 | 0.2423707
0.005774103 | 0.006774103 | 2.417 | 0.2 | 0.2464578
0.005790919 | 0.006790919 | 2.423 | 0.203 | 0.2495232
0.005810538 | 0.006810538 | 2.43 | 0.209 | 0.2556539
0.005827354 | 0.006827354 | 2.436 | 0.213 | 0.2597411
0.005846973 | 0.006846973 | 2.443 | 0.217 | 0.2638282
0.005863789 | 0.006863789 | 2.449 | 0.221 | 0.2679154
0.005883408 | 0.006883408 | 2.456 | 0.225 | 0.2720025
0.005900224 | 0.006900224 | 2.462 | 0.229 | 0.2760897
0.005919843 | 0.006919843 | 2.469 | 0.234 | 0.2811986
0.005936659 | 0.006936659 | 2.475 | 0.238 | 0.2852858
0.005956278 | 0.006956278 | 2.482 | 0.243 | 0.2903947
0.005975897 | 0.006975897 | 2.489 | 0.246 | 0.2934601
0.005992713 | 0.006992713 | 2.495 | 0.252 | 0.2995908
0.006012332 | 0.007012332 | 2.502 | 0.256 | 0.3036779
0.006029148 | 0.007029148 | 2.508 | 0.262 | 0.3098087
0.006048767 | 0.007048767 | 2.515 | 0.265 | 0.312874
0.006065583 | 0.007065583 | 2.521 | 0.27 | 0.317983
0.006085202 | 0.007085202 | 2.528 | 0.275 | 0.3230919
0.006102018 | 0.007102018 | 2.534 | 0.281 | 0.3292226
0.006121637 | 0.007121637 | 2.541 | 0.286 | 0.3343316
0.006138453 | 0.007138453 | 2.547 | 0.289 | 0.3373969
0.006158072 | 0.007158072 | 2.554 | 0.295 | 0.3435277
0.006174888 | 0.007174888 | 2.56 | 0.3 | 0.3486366
0.006194507 | 0.007194507 | 2.567 | 0.307 | 0.3557891
0.006211323 | 0.007211323 | 2.573 | 0.311 | 0.3598763
0.006230942 | 0.007230942 | 2.58 | 0.317 | 0.366007
0.006247758 | 0.007247758 | 2.586 | 0.321 | 0.3700941
0.006267377 | 0.007267377 | 2.593 | 0.326 | 0.3752031
0.006284193 | 0.007284193 | 2.599 | 0.331 | 0.380312
0.006303812 | 0.007303812 | 2.606 | 0.338 | 0.3874645
0.00632343 | 0.00732343 | 2.613 | 0.342 | 0.3915517
0.006340247 | 0.007340247 | 2.619 | 0.349 | 0.3987042
0.006359865 | 0.007359865 | 2.626 | 0.354 | 0.4038131
0.006376682 | 0.007376682 | 2.632 | 0.362 | 0.4119874
0.0063963 | 0.0073963 | 2.639 | 0.366 | 0.4160746
0.006413117 | 0.007413117 | 2.645 | 0.372 | 0.4222053
0.006432735 | 0.007432735 | 2.652 | 0.378 | 0.428336
0.006449552 | 0.007449552 | 2.658 | 0.383 | 0.433445
0.00646917 | 0.00746917 | 2.665 | 0.389 | 0.4395757
0.006485987 | 0.007485987 | 2.671 | 0.396 | 0.4467282
0.006505605 | 0.007505605 | 2.678 | 0.403 | 0.4538807
0.006522422 | 0.007522422 | 2.684 | 0.408 | 0.4589897
0.00654204 | 0.00754204 | 2.691 | 0.415 | 0.4661422
0.006558857 | 0.007558857 | 2.697 | 0.422 | 0.4732947
0.006578475 | 0.007578475 | 2.704 | 0.428 | 0.4794254
0.006595291 | 0.007595291 | 2.71 | 0.434 | 0.4855562
0.00661491 | 0.00761491 | 2.717 | 0.442 | 0.4937305
0.006631726 | 0.007631726 | 2.723 | 0.447 | 0.4988394
0.006651345 | 0.007651345 | 2.73 | 0.455 | 0.5070137
0.006668161 | 0.007668161 | 2.736 | 0.46 | 0.5121226
0.00668778 | 0.00768778 | 2.743 | 0.467 | 0.5192752
0.006704596 | 0.007704596 | 2.749 | 0.473 | 0.5254059
0.006724215 | 0.007724215 | 2.756 | 0.481 | 0.5335802
0.006743834 | 0.007743834 | 2.763 | 0.487 | 0.5397109
0.00676065 | 0.00776065 | 2.769 | 0.495 | 0.5478852
0.006780269 | 0.007780269 | 2.776 | 0.501 | 0.5540159
0.006797085 | 0.007797085 | 2.782 | 0.509 | 0.5621902
0.006816704 | 0.007816704 | 2.789 | 0.515 | 0.568321
0.00683352 | 0.00783352 | 2.795 | 0.525 | 0.5785389
0.006853139 | 0.007853139 | 2.802 | 0.531 | 0.5846696
0.006869955 | 0.007869955 | 2.808 | 0.538 | 0.5918221
0.006889574 | 0.007889574 | 2.815 | 0.546 | 0.5999964
0.00690639 | 0.00790639 | 2.821 | 0.554 | 0.6081707
0.006926009 | 0.007926009 | 2.828 | 0.561 | 0.6153232
0.006942825 | 0.007942825 | 2.834 | 0.569 | 0.6234975
0.006962444 | 0.007962444 | 2.841 | 0.578 | 0.6326936
0.00697926 | 0.00797926 | 2.847 | 0.585 | 0.6398461
0.006998879 | 0.007998879 | 2.854 | 0.593 | 0.6480204
0.007015695 | 0.008015695 | 2.86 | 0.6 | 0.6551729
0.007035314 | 0.008035314 | 2.867 | 0.609 | 0.664369
0.00705213 | 0.00805213 | 2.873 | 0.617 | 0.6725433
0.007071749 | 0.008071749 | 2.88 | 0.626 | 0.6817394
0.007088565 | 0.008088565 | 2.886 | 0.631 | 0.6868484
0.007108184 | 0.008108184 | 2.893 | 0.641 | 0.6970662
0.007125 | 0.008125 | 2.899 | 0.649 | 0.7052405
0.007144619 | 0.008144619 | 2.906 | 0.658 | 0.7144366
0.007164238 | 0.008164238 | 2.913 | 0.665 | 0.7215891
0.007181054 | 0.008181054 | 2.919 | 0.674 | 0.7307852
0.007200673 | 0.008200673 | 2.926 | 0.683 | 0.7399813
0.007217489 | 0.008217489 | 2.932 | 0.692 | 0.7491774
0.007237108 | 0.008237108 | 2.939 | 0.701 | 0.7583735
0.007253924 | 0.008253924 | 2.945 | 0.709 | 0.7665478
0.007273543 | 0.008273543 | 2.952 | 0.718 | 0.7757439
0.007290359 | 0.008290359 | 2.958 | 0.728 | 0.7859618
0.007309978 | 0.008309978 | 2.965 | 0.737 | 0.7951579
0.007326794 | 0.008326794 | 2.971 | 0.746 | 0.804354
0.007346413 | 0.008346413 | 2.978 | 0.755 | 0.81355
0.007363229 | 0.008363229 | 2.984 | 0.764 | 0.8227461
0.007382848 | 0.008382848 | 2.991 | 0.774 | 0.832964
0.007399664 | 0.008399664 | 2.997 | 0.783 | 0.8421601
0.007419283 | 0.008419283 | 3.004 | 0.793 | 0.852378
0.007436099 | 0.008436099 | 3.01 | 0.802 | 0.8615741
0.007455717 | 0.008455717 | 3.017 | 0.813 | 0.8728137
0.007472534 | 0.008472534 | 3.023 | 0.821 | 0.880988
0.007492152 | 0.008492152 | 3.03 | 0.833 | 0.8932495
0.007508969 | 0.008508969 | 3.036 | 0.841 | 0.9014238
0.007528587 | 0.008528587 | 3.043 | 0.853 | 0.9136852
0.007545404 | 0.008545404 | 3.049 | 0.861 | 0.9218596
0.007565022 | 0.008565022 | 3.056 | 0.872 | 0.9330992
0.007581839 | 0.008581839 | 3.062 | 0.881 | 0.9422953
0.007601457 | 0.008601457 | 3.069 | 0.892 | 0.953535
0.007621076 | 0.008621076 | 3.076 | 0.902 | 0.9637529
0.007637892 | 0.008637892 | 3.082 | 0.912 | 0.9739707
0.007657511 | 0.008657511 | 3.089 | 0.922 | 0.9841886
0.007674327 | 0.008674327 | 3.095 | 0.932 | 0.9944065
0.007693946 | 0.008693946 | 3.102 | 0.941 | 1.003603
0.007710762 | 0.008710762 | 3.108 | 0.953 | 1.015864
0.007730381 | 0.008730381 | 3.115 | 0.962 | 1.02506
0.007747197 | 0.008747197 | 3.121 | 0.967 | 1.030169
0.007766816 | 0.008766816 | 3.128 | 0.915 | 0.9770361
0.007783632 | 0.008783632 | 3.134 | 0.925 | 0.987254
0.007803251 | 0.008803251 | 3.141 | 0.936 | 0.9984936
0.007820067 | 0.008820067 | 3.147 | 0.949 | 1.011777
0.007839686 | 0.008839686 | 3.154 | 0.96 | 1.023017
0.007856502 | 0.008856502 | 3.16 | 0.974 | 1.037322
0.007876121 | 0.008876121 | 3.167 | 0.984 | 1.047539
0.007892937 | 0.008892937 | 3.173 | 0.996 | 1.059801
0.007912556 | 0.008912556 | 3.18 | 1.007 | 1.071041
0.007929372 | 0.008929372 | 3.186 | 1.019 | 1.083302
0.007948991 | 0.008948991 | 3.193 | 1.03 | 1.094542
0.007965807 | 0.008965807 | 3.199 | 1.042 | 1.106803
0.007985426 | 0.008985426 | 3.206 | 1.051 | 1.115999
0.008005045 | 0.009005045 | 3.213 | 1.063 | 1.128261
0.008021861 | 0.009021861 | 3.219 | 1.074 | 1.1395
0.00804148 | 0.00904148 | 3.226 | 1.084 | 1.149718
0.008058296 | 0.009058296 | 3.232 | 1.096 | 1.16198
0.008077915 | 0.009077915 | 3.239 | 1.105 | 1.171176
0.008094731 | 0.009094731 | 3.245 | 1.117 | 1.183437
0.00811435 | 0.00911435 | 3.252 | 1.127 | 1.193655
0.008131166 | 0.009131166 | 3.258 | 1.14 | 1.206938
0.008150785 | 0.009150785 | 3.265 | 1.15 | 1.217156
0.008167601 | 0.009167601 | 3.271 | 1.16 | 1.227374
0.00818722 | 0.00918722 | 3.278 | 1.171 | 1.238614
0.008204036 | 0.009204036 | 3.284 | 1.183 | 1.250875
0.008223655 | 0.009223655 | 3.291 | 1.192 | 1.260071
0.008240471 | 0.009240471 | 3.297 | 1.203 | 1.271311
0.00826009 | 0.00926009 | 3.304 | 1.214 | 1.282551
0.008276906 | 0.009276906 | 3.31 | 1.225 | 1.29379
0.008296525 | 0.009296525 | 3.317 | 1.235 | 1.304008
0.008313341 | 0.009313341 | 3.323 | 1.246 | 1.315248
0.00833296 | 0.00933296 | 3.33 | 1.258 | 1.327509
0.008349776 | 0.009349776 | 3.336 | 1.27 | 1.339771
0.008369395 | 0.009369395 | 3.343 | 1.279 | 1.348967
0.008386211 | 0.009386211 | 3.349 | 1.292 | 1.36225
0.00840583 | 0.00940583 | 3.356 | 1.3 | 1.370424
0.008425448 | 0.009425448 | 3.363 | 1.312 | 1.382686
0.008442265 | 0.009442265 | 3.369 | 1.324 | 1.394947
0.008461883 | 0.009461883 | 3.376 | 1.336 | 1.407209
0.0084787 | 0.0094787 | 3.382 | 1.345 | 1.416405
0.008498318 | 0.009498318 | 3.389 | 1.356 | 1.427645
0.008515135 | 0.009515135 | 3.395 | 1.366 | 1.437862
0.008534753 | 0.009534753 | 3.402 | 1.378 | 1.450124
0.00855157 | 0.00955157 | 3.408 | 1.386 | 1.458298
0.008571188 | 0.009571188 | 3.415 | 1.399 | 1.471581
0.008588004 | 0.009588004 | 3.421 | 1.409 | 1.481799
0.008607623 | 0.009607623 | 3.428 | 1.421 | 1.494061
0.008624439 | 0.009624439 | 3.434 | 1.43 | 1.503257
0.008644058 | 0.009644058 | 3.441 | 1.441 | 1.514496
0.008660874 | 0.009660874 | 3.447 | 1.45 | 1.523693
0.008680493 | 0.009680493 | 3.454 | 1.461 | 1.534932
0.008697309 | 0.009697309 | 3.46 | 1.471 | 1.54515
0.008716928 | 0.009716928 | 3.467 | 1.479 | 1.553324
0.008733744 | 0.009733744 | 3.473 | 1.487 | 1.561499
0.008753363 | 0.009753363 | 3.48 | 1.498 | 1.572738
0.008770179 | 0.009770179 | 3.486 | 1.507 | 1.581934
0.008789798 | 0.009789798 | 3.493 | 1.515 | 1.590109
0.008806614 | 0.009806614 | 3.499 | 1.524 | 1.599305
0.008826233 | 0.009826233 | 3.506 | 1.533 | 1.608501
0.008845852 | 0.009845852 | 3.513 | 1.544 | 1.619741
0.008862668 | 0.009862668 | 3.519 | 1.551 | 1.626893
0.008882287 | 0.009882287 | 3.526 | 1.561 | 1.637111
0.008899103 | 0.009899103 | 3.532 | 1.567 | 1.643242
0.008918722 | 0.009918722 | 3.539 | 1.576 | 1.652438
0.008935538 | 0.009935538 | 3.545 | 1.582 | 1.658569
0.008955157 | 0.009955157 | 3.552 | 1.593 | 1.669808
0.008971973 | 0.009971973 | 3.558 | 1.599 | 1.675939
0.008991592 | 0.009991592 | 3.565 | 1.603 | 1.680026
0.009008408 | 0.01000841 | 3.571 | 1.609 | 1.686157
0.009028027 | 0.01002803 | 3.578 | 1.619 | 1.696375
0.009050448 | 0.01005045 | 3.586 | 1.631 | 1.708636
0.009067265 | 0.01006726 | 3.592 | 1.64 | 1.717832
0.009086883 | 0.01008688 | 3.599 | 1.648 | 1.726007
0.0091037 | 0.0101037 | 3.605 | 1.658 | 1.736224
0.009123318 | 0.01012332 | 3.612 | 1.664 | 1.742355
0.009140135 | 0.01014013 | 3.618 | 1.674 | 1.752573
0.009159753 | 0.01015975 | 3.625 | 1.682 | 1.760747
0.009179372 | 0.01017937 | 3.632 | 1.655 | 1.733159
0.009196188 | 0.01019619 | 3.638 | 1.657 | 1.735203
0.009215807 | 0.01021581 | 3.645 | 1.662 | 1.740312
0.009232623 | 0.01023262 | 3.651 | 1.651 | 1.729072
0.009252242 | 0.01025224 | 3.658 | 1.651 | 1.729072
0.009269058 | 0.01026906 | 3.664 | 1.657 | 1.735203
0.009288677 | 0.01028868 | 3.671 | 1.667 | 1.745421
0.009305493 | 0.01030549 | 3.677 | 1.676 | 1.754617
0.009325112 | 0.01032511 | 3.684 | 1.688 | 1.766878
0.009341928 | 0.01034193 | 3.69 | 1.696 | 1.775052
0.009361547 | 0.01036155 | 3.697 | 1.706 | 1.78527
0.009378363 | 0.01037836 | 3.703 | 1.714 | 1.793445
0.009397982 | 0.01039798 | 3.71 | 1.724 | 1.803662
0.009414798 | 0.0104148 | 3.716 | 1.73 | 1.809793
0.009434417 | 0.01043442 | 3.723 | 1.738 | 1.817967
0.009451233 | 0.01045123 | 3.729 | 1.742 | 1.822055
0.009470852 | 0.01047085 | 3.736 | 1.75 | 1.830229
0.009487668 | 0.01048767 | 3.742 | 1.753 | 1.833294
0.009507287 | 0.01050729 | 3.749 | 1.758 | 1.838403
0.009524103 | 0.0105241 | 3.755 | 1.761 | 1.841469
0.009543722 | 0.01054372 | 3.762 | 1.764 | 1.844534
0.009560538 | 0.01056054 | 3.768 | 1.767 | 1.847599
0.009580157 | 0.01058016 | 3.775 | 1.77 | 1.850665
0.009599776 | 0.01059978 | 3.782 | 1.771 | 1.851686
0.009616592 | 0.01061659 | 3.788 | 1.773 | 1.85373
0.009636211 | 0.01063621 | 3.795 | 1.774 | 1.854752
0.009653027 | 0.01065303 | 3.801 | 1.771 | 1.851686
0.009672646 | 0.01067265 | 3.808 | 1.77 | 1.850665
0.009689462 | 0.01068946 | 3.814 | 1.768 | 1.848621
0.009709081 | 0.01070908 | 3.821 | 1.766 | 1.846577
0.009725897 | 0.0107259 | 3.827 | 1.761 | 1.841469
0.009745516 | 0.01074552 | 3.834 | 1.756 | 1.83636
0.009762332 | 0.01076233 | 3.84 | 1.749 | 1.829207
0.009781951 | 0.01078195 | 3.847 | 1.739 | 1.818989
0.009798767 | 0.01079877 | 3.853 | 1.731 | 1.810815
0.009818386 | 0.01081839 | 3.86 | 1.72 | 1.799575
0.009835202 | 0.0108352 | 3.866 | 1.709 | 1.788336
0.009854821 | 0.01085482 | 3.873 | 1.697 | 1.776074
0.009871637 | 0.01087164 | 3.879 | 1.681 | 1.759726
0.009891256 | 0.01089126 | 3.886 | 1.666 | 1.744399
0.009908072 | 0.01090807 | 3.892 | 1.649 | 1.727028
0.009927691 | 0.01092769 | 3.899 | 1.63 | 1.707614
0.009944507 | 0.01094451 | 3.905 | 1.606 | 1.683091
0.009964126 | 0.01096413 | 3.912 | 1.583 | 1.65959
0.009980942 | 0.01098094 | 3.918 | 1.556 | 1.632002
0.01000056 | 0.01100056 | 3.925 | 1.526 | 1.601348
0.01002018 | 0.01102018 | 3.932 | 1.496 | 1.570695
0.010037 | 0.011037 | 3.938 | 1.468 | 1.542085
0.01005661 | 0.01105661 | 3.945 | 1.437 | 1.510409
0.01007343 | 0.01107343 | 3.951 | 1.403 | 1.475669
0.01009305 | 0.01109305 | 3.958 | 1.366 | 1.437862
0.01010987 | 0.01110987 | 3.964 | 1.332 | 1.403122
0.01012948 | 0.01112948 | 3.971 | 1.295 | 1.365315
0.0101463 | 0.0111463 | 3.977 | 1.257 | 1.326488
0.01016592 | 0.01116592 | 3.984 | 1.214 | 1.282551
0.01018274 | 0.01118274 | 3.99 | 1.171 | 1.238614
0.01020235 | 0.01120235 | 3.997 | 1.13 | 1.19672
0.01021917 | 0.01121917 | 4.003 | 1.095 | 1.160958
0.01023879 | 0.01123879 | 4.01 | 1.063 | 1.128261
0.01025561 | 0.01125561 | 4.016 | 1.036 | 1.100672
0.01027522 | 0.01127522 | 4.023 | 1.013 | 1.077171
0.01029204 | 0.01129204 | 4.029 | 0.992 | 1.055714
0.01031166 | 0.01131166 | 4.036 | 0.967 | 1.030169
0.01032848 | 0.01132848 | 4.042 | 0.943 | 1.005646
0.01034809 | 0.01134809 | 4.049 | 0.92 | 0.982145
0.01036491 | 0.01136491 | 4.055 | 0.894 | 0.9555785
0.01038453 | 0.01138453 | 4.062 | 0.87 | 0.9310556
0.01040135 | 0.01140135 | 4.068 | 0.841 | 0.9014238
0.01042096 | 0.01142096 | 4.075 | 0.81 | 0.8697484
0.01044058 | 0.01144058 | 4.082 | 0.773 | 0.8319422
0.0104574 | 0.0114574 | 4.088 | 0.735 | 0.7931143
0.01047702 | 0.01147702 | 4.095 | 0.694 | 0.751221
0.01049383 | 0.01149383 | 4.101 | 0.655 | 0.7113713
0.01051345 | 0.01151345 | 4.108 | 0.612 | 0.6674344
0.01053027 | 0.01153027 | 4.114 | 0.566 | 0.6204322
0.01054989 | 0.01154989 | 4.121 | 0.522 | 0.5754735
0.0105667 | 0.0115667 | 4.127 | 0.496 | 0.548907
0.01058632 | 0.01158632 | 4.134 | 0.477 | 0.529493
0.01060314 | 0.01160314 | 4.14 | 0.466 | 0.5182534
0.01062276 | 0.01162276 | 4.147 | 0.454 | 0.5059919
0.01063957 | 0.01163957 | 4.153 | 0.447 | 0.4988394
0.01065919 | 0.01165919 | 4.16 | 0.441 | 0.4927087
0.01067601 | 0.01167601 | 4.166 | 0.436 | 0.4875997
0.01069563 | 0.01169563 | 4.173 | 0.431 | 0.4824908
0.01071244 | 0.01171244 | 4.179 | 0.429 | 0.4804472
0.01073206 | 0.01173206 | 4.186 | 0.425 | 0.4763601
0.01074888 | 0.01174888 | 4.192 | 0.423 | 0.4743165
0.0107685 | 0.0117685 | 4.199 | 0.42 | 0.4712511
0.01078531 | 0.01178531 | 4.205 | 0.416 | 0.467164
0.01080493 | 0.01180493 | 4.212 | 0.415 | 0.4661422
0.01082175 | 0.01182175 | 4.218 | 0.413 | 0.4640986
0.01084137 | 0.01184137 | 4.225 | 0.411 | 0.462055
0.01086099 | 0.01186099 | 4.232 | 0.408 | 0.4589897
0.04210027
0.04210027
0.04210027
0.04210027
0.04210027
0.04210027
0.04210027
0.04210027
0.04210027
0.04210027
0.04210027
0.04210027
0.04210027
0.04210027
0.04210027
0.04210027
0.04210027
0.04210027
0.04210027
0.04210027
0.04210027
0.04210027
0.04210027
0.04210027
0.04210027
0.04210027
0.04210027
0.04210027
0.04210027
0.04210027
0.04210027
0.04210027
0.04210027
0.04210027
0.04210027
0.04210027
0.04210027
0.04210027
0.04210027
0.04210027
0.04210027
0.04210027
0.04210027
0.04210027
0.04210027
0.04210027
0.04210027
0.04210027
0.04210027
0.04210027
0.04210027
0.04210027
0.04210027
0.04210027
0.04210027
0.04210027
0.04210027
0.04210027
0.04210027
0.04210027
0.04210027
0.04210027
0.04210027
0.04210027
0.04210027
0.04210027
0.04210027
0.04210027
0.04210027
0.04210027
0.04210027
0.04210027
0.04210027
0.04210027
0.04210027
0.04210027
0.04210027
0.04210027
0.04210027
0.04210027
0.04210027
0.04210027
0.04210027
0.04210027
0.04210027
0.04210027
0.04210027
0.04210027
0.04210027
0.04210027
0.04210027
0.04210027
0.04210027
0.04210027
0.04210027
0.04210027
0.04210027
0.04210027
0.04210027
0.04210027
0.04210027
0.04210027
0.04210027
0.04210027
0.04210027
0.04210027
0.04210027
0.04210027
0.04210027
0.04210027
0.04210027
0.04210027
0.04210027
0.04210027
0.04210027
0.04210027
0.04210027
0.04210027
0.04210027
0.04210027
0.04210027
0.04210027
0.04210027
0.04210027
0.04210027
0.04210027
0.04210027
0.04210027
0.04210027
0.04210027
0.04210027
0.04210027
0.04210027
0.04210027
0.04210027
0.04210027
0.04210027
0.04210027
0.04210027
0.04210027
0.04210027
0.04210027
0.04210027
0.04210027
0.04210027
0.04210027
0.04210027
0.04210027
0.04210027
0.04210027
0.04210027
0.04210027
0.04210027
0.04210027
0.04210027
0.04210027
0.04210027
0.04210027
0.04210027
0.04210027
0.04210027
0.04210027
0.04210027
0.04210027
0.04210027
0.04210027
0.04210027
0.04210027
0.04210027
0.04210027
0.04210027
0.04210027
0.04210027
0.04210027
0.04210027
0.04210027
0.04210027
0.04210027
0.04210027
0.04210027
0.04210027
0.04210027
0.04210027
0.04210027
0.04210027
0.04210027
0.04210027
0.04210027
0.04210027
0.04210027
0.04210027
0.04210027
0.04210027
0.04210027
0.04210027
0.04210027
0.04210027
0.04210027
0.04210027
0.04210027
0.04210027
0.04210027
0.04210027
0.04210027
0.04210027
0.04210027
0.04210027
0.04210027
0.04210027
0.04210027
0.04210027
0.04210027
0.04210027
0.04210027
0.04210027
0.04210027
0.04210027
0.04210027
0.04210027
0.04210027
0.04210027
0.04210027
0.04210027
0.04210027
0.04210027
0.04210027
0.04210027
0.04210027
0.04210027
0.04210027
0.04210027
0.04210027
0.04210027
0.04210027
0.04210027
0.04210027
0.04210027
0.04210027
0.04210027
0.04210027
0.04210027
0.04210027
0.04210027
0.04210027
0.04210027
0.04210027
0.04210027
0.04210027
0.04210027
0.04210027
0.04210027
0.04210027
0.04210027
0.04210027
0.04210027
0.04210027
0.04210027
0.04210027
0.04210027
0.04210027
0.04210027
0.04210027
0.04210027
0.04210027
0.04210027
0.04210027
0.04210027
0.04210027
0.04210027
0.04210027
0.04210027
0.04210027
0.04210027
0.04210027
0.04210027
0.04210027
0.04210027
0.04210027
0.04210027
0.04210027
0.04210027
0.04210027
0.04210027
0.04210027
0.04210027
0.04210027
0.04210027
0.04210027
0.04210027
0.04210027
0.04210027
0.04210027
0.04210027
0.04210027
0.04210027
0.04210027
0.04210027
0.04210027
0.04210027
0.04210027
0.04210027
0.04210027
0.04210027
0.04210027
0.04210027
0.04210027
0.04210027
0.04210027
0.04210027
0.04210027
0.04210027
0.04210027
0.04210027
0.04210027
0.04210027
0.04210027
0.04210027
0.04210027
0.04210027
0.04210027
0.04210027
0.04210027
0.04210027
0.04210027
0.04210027
0.04210027
0.04210027
0.04210027
0.04210027
0.04210027
0.04210027
0.04210027
0.04210027
0.04210027
0.04210027
0.04210027
0.04210027
0.04210027
0.04210027
0.04210027
0.04210027
0.04210027
0.04210027
0.04210027
0.04210027
0.04210027
0.04210027
0.04210027
0.04210027
0.04210027
0.04210027
0.04210027
0.04210027
0.04210027
0.04210027
0.04210027
0.04210027
0.04210027
0.04210027
0.04210027
0.04210027
0.04210027
0.04210027
0.04210027
0.04210027
0.04210027
0.04210027
0.04210027
0.04210027
0.04210027
0.04210027
0.04210027
0.04210027
0.04210027
0.04210027
0.04210027
0.04210027
0.04210027
0.04210027
0.04210027
0.04210027
0.04210027
0.04210027
0.04210027
0.04210027
0.04210027
0.04210027
0.04210027
0.04210027
0.04210027
0.04210027
0.04210027
0.04210027
0.04210027
0.04210027
0.04210027
0.04210027
0.04210027
0.04210027
0.04210027
0.04210027
0.04210027
0.04210027
0.04210027
0.04210027
0.04210027
0.04210027
0.04210027
0.04210027
0.04210027
0.04210027
0.04210027
0.04210027
0.04210027
0.04210027
0.04210027
0.04210027
0.04210027
0.04210027
0.04210027
0.04210027
0.04210027
0.04210027
0.04210027
0.04210027
0.04210027
0.04210027
0.04210027
0.04210027
0.04210027
0.04210027
0.04210027
0.04210027
0.04210027
0.04210027
0.04210027
0.04210027
0.04210027
0.04210027
0.04210027
0.04210027
0.04210027
0.04210027
0.04210027
0.04210027
0.04210027
0.04210027
0.04210027
0.04210027
0.04210027
0.04210027
0.04210027
0.04210027
0.04210027
0.04210027
0.04210027
0.04210027
0.04210027
0.04210027
0.04210027
0.04210027
0.04210027
0.04210027
0.04210027
0.04210027
0.04210027
0.04210027
0.04210027
0.04210027
0.04210027

## 13
|  | t-(min) | kPa-8 | <-- Raw data | Sample | 32 | Bottom | Cap weight [kg] | 0.5813
|  |  |  | Real units are kN, not kPa | length of core [mm] | 71 |  | Displacement rate [mm/min] | 0.2
[5 empty] | Diameter | 35.3
[5 empty] | Weight [g] | 111.57
[5 empty] | Cross sectional area [m2] | 0.0009786768 | 978.6768
|  | Data (gg/mm/aa): 19/07/2019 |  |  | Bulk density [kg/m3] | 1605.646
|  | Note: 0.2mm/min with 581.3g weight. Capped with dental plaster |  |  | Force offset [kN] | -0.040702553 | -0.03881366
Corrected | Axial strain | Ora: 11:15t-(min) | kPa-8 | Compressive stress [MPa] | Max Compressive strength [MPa] | 2.279418
-0.007480282 | 1.971831e-05 | 0.007 | -0.032 | 0.006962119
-0.00746338 | 3.661972e-05 | 0.013 | -0.032 | 0.006962119
-0.007443662 | 5.633803e-05 | 0.02 | -0.033 | 0.005940331
-0.007426761 | 7.323944e-05 | 0.026 | -0.032 | 0.006962119
-0.007407042 | 9.295775e-05 | 0.033 | -0.033 | 0.005940331
-0.007390141 | 0.0001098592 | 0.039 | -0.033 | 0.005940331
-0.007370423 | 0.0001295775 | 0.046 | -0.033 | 0.005940331
-0.007353521 | 0.0001464789 | 0.052 | -0.034 | 0.004918543
-0.007333803 | 0.0001661972 | 0.059 | -0.033 | 0.005940331
-0.007316901 | 0.0001830986 | 0.065 | -0.033 | 0.005940331
-0.007297183 | 0.0002028169 | 0.072 | -0.034 | 0.004918543
-0.007280282 | 0.0002197183 | 0.078 | -0.035 | 0.003896755
-0.007260563 | 0.0002394366 | 0.085 | -0.033 | 0.005940331
-0.007243662 | 0.000256338 | 0.091 | -0.033 | 0.005940331
-0.007223944 | 0.0002760563 | 0.098 | -0.034 | 0.004918543
-0.007207042 | 0.0002929577 | 0.104 | -0.033 | 0.005940331
-0.007187324 | 0.0003126761 | 0.111 | -0.034 | 0.004918543
-0.007170423 | 0.0003295775 | 0.117 | -0.032 | 0.006962119
-0.007150704 | 0.0003492958 | 0.124 | -0.033 | 0.005940331
-0.007133803 | 0.0003661972 | 0.13 | -0.033 | 0.005940331
-0.007114085 | 0.0003859155 | 0.137 | -0.034 | 0.004918543
-0.007097183 | 0.0004028169 | 0.143 | -0.034 | 0.004918543
-0.007077465 | 0.0004225352 | 0.15 | -0.032 | 0.006962119
-0.007060563 | 0.0004394366 | 0.156 | -0.033 | 0.005940331
-0.007040845 | 0.0004591549 | 0.163 | -0.032 | 0.006962119
-0.007023944 | 0.0004760563 | 0.169 | -0.032 | 0.006962119
-0.007004225 | 0.0004957746 | 0.176 | -0.033 | 0.005940331
-0.006987324 | 0.0005126761 | 0.182 | -0.032 | 0.006962119
-0.006967606 | 0.0005323944 | 0.189 | -0.033 | 0.005940331
-0.006950704 | 0.0005492958 | 0.195 | -0.032 | 0.006962119
-0.006930986 | 0.0005690141 | 0.202 | -0.034 | 0.004918543
-0.006914085 | 0.0005859155 | 0.208 | -0.033 | 0.005940331
-0.006894366 | 0.0006056338 | 0.215 | -0.032 | 0.006962119
-0.006874648 | 0.0006253521 | 0.222 | -0.032 | 0.006962119
-0.006857746 | 0.0006422535 | 0.228 | -0.032 | 0.006962119
-0.006838028 | 0.0006619718 | 0.235 | -0.032 | 0.006962119
-0.006821127 | 0.0006788732 | 0.241 | -0.032 | 0.006962119
-0.006801408 | 0.0006985915 | 0.248 | -0.033 | 0.005940331
-0.006784507 | 0.000715493 | 0.254 | -0.033 | 0.005940331
-0.006764789 | 0.0007352113 | 0.261 | -0.034 | 0.004918543
-0.006747887 | 0.0007521127 | 0.267 | -0.034 | 0.004918543
-0.006728169 | 0.000771831 | 0.274 | -0.035 | 0.003896755
-0.006711268 | 0.0007887324 | 0.28 | -0.034 | 0.004918543
-0.006691549 | 0.0008084507 | 0.287 | -0.035 | 0.003896755
-0.006674648 | 0.0008253521 | 0.293 | -0.033 | 0.005940331
-0.00665493 | 0.0008450704 | 0.3 | -0.035 | 0.003896755
-0.006635211 | 0.0008647887 | 0.307 | -0.034 | 0.004918543
-0.00661831 | 0.0008816901 | 0.313 | -0.034 | 0.004918543
-0.006598592 | 0.0009014085 | 0.32 | -0.035 | 0.003896755
-0.00658169 | 0.0009183099 | 0.326 | -0.033 | 0.005940331
-0.006561972 | 0.0009380282 | 0.333 | -0.033 | 0.005940331
-0.00654507 | 0.0009549296 | 0.339 | -0.033 | 0.005940331
-0.006525352 | 0.0009746479 | 0.346 | -0.034 | 0.004918543
-0.006508451 | 0.0009915493 | 0.352 | -0.033 | 0.005940331
-0.006488732 | 0.001011268 | 0.359 | -0.032 | 0.006962119
-0.006471831 | 0.001028169 | 0.365 | -0.034 | 0.004918543
-0.006452113 | 0.001047887 | 0.372 | -0.032 | 0.006962119
-0.006435211 | 0.001064789 | 0.378 | -0.033 | 0.005940331
-0.006415493 | 0.001084507 | 0.385 | -0.033 | 0.005940331
-0.006398592 | 0.001101408 | 0.391 | -0.033 | 0.005940331
-0.006378873 | 0.001121127 | 0.398 | -0.033 | 0.005940331
-0.006361972 | 0.001138028 | 0.404 | -0.033 | 0.005940331
-0.006342254 | 0.001157746 | 0.411 | -0.034 | 0.004918543
-0.006325352 | 0.001174648 | 0.417 | -0.031 | 0.007983907
-0.006305634 | 0.001194366 | 0.424 | -0.031 | 0.007983907
-0.006288732 | 0.001211268 | 0.43 | -0.03 | 0.009005694
-0.006269014 | 0.001230986 | 0.437 | -0.03 | 0.009005694
-0.006252113 | 0.001247887 | 0.443 | -0.031 | 0.007983907
-0.006232394 | 0.001267606 | 0.45 | -0.029 | 0.01002748
-0.006215493 | 0.001284507 | 0.456 | -0.032 | 0.006962119
-0.006195775 | 0.001304225 | 0.463 | -0.03 | 0.009005694
-0.006178873 | 0.001321127 | 0.469 | -0.031 | 0.007983907
-0.006159155 | 0.001340845 | 0.476 | -0.03 | 0.009005694
-0.006142254 | 0.001357746 | 0.482 | -0.03 | 0.009005694
-0.006122535 | 0.001377465 | 0.489 | -0.031 | 0.007983907
-0.006105634 | 0.001394366 | 0.495 | -0.03 | 0.009005694
-0.006085915 | 0.001414085 | 0.502 | -0.032 | 0.006962119
-0.006069014 | 0.001430986 | 0.508 | -0.03 | 0.009005694
-0.006049296 | 0.001450704 | 0.515 | -0.032 | 0.006962119
-0.006032394 | 0.001467606 | 0.521 | -0.031 | 0.007983907
-0.006012676 | 0.001487324 | 0.528 | -0.031 | 0.007983907
-0.005995775 | 0.001504225 | 0.534 | -0.032 | 0.006962119
-0.005976056 | 0.001523944 | 0.541 | -0.032 | 0.006962119
-0.005959155 | 0.001540845 | 0.547 | -0.032 | 0.006962119
-0.005939437 | 0.001560563 | 0.554 | -0.03 | 0.009005694
-0.005922535 | 0.001577465 | 0.56 | -0.033 | 0.005940331
-0.005902817 | 0.001597183 | 0.567 | -0.034 | 0.004918543
-0.005885915 | 0.001614085 | 0.573 | -0.031 | 0.007983907
-0.005866197 | 0.001633803 | 0.58 | -0.032 | 0.006962119
-0.005849296 | 0.001650704 | 0.586 | -0.031 | 0.007983907
-0.005829577 | 0.001670423 | 0.593 | -0.031 | 0.007983907
-0.005812676 | 0.001687324 | 0.599 | -0.031 | 0.007983907
-0.005792958 | 0.001707042 | 0.606 | -0.032 | 0.006962119
-0.005776056 | 0.001723944 | 0.612 | -0.031 | 0.007983907
-0.005756338 | 0.001743662 | 0.619 | -0.03 | 0.009005694
-0.00573662 | 0.00176338 | 0.626 | -0.032 | 0.006962119
-0.005719718 | 0.001780282 | 0.632 | -0.03 | 0.009005694
-0.0057 | 0.0018 | 0.639 | -0.031 | 0.007983907
-0.005683099 | 0.001816901 | 0.645 | -0.03 | 0.009005694
-0.00566338 | 0.00183662 | 0.652 | -0.03 | 0.009005694
-0.005646479 | 0.001853521 | 0.658 | -0.031 | 0.007983907
-0.005626761 | 0.001873239 | 0.665 | -0.032 | 0.006962119
-0.005609859 | 0.001890141 | 0.671 | -0.032 | 0.006962119
-0.005590141 | 0.001909859 | 0.678 | -0.03 | 0.009005694
-0.005573239 | 0.001926761 | 0.684 | -0.029 | 0.01002748
-0.005553521 | 0.001946479 | 0.691 | -0.032 | 0.006962119
-0.00553662 | 0.00196338 | 0.697 | -0.032 | 0.006962119
-0.005516901 | 0.001983099 | 0.704 | -0.032 | 0.006962119
-0.0055 | 0.002 | 0.71 | -0.03 | 0.009005694
-0.005480282 | 0.002019718 | 0.717 | -0.031 | 0.007983907
-0.00546338 | 0.00203662 | 0.723 | -0.03 | 0.009005694
-0.005443662 | 0.002056338 | 0.73 | -0.031 | 0.007983907
-0.005426761 | 0.002073239 | 0.736 | -0.03 | 0.009005694
-0.005407042 | 0.002092958 | 0.743 | -0.032 | 0.006962119
-0.005390141 | 0.002109859 | 0.749 | -0.032 | 0.006962119
-0.005370423 | 0.002129577 | 0.756 | -0.032 | 0.006962119
-0.005353521 | 0.002146479 | 0.762 | -0.033 | 0.005940331
-0.005333803 | 0.002166197 | 0.769 | -0.032 | 0.006962119
-0.005316901 | 0.002183099 | 0.775 | -0.033 | 0.005940331
-0.005297183 | 0.002202817 | 0.782 | -0.034 | 0.004918543
-0.005280282 | 0.002219718 | 0.788 | -0.033 | 0.005940331
-0.005260563 | 0.002239437 | 0.795 | -0.033 | 0.005940331
-0.005243662 | 0.002256338 | 0.801 | -0.034 | 0.004918543
-0.005223944 | 0.002276056 | 0.808 | -0.034 | 0.004918543
-0.005207042 | 0.002292958 | 0.814 | -0.033 | 0.005940331
-0.005187324 | 0.002312676 | 0.821 | -0.033 | 0.005940331
-0.005170423 | 0.002329577 | 0.827 | -0.033 | 0.005940331
-0.005150704 | 0.002349296 | 0.834 | -0.033 | 0.005940331
-0.005133803 | 0.002366197 | 0.84 | -0.034 | 0.004918543
-0.005114085 | 0.002385915 | 0.847 | -0.033 | 0.005940331
-0.005097183 | 0.002402817 | 0.853 | -0.034 | 0.004918543
-0.005077465 | 0.002422535 | 0.86 | -0.034 | 0.004918543
-0.005060563 | 0.002439437 | 0.866 | -0.033 | 0.005940331
-0.005040845 | 0.002459155 | 0.873 | -0.033 | 0.005940331
-0.005023944 | 0.002476056 | 0.879 | -0.033 | 0.005940331
-0.005004225 | 0.002495775 | 0.886 | -0.034 | 0.004918543
-0.004987324 | 0.002512676 | 0.892 | -0.032 | 0.006962119
-0.004967606 | 0.002532394 | 0.899 | -0.035 | 0.003896755
-0.004950704 | 0.002549296 | 0.905 | -0.033 | 0.005940331
-0.004930986 | 0.002569014 | 0.912 | -0.034 | 0.004918543
-0.004914085 | 0.002585915 | 0.918 | -0.034 | 0.004918543
-0.004894366 | 0.002605634 | 0.925 | -0.034 | 0.004918543
-0.004874648 | 0.002625352 | 0.932 | -0.033 | 0.005940331
-0.004857746 | 0.002642254 | 0.938 | -0.03 | 0.009005694
-0.004838028 | 0.002661972 | 0.945 | -0.032 | 0.006962119
-0.004821127 | 0.002678873 | 0.951 | -0.03 | 0.009005694
-0.004801408 | 0.002698592 | 0.958 | -0.031 | 0.007983907
-0.004784507 | 0.002715493 | 0.964 | -0.031 | 0.007983907
-0.004764789 | 0.002735211 | 0.971 | -0.033 | 0.005940331
-0.004747887 | 0.002752113 | 0.977 | -0.034 | 0.004918543
-0.004728169 | 0.002771831 | 0.984 | -0.033 | 0.005940331
-0.004711268 | 0.002788732 | 0.99 | -0.034 | 0.004918543
-0.004691549 | 0.002808451 | 0.997 | -0.033 | 0.005940331
-0.004674648 | 0.002825352 | 1.003 | -0.032 | 0.006962119
-0.00465493 | 0.00284507 | 1.01 | -0.033 | 0.005940331
-0.004638028 | 0.002861972 | 1.016 | -0.033 | 0.005940331
-0.00461831 | 0.00288169 | 1.023 | -0.035 | 0.003896755
-0.004601408 | 0.002898592 | 1.029 | -0.032 | 0.006962119
-0.00458169 | 0.00291831 | 1.036 | -0.034 | 0.004918543
-0.004564789 | 0.002935211 | 1.042 | -0.033 | 0.005940331
-0.00454507 | 0.00295493 | 1.049 | -0.034 | 0.004918543
-0.004528169 | 0.002971831 | 1.055 | -0.034 | 0.004918543
-0.004508451 | 0.002991549 | 1.062 | -0.035 | 0.003896755
-0.004491549 | 0.003008451 | 1.068 | -0.034 | 0.004918543
-0.004471831 | 0.003028169 | 1.075 | -0.033 | 0.005940331
-0.00445493 | 0.00304507 | 1.081 | -0.034 | 0.004918543
-0.004435211 | 0.003064789 | 1.088 | -0.033 | 0.005940331
-0.00441831 | 0.00308169 | 1.094 | -0.034 | 0.004918543
-0.004398592 | 0.003101408 | 1.101 | -0.034 | 0.004918543
-0.00438169 | 0.00311831 | 1.107 | -0.034 | 0.004918543
-0.004361972 | 0.003138028 | 1.114 | -0.034 | 0.004918543
-0.00434507 | 0.00315493 | 1.12 | -0.034 | 0.004918543
-0.004325352 | 0.003174648 | 1.127 | -0.034 | 0.004918543
-0.004308451 | 0.003191549 | 1.133 | -0.032 | 0.006962119
-0.004288732 | 0.003211268 | 1.14 | -0.033 | 0.005940331
-0.004271831 | 0.003228169 | 1.146 | -0.032 | 0.006962119
-0.004252113 | 0.003247887 | 1.153 | -0.033 | 0.005940331
-0.004235211 | 0.003264789 | 1.159 | -0.033 | 0.005940331
-0.004215493 | 0.003284507 | 1.166 | -0.034 | 0.004918543
-0.004198592 | 0.003301408 | 1.172 | -0.035 | 0.003896755
-0.004178873 | 0.003321127 | 1.179 | -0.034 | 0.004918543
-0.004161972 | 0.003338028 | 1.185 | -0.035 | 0.003896755
-0.004142254 | 0.003357746 | 1.192 | -0.033 | 0.005940331
-0.004125352 | 0.003374648 | 1.198 | -0.034 | 0.004918543
-0.004105634 | 0.003394366 | 1.205 | -0.033 | 0.005940331
-0.004088732 | 0.003411268 | 1.211 | -0.034 | 0.004918543
-0.004069014 | 0.003430986 | 1.218 | -0.034 | 0.004918543
-0.004052113 | 0.003447887 | 1.224 | -0.034 | 0.004918543
-0.004032394 | 0.003467606 | 1.231 | -0.036 | 0.002874968
-0.004015493 | 0.003484507 | 1.237 | -0.034 | 0.004918543
-0.003995775 | 0.003504225 | 1.244 | -0.034 | 0.004918543
-0.003976056 | 0.003523944 | 1.251 | -0.033 | 0.005940331
-0.003959155 | 0.003540845 | 1.257 | -0.035 | 0.003896755
-0.003939437 | 0.003560563 | 1.264 | -0.035 | 0.003896755
-0.003922535 | 0.003577465 | 1.27 | -0.034 | 0.004918543
-0.003902817 | 0.003597183 | 1.277 | -0.034 | 0.004918543
-0.003885915 | 0.003614085 | 1.283 | -0.034 | 0.004918543
-0.003866197 | 0.003633803 | 1.29 | -0.034 | 0.004918543
-0.003849296 | 0.003650704 | 1.296 | -0.033 | 0.005940331
-0.003829577 | 0.003670423 | 1.303 | -0.034 | 0.004918543
-0.003812676 | 0.003687324 | 1.309 | -0.033 | 0.005940331
-0.003792958 | 0.003707042 | 1.316 | -0.035 | 0.003896755
-0.003776056 | 0.003723944 | 1.322 | -0.034 | 0.004918543
-0.003756338 | 0.003743662 | 1.329 | -0.035 | 0.003896755
-0.003739437 | 0.003760563 | 1.335 | -0.034 | 0.004918543
-0.003719718 | 0.003780282 | 1.342 | -0.035 | 0.003896755
-0.003702817 | 0.003797183 | 1.348 | -0.034 | 0.004918543
-0.003683099 | 0.003816901 | 1.355 | -0.034 | 0.004918543
-0.00366338 | 0.00383662 | 1.362 | -0.034 | 0.004918543
-0.003646479 | 0.003853521 | 1.368 | -0.035 | 0.003896755
-0.003626761 | 0.003873239 | 1.375 | -0.036 | 0.002874968
-0.003609859 | 0.003890141 | 1.381 | -0.035 | 0.003896755
-0.003590141 | 0.003909859 | 1.388 | -0.034 | 0.004918543
-0.003573239 | 0.003926761 | 1.394 | -0.034 | 0.004918543
-0.003553521 | 0.003946479 | 1.401 | -0.035 | 0.003896755
-0.00353662 | 0.00396338 | 1.407 | -0.034 | 0.004918543
-0.003516901 | 0.003983099 | 1.414 | -0.035 | 0.003896755
-0.003497183 | 0.004002817 | 1.421 | -0.034 | 0.004918543
-0.003480282 | 0.004019718 | 1.427 | -0.035 | 0.003896755
-0.003460563 | 0.004039437 | 1.434 | -0.034 | 0.004918543
-0.003443662 | 0.004056338 | 1.44 | -0.035 | 0.003896755
-0.003423944 | 0.004076056 | 1.447 | -0.034 | 0.004918543
-0.003407042 | 0.004092958 | 1.453 | -0.034 | 0.004918543
-0.003387324 | 0.004112676 | 1.46 | -0.033 | 0.005940331
-0.003367606 | 0.004132394 | 1.467 | -0.033 | 0.005940331
-0.003350704 | 0.004149296 | 1.473 | -0.033 | 0.005940331
-0.003330986 | 0.004169014 | 1.48 | -0.033 | 0.005940331
-0.003314085 | 0.004185915 | 1.486 | -0.034 | 0.004918543
-0.003294366 | 0.004205634 | 1.493 | -0.032 | 0.006962119
-0.003277465 | 0.004222535 | 1.499 | -0.033 | 0.005940331
-0.003257746 | 0.004242254 | 1.506 | -0.033 | 0.005940331
-0.003240845 | 0.004259155 | 1.512 | -0.032 | 0.006962119
-0.003221127 | 0.004278873 | 1.519 | -0.033 | 0.005940331
-0.003201408 | 0.004298592 | 1.526 | -0.032 | 0.006962119
-0.003184507 | 0.004315493 | 1.532 | -0.034 | 0.004918543
-0.003164789 | 0.004335211 | 1.539 | -0.032 | 0.006962119
-0.00314507 | 0.00435493 | 1.546 | -0.033 | 0.005940331
-0.003128169 | 0.004371831 | 1.552 | -0.034 | 0.004918543
-0.003108451 | 0.004391549 | 1.559 | -0.033 | 0.005940331
-0.003091549 | 0.004408451 | 1.565 | -0.033 | 0.005940331
-0.003071831 | 0.004428169 | 1.572 | -0.033 | 0.005940331
-0.00305493 | 0.00444507 | 1.578 | -0.034 | 0.004918543
-0.003035211 | 0.004464789 | 1.585 | -0.035 | 0.003896755
-0.003015493 | 0.004484507 | 1.592 | -0.034 | 0.004918543
-0.002998592 | 0.004501408 | 1.598 | -0.034 | 0.004918543
-0.002978873 | 0.004521127 | 1.605 | -0.036 | 0.002874968
-0.002959155 | 0.004540845 | 1.612 | -0.034 | 0.004918543
-0.002939437 | 0.004560563 | 1.619 | -0.035 | 0.003896755
-0.002919718 | 0.004580282 | 1.626 | -0.035 | 0.003896755
-0.002902817 | 0.004597183 | 1.632 | -0.035 | 0.003896755
-0.002883099 | 0.004616901 | 1.639 | -0.035 | 0.003896755
-0.002866197 | 0.004633803 | 1.645 | -0.034 | 0.004918543
-0.002846479 | 0.004653521 | 1.652 | -0.035 | 0.003896755
-0.002829577 | 0.004670423 | 1.658 | -0.033 | 0.005940331
-0.002809859 | 0.004690141 | 1.665 | -0.035 | 0.003896755
-0.002790141 | 0.004709859 | 1.672 | -0.035 | 0.003896755
-0.002770423 | 0.004729577 | 1.679 | -0.034 | 0.004918543
-0.002753521 | 0.004746479 | 1.685 | -0.035 | 0.003896755
-0.002733803 | 0.004766197 | 1.692 | -0.034 | 0.004918543
-0.002714085 | 0.004785915 | 1.699 | -0.034 | 0.004918543
-0.002697183 | 0.004802817 | 1.705 | -0.036 | 0.002874968
-0.002677465 | 0.004822535 | 1.712 | -0.034 | 0.004918543
-0.002657746 | 0.004842254 | 1.719 | -0.035 | 0.003896755
-0.002638028 | 0.004861972 | 1.726 | -0.035 | 0.003896755
-0.00261831 | 0.00488169 | 1.733 | -0.035 | 0.003896755
-0.002601408 | 0.004898592 | 1.739 | -0.033 | 0.005940331
-0.00258169 | 0.00491831 | 1.746 | -0.036 | 0.002874968
-0.002564789 | 0.004935211 | 1.752 | -0.034 | 0.004918543
-0.00254507 | 0.00495493 | 1.759 | -0.035 | 0.003896755
-0.002525352 | 0.004974648 | 1.766 | -0.035 | 0.003896755
-0.002508451 | 0.004991549 | 1.772 | -0.035 | 0.003896755
-0.002488732 | 0.005011268 | 1.779 | -0.034 | 0.004918543
-0.002469014 | 0.005030986 | 1.786 | -0.034 | 0.004918543
-0.002452113 | 0.005047887 | 1.792 | -0.035 | 0.003896755
-0.002432394 | 0.005067606 | 1.799 | -0.033 | 0.005940331
-0.002412676 | 0.005087324 | 1.806 | -0.034 | 0.004918543
-0.002395775 | 0.005104225 | 1.812 | -0.034 | 0.004918543
-0.002376056 | 0.005123944 | 1.819 | -0.033 | 0.005940331
-0.002356338 | 0.005143662 | 1.826 | -0.034 | 0.004918543
-0.002339437 | 0.005160563 | 1.832 | -0.033 | 0.005940331
-0.002319718 | 0.005180282 | 1.839 | -0.034 | 0.004918543
-0.0023 | 0.0052 | 1.846 | -0.032 | 0.006962119
-0.002283099 | 0.005216901 | 1.852 | -0.034 | 0.004918543
-0.00226338 | 0.00523662 | 1.859 | -0.033 | 0.005940331
-0.002243662 | 0.005256338 | 1.866 | -0.033 | 0.005940331
-0.002226761 | 0.005273239 | 1.872 | -0.034 | 0.004918543
-0.002207042 | 0.005292958 | 1.879 | -0.034 | 0.004918543
-0.002187324 | 0.005312676 | 1.886 | -0.035 | 0.003896755
-0.002170423 | 0.005329577 | 1.892 | -0.034 | 0.004918543
-0.002150704 | 0.005349296 | 1.899 | -0.033 | 0.005940331
-0.002130986 | 0.005369014 | 1.906 | -0.033 | 0.005940331
-0.002114085 | 0.005385915 | 1.912 | -0.033 | 0.005940331
-0.002094366 | 0.005405634 | 1.919 | -0.034 | 0.004918543
-0.002074648 | 0.005425352 | 1.926 | -0.034 | 0.004918543
-0.002057746 | 0.005442254 | 1.932 | -0.035 | 0.003896755
-0.002038028 | 0.005461972 | 1.939 | -0.034 | 0.004918543
-0.002021127 | 0.005478873 | 1.945 | -0.036 | 0.002874968
-0.002001408 | 0.005498592 | 1.952 | -0.034 | 0.004918543
-0.00198169 | 0.00551831 | 1.959 | -0.036 | 0.002874968
-0.001964789 | 0.005535211 | 1.965 | -0.034 | 0.004918543
-0.00194507 | 0.00555493 | 1.972 | -0.034 | 0.004918543
-0.001928169 | 0.005571831 | 1.978 | -0.034 | 0.004918543
-0.001908451 | 0.005591549 | 1.985 | -0.035 | 0.003896755
-0.001891549 | 0.005608451 | 1.991 | -0.034 | 0.004918543
-0.001871831 | 0.005628169 | 1.998 | -0.035 | 0.003896755
-0.001852113 | 0.005647887 | 2.005 | -0.034 | 0.004918543
-0.001835211 | 0.005664789 | 2.011 | -0.033 | 0.005940331
-0.001815493 | 0.005684507 | 2.018 | -0.033 | 0.005940331
-0.001798592 | 0.005701408 | 2.024 | -0.034 | 0.004918543
-0.001778873 | 0.005721127 | 2.031 | -0.033 | 0.005940331
-0.001761972 | 0.005738028 | 2.037 | -0.033 | 0.005940331
-0.001742254 | 0.005757746 | 2.044 | -0.034 | 0.004918543
-0.001725352 | 0.005774648 | 2.05 | -0.034 | 0.004918543
-0.001705634 | 0.005794366 | 2.057 | -0.033 | 0.005940331
-0.001688732 | 0.005811268 | 2.063 | -0.033 | 0.005940331
-0.001669014 | 0.005830986 | 2.07 | -0.035 | 0.003896755
-0.001652113 | 0.005847887 | 2.076 | -0.034 | 0.004918543
-0.001632394 | 0.005867606 | 2.083 | -0.035 | 0.003896755
-0.001615493 | 0.005884507 | 2.089 | -0.034 | 0.004918543
-0.001595775 | 0.005904225 | 2.096 | -0.035 | 0.003896755
-0.001578873 | 0.005921127 | 2.102 | -0.034 | 0.004918543
-0.001559155 | 0.005940845 | 2.109 | -0.034 | 0.004918543
-0.001542254 | 0.005957746 | 2.115 | -0.034 | 0.004918543
-0.001522535 | 0.005977465 | 2.122 | -0.034 | 0.004918543
-0.001505634 | 0.005994366 | 2.128 | -0.035 | 0.003896755
-0.001485915 | 0.006014085 | 2.135 | -0.034 | 0.004918543
-0.001469014 | 0.006030986 | 2.141 | -0.035 | 0.003896755
-0.001449296 | 0.006050704 | 2.148 | -0.034 | 0.004918543
-0.001432394 | 0.006067606 | 2.154 | -0.034 | 0.004918543
-0.001412676 | 0.006087324 | 2.161 | -0.034 | 0.004918543
-0.001395775 | 0.006104225 | 2.167 | -0.033 | 0.005940331
-0.001376056 | 0.006123944 | 2.174 | -0.033 | 0.005940331
-0.001359155 | 0.006140845 | 2.18 | -0.034 | 0.004918543
-0.001339437 | 0.006160563 | 2.187 | -0.036 | 0.002874968
-0.001322535 | 0.006177465 | 2.193 | -0.033 | 0.005940331
-0.001302817 | 0.006197183 | 2.2 | -0.034 | 0.004918543
-0.001283099 | 0.006216901 | 2.207 | -0.034 | 0.004918543
-0.001266197 | 0.006233803 | 2.213 | -0.035 | 0.003896755
-0.001246479 | 0.006253521 | 2.22 | -0.034 | 0.004918543
-0.001229577 | 0.006270423 | 2.226 | -0.034 | 0.004918543
-0.001209859 | 0.006290141 | 2.233 | -0.034 | 0.004918543
-0.001192958 | 0.006307042 | 2.239 | -0.033 | 0.005940331
-0.001173239 | 0.006326761 | 2.246 | -0.035 | 0.003896755
-0.001156338 | 0.006343662 | 2.252 | -0.035 | 0.003896755
-0.00113662 | 0.00636338 | 2.259 | -0.035 | 0.003896755
-0.001119718 | 0.006380282 | 2.265 | -0.034 | 0.004918543
-0.0011 | 0.0064 | 2.272 | -0.034 | 0.004918543
-0.001083099 | 0.006416901 | 2.278 | -0.034 | 0.004918543
-0.00106338 | 0.00643662 | 2.285 | -0.033 | 0.005940331
-0.001046479 | 0.006453521 | 2.291 | -0.035 | 0.003896755
-0.001026761 | 0.006473239 | 2.298 | -0.034 | 0.004918543
-0.001009859 | 0.006490141 | 2.304 | -0.035 | 0.003896755
-0.0009901408 | 0.006509859 | 2.311 | -0.033 | 0.005940331
-0.0009732394 | 0.006526761 | 2.317 | -0.033 | 0.005940331
-0.0009535211 | 0.006546479 | 2.324 | -0.033 | 0.005940331
-0.0009366197 | 0.00656338 | 2.33 | -0.033 | 0.005940331
-0.0009169014 | 0.006583099 | 2.337 | -0.033 | 0.005940331
-0.0009 | 0.0066 | 2.343 | -0.033 | 0.005940331
-0.0008802817 | 0.006619718 | 2.35 | -0.034 | 0.004918543
-0.0008633803 | 0.00663662 | 2.356 | -0.034 | 0.004918543
-0.000843662 | 0.006656338 | 2.363 | -0.035 | 0.003896755
-0.0008267606 | 0.006673239 | 2.369 | -0.034 | 0.004918543
-0.0008070423 | 0.006692958 | 2.376 | -0.034 | 0.004918543
-0.0007901408 | 0.006709859 | 2.382 | -0.035 | 0.003896755
-0.0007704225 | 0.006729577 | 2.389 | -0.033 | 0.005940331
-0.0007535211 | 0.006746479 | 2.395 | -0.034 | 0.004918543
-0.0007338028 | 0.006766197 | 2.402 | -0.034 | 0.004918543
-0.0007169014 | 0.006783099 | 2.408 | -0.034 | 0.004918543
-0.0006971831 | 0.006802817 | 2.415 | -0.032 | 0.006962119
-0.0006802817 | 0.006819718 | 2.421 | -0.034 | 0.004918543
-0.0006605634 | 0.006839437 | 2.428 | -0.033 | 0.005940331
-0.000643662 | 0.006856338 | 2.434 | -0.033 | 0.005940331
-0.0006239437 | 0.006876056 | 2.441 | -0.035 | 0.003896755
-0.0006070423 | 0.006892958 | 2.447 | -0.034 | 0.004918543
-0.0005873239 | 0.006912676 | 2.454 | -0.035 | 0.003896755
-0.0005704225 | 0.006929577 | 2.46 | -0.034 | 0.004918543
-0.0005507042 | 0.006949296 | 2.467 | -0.035 | 0.003896755
-0.0005338028 | 0.006966197 | 2.473 | -0.033 | 0.005940331
-0.0005140845 | 0.006985915 | 2.48 | -0.034 | 0.004918543
-0.0004971831 | 0.007002817 | 2.486 | -0.033 | 0.005940331
-0.0004774648 | 0.007022535 | 2.493 | -0.033 | 0.005940331
-0.0004605634 | 0.007039437 | 2.499 | -0.033 | 0.005940331
-0.0004408451 | 0.007059155 | 2.506 | -0.033 | 0.005940331
-0.0004211268 | 0.007078873 | 2.513 | -0.033 | 0.005940331
-0.0004042254 | 0.007095775 | 2.519 | -0.032 | 0.006962119
-0.000384507 | 0.007115493 | 2.526 | -0.031 | 0.007983907
-0.0003676056 | 0.007132394 | 2.532 | -0.033 | 0.005940331
-0.0003478873 | 0.007152113 | 2.539 | -0.033 | 0.005940331
-0.0003309859 | 0.007169014 | 2.545 | -0.034 | 0.004918543
-0.0003112676 | 0.007188732 | 2.552 | -0.034 | 0.004918543
-0.0002943662 | 0.007205634 | 2.558 | -0.033 | 0.005940331
-0.0002746479 | 0.007225352 | 2.565 | -0.034 | 0.004918543
-0.0002577465 | 0.007242254 | 2.571 | -0.032 | 0.006962119
-0.0002380282 | 0.007261972 | 2.578 | -0.033 | 0.005940331
-0.0002211268 | 0.007278873 | 2.584 | -0.033 | 0.005940331
-0.0002014085 | 0.007298592 | 2.591 | -0.034 | 0.004918543
-0.000184507 | 0.007315493 | 2.597 | -0.035 | 0.003896755
-0.0001647887 | 0.007335211 | 2.604 | -0.033 | 0.005940331
-0.0001478873 | 0.007352113 | 2.61 | -0.034 | 0.004918543
-0.000128169 | 0.007371831 | 2.617 | -0.033 | 0.005940331
-0.0001112676 | 0.007388732 | 2.623 | -0.034 | 0.004918543
-9.15493e-05 | 0.007408451 | 2.63 | -0.033 | 0.005940331
-7.464789e-05 | 0.007425352 | 2.636 | -0.033 | 0.005940331
-5.492958e-05 | 0.00744507 | 2.643 | -0.032 | 0.006962119
-3.802817e-05 | 0.007461972 | 2.649 | -0.033 | 0.005940331
-1.830986e-05 | 0.00748169 | 2.656 | -0.034 | 0.004918543
-1.408451e-06 | 0.007498592 | 2.662 | -0.032 | 0.006962119
1.830986e-05 | 0.00751831 | 2.669 | -0.033 | 0.005940331
3.802817e-05 | 0.007538028 | 2.676 | -0.033 | 0.005940331
5.492958e-05 | 0.00755493 | 2.682 | -0.034 | 0.004918543
7.464789e-05 | 0.007574648 | 2.689 | -0.032 | 0.006962119
9.15493e-05 | 0.007591549 | 2.695 | -0.033 | 0.005940331
0.0001112676 | 0.007611268 | 2.702 | -0.033 | 0.005940331
0.000128169 | 0.007628169 | 2.708 | -0.033 | 0.005940331
0.0001478873 | 0.007647887 | 2.715 | -0.032 | 0.006962119
0.0001647887 | 0.007664789 | 2.721 | -0.034 | 0.004918543
0.000184507 | 0.007684507 | 2.728 | -0.032 | 0.006962119
0.0002014085 | 0.007701408 | 2.734 | -0.032 | 0.006962119
0.0002211268 | 0.007721127 | 2.741 | -0.029 | 0.01002748
0.0002380282 | 0.007738028 | 2.747 | -0.028 | 0.01104927
0.0002577465 | 0.007757746 | 2.754 | -0.028 | 0.01104927
0.0002746479 | 0.007774648 | 2.76 | -0.027 | 0.01207106
0.0002943662 | 0.007794366 | 2.767 | -0.026 | 0.01309285
0.0003112676 | 0.007811268 | 2.773 | -0.024 | 0.01513642
0.0003309859 | 0.007830986 | 2.78 | -0.025 | 0.01411463
0.0003478873 | 0.007847887 | 2.786 | -0.023 | 0.01615821
0.0003676056 | 0.007867606 | 2.793 | -0.024 | 0.01513642
0.000384507 | 0.007884507 | 2.799 | -0.021 | 0.01820178
0.0004042254 | 0.007904225 | 2.806 | -0.022 | 0.01718
0.0004239437 | 0.007923944 | 2.813 | -0.021 | 0.01820178
0.0004408451 | 0.007940845 | 2.819 | -0.02 | 0.01922357
0.0004605634 | 0.007960563 | 2.826 | -0.018 | 0.02126715
0.0004774648 | 0.007977465 | 2.832 | -0.017 | 0.02228894
0.0004971831 | 0.007997183 | 2.839 | -0.017 | 0.02228894
0.0005140845 | 0.008014085 | 2.845 | -0.015 | 0.02433251
0.0005338028 | 0.008033803 | 2.852 | -0.015 | 0.02433251
0.0005507042 | 0.008050704 | 2.858 | -0.013 | 0.02637609
0.0005704225 | 0.008070423 | 2.865 | -0.014 | 0.0253543
0.0005901408 | 0.008090141 | 2.872 | -0.012 | 0.02739787
0.0006070423 | 0.008107042 | 2.878 | -0.009 | 0.03046324
0.0006267606 | 0.008126761 | 2.885 | -0.008 | 0.03148503
0.000643662 | 0.008143662 | 2.891 | -0.007 | 0.03250681
0.0006633803 | 0.00816338 | 2.898 | -0.005 | 0.03455039
0.0006802817 | 0.008180282 | 2.904 | -0.005 | 0.03455039
0.0007 | 0.0082 | 2.911 | -0.004 | 0.03557218
0.0007169014 | 0.008216901 | 2.917 | -0.003 | 0.03659396
0.0007366197 | 0.00823662 | 2.924 | -0.001 | 0.03863754
0.0007535211 | 0.008253521 | 2.93 | -0.005 | 0.03455039
0.0007732394 | 0.008273239 | 2.937 | -0.002 | 0.03761575
0.0007901408 | 0.008290141 | 2.943 | -0.003 | 0.03659396
0.0008098592 | 0.008309859 | 2.95 | 0 | 0.03965933
0.0008267606 | 0.008326761 | 2.956 | 0 | 0.03965933
0.0008464789 | 0.008346479 | 2.963 | 0.003 | 0.04272469
0.0008633803 | 0.00836338 | 2.969 | 0.003 | 0.04272469
0.0008830986 | 0.008383099 | 2.976 | 0.003 | 0.04272469
0.0009 | 0.0084 | 2.982 | 0.005 | 0.04476827
0.0009197183 | 0.008419718 | 2.989 | 0.006 | 0.04579005
0.0009366197 | 0.00843662 | 2.995 | 0.006 | 0.04579005
0.000956338 | 0.008456338 | 3.002 | 0.007 | 0.04681184
0.0009732394 | 0.008473239 | 3.008 | 0.008 | 0.04783363
0.0009929577 | 0.008492958 | 3.015 | 0.009 | 0.04885542
0.001012676 | 0.008512676 | 3.022 | 0.009 | 0.04885542
0.001029577 | 0.008529577 | 3.028 | 0.01 | 0.04987721
0.001049296 | 0.008549296 | 3.035 | 0.012 | 0.05192078
0.001066197 | 0.008566197 | 3.041 | 0.012 | 0.05192078
0.001085915 | 0.008585915 | 3.048 | 0.015 | 0.05498614
0.001102817 | 0.008602817 | 3.054 | 0.015 | 0.05498614
0.001122535 | 0.008622535 | 3.061 | 0.016 | 0.05600793
0.001139437 | 0.008639437 | 3.067 | 0.017 | 0.05702972
0.001159155 | 0.008659155 | 3.074 | 0.019 | 0.0590733
0.001176056 | 0.008676056 | 3.08 | 0.02 | 0.06009508
0.001195775 | 0.008695775 | 3.087 | 0.021 | 0.06111687
0.001212676 | 0.008712676 | 3.093 | 0.023 | 0.06316045
0.001232394 | 0.008732394 | 3.1 | 0.024 | 0.06418223
0.001252113 | 0.008752113 | 3.107 | 0.026 | 0.06622581
0.001269014 | 0.008769014 | 3.113 | 0.026 | 0.06622581
0.001288732 | 0.008788732 | 3.12 | 0.028 | 0.06826939
0.001305634 | 0.008805634 | 3.126 | 0.028 | 0.06826939
0.001325352 | 0.008825352 | 3.133 | 0.03 | 0.07031296
0.001342254 | 0.008842254 | 3.139 | 0.032 | 0.07235654
0.001361972 | 0.008861972 | 3.146 | 0.035 | 0.0754219
0.001378873 | 0.008878873 | 3.152 | 0.036 | 0.07644369
0.001398592 | 0.008898592 | 3.159 | 0.038 | 0.07848726
0.001415493 | 0.008915493 | 3.165 | 0.04 | 0.08053084
0.001435211 | 0.008935211 | 3.172 | 0.041 | 0.08155263
0.001452113 | 0.008952113 | 3.178 | 0.043 | 0.0835962
0.001471831 | 0.008971831 | 3.185 | 0.044 | 0.08461799
0.001488732 | 0.008988732 | 3.191 | 0.047 | 0.08768335
0.001508451 | 0.009008451 | 3.198 | 0.047 | 0.08768335
0.001525352 | 0.009025352 | 3.204 | 0.051 | 0.09177051
0.00154507 | 0.00904507 | 3.211 | 0.051 | 0.09177051
0.001561972 | 0.009061972 | 3.217 | 0.054 | 0.09483587
0.00158169 | 0.00908169 | 3.224 | 0.055 | 0.09585766
0.001598592 | 0.009098592 | 3.23 | 0.058 | 0.09892302
0.00161831 | 0.00911831 | 3.237 | 0.06 | 0.1009666
0.001635211 | 0.009135211 | 3.243 | 0.062 | 0.1030102
0.00165493 | 0.00915493 | 3.25 | 0.064 | 0.1050537
0.001671831 | 0.009171831 | 3.256 | 0.065 | 0.1060755
0.001691549 | 0.009191549 | 3.263 | 0.068 | 0.1091409
0.001708451 | 0.009208451 | 3.269 | 0.069 | 0.1101627
0.001728169 | 0.009228169 | 3.276 | 0.072 | 0.113228
0.00174507 | 0.00924507 | 3.282 | 0.073 | 0.1142498
0.001764789 | 0.009264789 | 3.289 | 0.074 | 0.1152716
0.00178169 | 0.00928169 | 3.295 | 0.077 | 0.118337
0.001801408 | 0.009301408 | 3.302 | 0.078 | 0.1193588
0.00181831 | 0.00931831 | 3.308 | 0.082 | 0.1234459
0.001838028 | 0.009338028 | 3.315 | 0.082 | 0.1234459
0.00185493 | 0.00935493 | 3.321 | 0.085 | 0.1265113
0.001874648 | 0.009374648 | 3.328 | 0.086 | 0.1275331
0.001891549 | 0.009391549 | 3.334 | 0.089 | 0.1305984
0.001911268 | 0.009411268 | 3.341 | 0.091 | 0.132642
0.001930986 | 0.009430986 | 3.348 | 0.092 | 0.1336638
0.001947887 | 0.009447887 | 3.354 | 0.095 | 0.1367292
0.001967606 | 0.009467606 | 3.361 | 0.098 | 0.1397945
0.001984507 | 0.009484507 | 3.367 | 0.099 | 0.1408163
0.002004225 | 0.009504225 | 3.374 | 0.101 | 0.1428599
0.002021127 | 0.009521127 | 3.38 | 0.103 | 0.1449035
0.002040845 | 0.009540845 | 3.387 | 0.103 | 0.1449035
0.002057746 | 0.009557746 | 3.393 | 0.104 | 0.1459253
0.002077465 | 0.009577465 | 3.4 | 0.105 | 0.146947
0.002094366 | 0.009594366 | 3.406 | 0.11 | 0.152056
0.002114085 | 0.009614085 | 3.413 | 0.108 | 0.1500124
0.002130986 | 0.009630986 | 3.419 | 0.111 | 0.1530778
0.002150704 | 0.009650704 | 3.426 | 0.113 | 0.1551213
0.002170423 | 0.009670423 | 3.433 | 0.115 | 0.1571649
0.002187324 | 0.009687324 | 3.439 | 0.117 | 0.1592085
0.002207042 | 0.009707042 | 3.446 | 0.118 | 0.1602303
0.002223944 | 0.009723944 | 3.452 | 0.117 | 0.1592085
0.002243662 | 0.009743662 | 3.459 | 0.121 | 0.1632957
0.002260563 | 0.009760563 | 3.465 | 0.123 | 0.1653392
0.002280282 | 0.009780282 | 3.472 | 0.125 | 0.1673828
0.002297183 | 0.009797183 | 3.478 | 0.128 | 0.1704482
0.002314085 | 0.009814085 | 3.484 | 0.128 | 0.1704482
0.002333803 | 0.009833803 | 3.491 | 0.13 | 0.1724917
0.002350704 | 0.009850704 | 3.497 | 0.134 | 0.1765789
0.002370423 | 0.009870423 | 3.504 | 0.136 | 0.1786225
0.002387324 | 0.009887324 | 3.51 | 0.139 | 0.1816878
0.002407042 | 0.009907042 | 3.517 | 0.139 | 0.1816878
0.002423944 | 0.009923944 | 3.523 | 0.142 | 0.1847532
0.002443662 | 0.009943662 | 3.53 | 0.142 | 0.1847532
0.002460563 | 0.009960563 | 3.536 | 0.143 | 0.185775
0.002480282 | 0.009980282 | 3.543 | 0.142 | 0.1847532
0.002497183 | 0.009997183 | 3.549 | 0.138 | 0.180666
0.002516901 | 0.0100169 | 3.556 | 0.143 | 0.185775
0.002533803 | 0.0100338 | 3.562 | 0.144 | 0.1867968
0.002553521 | 0.01005352 | 3.569 | 0.148 | 0.1908839
0.002573239 | 0.01007324 | 3.576 | 0.144 | 0.1867968
0.002590141 | 0.01009014 | 3.582 | 0.144 | 0.1867968
0.002609859 | 0.01010986 | 3.589 | 0.143 | 0.185775
0.002626761 | 0.01012676 | 3.595 | 0.146 | 0.1888403
0.002646479 | 0.01014648 | 3.602 | 0.15 | 0.1929275
0.00266338 | 0.01016338 | 3.608 | 0.15 | 0.1929275
0.002683099 | 0.0101831 | 3.615 | 0.151 | 0.1939493
0.0027 | 0.0102 | 3.621 | 0.151 | 0.1939493
0.002719718 | 0.01021972 | 3.628 | 0.154 | 0.1970146
0.00273662 | 0.01023662 | 3.634 | 0.159 | 0.2021236
0.002756338 | 0.01025634 | 3.641 | 0.162 | 0.2051889
0.002773239 | 0.01027324 | 3.647 | 0.164 | 0.2072325
0.002792958 | 0.01029296 | 3.654 | 0.166 | 0.2092761
0.002809859 | 0.01030986 | 3.66 | 0.17 | 0.2133633
0.002829577 | 0.01032958 | 3.667 | 0.171 | 0.214385
0.002846479 | 0.01034648 | 3.673 | 0.175 | 0.2184722
0.002866197 | 0.0103662 | 3.68 | 0.178 | 0.2215376
0.002883099 | 0.0103831 | 3.686 | 0.182 | 0.2256247
0.002902817 | 0.01040282 | 3.693 | 0.183 | 0.2266465
0.002919718 | 0.01041972 | 3.699 | 0.187 | 0.2307336
0.002939437 | 0.01043944 | 3.706 | 0.189 | 0.2327772
0.002956338 | 0.01045634 | 3.712 | 0.192 | 0.2358426
0.002976056 | 0.01047606 | 3.719 | 0.197 | 0.2409515
0.002992958 | 0.01049296 | 3.725 | 0.198 | 0.2419733
0.003012676 | 0.01051268 | 3.732 | 0.201 | 0.2450387
0.003029577 | 0.01052958 | 3.738 | 0.199 | 0.2429951
0.003049296 | 0.0105493 | 3.745 | 0.189 | 0.2327772
0.003066197 | 0.0105662 | 3.751 | 0.192 | 0.2358426
0.003085915 | 0.01058592 | 3.758 | 0.196 | 0.2399297
0.003105634 | 0.01060563 | 3.765 | 0.201 | 0.2450387
0.003122535 | 0.01062254 | 3.771 | 0.205 | 0.2491258
0.003142254 | 0.01064225 | 3.778 | 0.209 | 0.253213
0.003159155 | 0.01065915 | 3.784 | 0.213 | 0.2573001
0.003178873 | 0.01067887 | 3.791 | 0.217 | 0.2613873
0.003195775 | 0.01069577 | 3.797 | 0.221 | 0.2654744
0.003215493 | 0.01071549 | 3.804 | 0.225 | 0.2695616
0.003232394 | 0.01073239 | 3.81 | 0.229 | 0.2736487
0.003252113 | 0.01075211 | 3.817 | 0.234 | 0.2787577
0.003269014 | 0.01076901 | 3.823 | 0.236 | 0.2808012
0.003288732 | 0.01078873 | 3.83 | 0.242 | 0.286932
0.003305634 | 0.01080563 | 3.836 | 0.245 | 0.2899973
0.003325352 | 0.01082535 | 3.843 | 0.251 | 0.2961281
0.003342254 | 0.01084225 | 3.849 | 0.255 | 0.3002152
0.003361972 | 0.01086197 | 3.856 | 0.259 | 0.3043024
0.003378873 | 0.01087887 | 3.862 | 0.264 | 0.3094113
0.003398592 | 0.01089859 | 3.869 | 0.268 | 0.3134985
0.00341831 | 0.01091831 | 3.876 | 0.274 | 0.3196292
0.003435211 | 0.01093521 | 3.882 | 0.276 | 0.3216728
0.00345493 | 0.01095493 | 3.889 | 0.283 | 0.3288253
0.003471831 | 0.01097183 | 3.895 | 0.286 | 0.3318906
0.003491549 | 0.01099155 | 3.902 | 0.293 | 0.3390431
0.003508451 | 0.01100845 | 3.908 | 0.297 | 0.3431303
0.003528169 | 0.01102817 | 3.915 | 0.303 | 0.349261
0.00354507 | 0.01104507 | 3.921 | 0.307 | 0.3533482
0.003564789 | 0.01106479 | 3.928 | 0.313 | 0.3594789
0.00358169 | 0.01108169 | 3.934 | 0.317 | 0.3635661
0.003601408 | 0.01110141 | 3.941 | 0.322 | 0.368675
0.00361831 | 0.01111831 | 3.947 | 0.328 | 0.3748057
0.003638028 | 0.01113803 | 3.954 | 0.332 | 0.3788929
0.003657746 | 0.01115775 | 3.961 | 0.339 | 0.3860454
0.003674648 | 0.01117465 | 3.967 | 0.344 | 0.3911543
0.003694366 | 0.01119437 | 3.974 | 0.35 | 0.3972851
0.003711268 | 0.01121127 | 3.98 | 0.354 | 0.4013722
0.003730986 | 0.01123099 | 3.987 | 0.361 | 0.4085247
0.003747887 | 0.01124789 | 3.993 | 0.365 | 0.4126119
0.003767606 | 0.01126761 | 4 | 0.372 | 0.4197644
0.003784507 | 0.01128451 | 4.006 | 0.377 | 0.4248733
0.003804225 | 0.01130423 | 4.013 | 0.384 | 0.4320258
0.003821127 | 0.01132113 | 4.019 | 0.39 | 0.4381566
0.003840845 | 0.01134085 | 4.026 | 0.394 | 0.4422437
0.003857746 | 0.01135775 | 4.032 | 0.401 | 0.4493962
0.003877465 | 0.01137746 | 4.039 | 0.407 | 0.455527
0.003894366 | 0.01139437 | 4.045 | 0.413 | 0.4616577
0.003914085 | 0.01141408 | 4.052 | 0.419 | 0.4677884
0.003933803 | 0.0114338 | 4.059 | 0.426 | 0.4749409
0.003950704 | 0.0114507 | 4.065 | 0.43 | 0.4790281
0.003970423 | 0.01147042 | 4.072 | 0.437 | 0.4861806
0.003987324 | 0.01148732 | 4.078 | 0.443 | 0.4923113
0.004007042 | 0.01150704 | 4.085 | 0.449 | 0.498442
0.004023944 | 0.01152394 | 4.091 | 0.456 | 0.5055946
0.004043662 | 0.01154366 | 4.098 | 0.463 | 0.5127471
0.004060563 | 0.01156056 | 4.104 | 0.471 | 0.5209214
0.004080282 | 0.01158028 | 4.111 | 0.476 | 0.5260303
0.004097183 | 0.01159718 | 4.117 | 0.485 | 0.5352264
0.004116901 | 0.0116169 | 4.124 | 0.489 | 0.5393136
0.004133803 | 0.0116338 | 4.13 | 0.496 | 0.5464661
0.004153521 | 0.01165352 | 4.137 | 0.504 | 0.5546404
0.004170423 | 0.01167042 | 4.143 | 0.51 | 0.5607711
0.004190141 | 0.01169014 | 4.15 | 0.516 | 0.5669018
0.004209859 | 0.01170986 | 4.157 | 0.524 | 0.5750761
0.004226761 | 0.01172676 | 4.163 | 0.533 | 0.5842722
0.004246479 | 0.01174648 | 4.17 | 0.54 | 0.5914247
0.00426338 | 0.01176338 | 4.176 | 0.548 | 0.599599
0.004283099 | 0.0117831 | 4.183 | 0.555 | 0.6067516
0.0043 | 0.0118 | 4.189 | 0.563 | 0.6149259
0.004319718 | 0.01181972 | 4.196 | 0.569 | 0.6210566
0.00433662 | 0.01183662 | 4.202 | 0.578 | 0.6302527
0.004356338 | 0.01185634 | 4.209 | 0.585 | 0.6374052
0.004373239 | 0.01187324 | 4.215 | 0.592 | 0.6445577
0.004392958 | 0.01189296 | 4.222 | 0.601 | 0.6537538
0.004409859 | 0.01190986 | 4.228 | 0.607 | 0.6598845
0.004429577 | 0.01192958 | 4.235 | 0.616 | 0.6690806
0.004446479 | 0.01194648 | 4.241 | 0.622 | 0.6752113
0.004466197 | 0.0119662 | 4.248 | 0.631 | 0.6844074
0.004483099 | 0.0119831 | 4.254 | 0.637 | 0.6905381
0.004502817 | 0.01200282 | 4.261 | 0.647 | 0.700756
0.004519718 | 0.01201972 | 4.267 | 0.655 | 0.7089303
0.004539437 | 0.01203944 | 4.274 | 0.663 | 0.7171046
0.004556338 | 0.01205634 | 4.28 | 0.671 | 0.7252789
0.004576056 | 0.01207606 | 4.287 | 0.679 | 0.7334532
0.004592958 | 0.01209296 | 4.293 | 0.687 | 0.7416275
0.004612676 | 0.01211268 | 4.3 | 0.696 | 0.7508236
0.004632394 | 0.01213239 | 4.307 | 0.704 | 0.7589979
0.004649296 | 0.0121493 | 4.313 | 0.711 | 0.7661504
0.004669014 | 0.01216901 | 4.32 | 0.72 | 0.7753465
0.004685915 | 0.01218592 | 4.326 | 0.727 | 0.782499
0.004705634 | 0.01220563 | 4.333 | 0.727 | 0.782499
0.004722535 | 0.01222254 | 4.339 | 0.731 | 0.7865862
0.004742254 | 0.01224225 | 4.346 | 0.74 | 0.7957823
0.004759155 | 0.01225915 | 4.352 | 0.75 | 0.8060002
0.004778873 | 0.01227887 | 4.359 | 0.759 | 0.8151963
0.004795775 | 0.01229577 | 4.365 | 0.769 | 0.8254141
0.004815493 | 0.01231549 | 4.372 | 0.778 | 0.8346102
0.004832394 | 0.01233239 | 4.378 | 0.787 | 0.8438063
0.004852113 | 0.01235211 | 4.385 | 0.793 | 0.849937
0.004869014 | 0.01236901 | 4.391 | 0.804 | 0.8611767
0.004888732 | 0.01238873 | 4.398 | 0.812 | 0.869351
0.004905634 | 0.01240563 | 4.404 | 0.823 | 0.8805907
0.004925352 | 0.01242535 | 4.411 | 0.831 | 0.888765
0.004942254 | 0.01244225 | 4.417 | 0.841 | 0.8989829
0.004961972 | 0.01246197 | 4.424 | 0.85 | 0.9081789
0.004978873 | 0.01247887 | 4.43 | 0.861 | 0.9194186
0.004998592 | 0.01249859 | 4.437 | 0.87 | 0.9286147
0.005015493 | 0.01251549 | 4.443 | 0.881 | 0.9398544
0.005035211 | 0.01253521 | 4.45 | 0.891 | 0.9500722
0.00505493 | 0.01255493 | 4.457 | 0.901 | 0.9602901
0.005071831 | 0.01257183 | 4.463 | 0.909 | 0.9684644
0.005091549 | 0.01259155 | 4.47 | 0.916 | 0.9756169
0.005108451 | 0.01260845 | 4.476 | 0.927 | 0.9868566
0.005128169 | 0.01262817 | 4.483 | 0.934 | 0.9940091
0.00514507 | 0.01264507 | 4.489 | 0.943 | 1.003205
0.005164789 | 0.01266479 | 4.496 | 0.951 | 1.01138
0.00518169 | 0.01268169 | 4.502 | 0.956 | 1.016488
0.005201408 | 0.01270141 | 4.509 | 0.964 | 1.024663
0.00521831 | 0.01271831 | 4.515 | 0.969 | 1.029772
0.005238028 | 0.01273803 | 4.522 | 0.979 | 1.03999
0.00525493 | 0.01275493 | 4.528 | 0.992 | 1.053273
0.005274648 | 0.01277465 | 4.535 | 1.003 | 1.064512
0.005291549 | 0.01279155 | 4.541 | 1.012 | 1.073709
0.005311268 | 0.01281127 | 4.548 | 1.024 | 1.08597
0.005328169 | 0.01282817 | 4.554 | 1.034 | 1.096188
0.005347887 | 0.01284789 | 4.561 | 1.045 | 1.107428
0.005364789 | 0.01286479 | 4.567 | 1.057 | 1.119689
0.005384507 | 0.01288451 | 4.574 | 1.071 | 1.133994
0.005401408 | 0.01290141 | 4.58 | 1.08 | 1.14319
0.005421127 | 0.01292113 | 4.587 | 1.092 | 1.155452
0.005438028 | 0.01293803 | 4.593 | 1.103 | 1.166691
0.005457746 | 0.01295775 | 4.6 | 1.115 | 1.178953
0.005477465 | 0.01297746 | 4.607 | 1.128 | 1.192236
0.005494366 | 0.01299437 | 4.613 | 1.139 | 1.203476
0.005514085 | 0.01301408 | 4.62 | 1.151 | 1.215737
0.005530986 | 0.01303099 | 4.626 | 1.162 | 1.226977
0.005550704 | 0.0130507 | 4.633 | 1.175 | 1.24026
0.005567606 | 0.01306761 | 4.639 | 1.186 | 1.2515
0.005587324 | 0.01308732 | 4.646 | 1.199 | 1.264783
0.005604225 | 0.01310423 | 4.652 | 1.21 | 1.276023
0.005623944 | 0.01312394 | 4.659 | 1.224 | 1.290328
0.005640845 | 0.01314085 | 4.665 | 1.236 | 1.302589
0.005660563 | 0.01316056 | 4.672 | 1.249 | 1.315872
0.005677465 | 0.01317746 | 4.678 | 1.26 | 1.327112
0.005697183 | 0.01319718 | 4.685 | 1.273 | 1.340395
0.005714085 | 0.01321408 | 4.691 | 1.285 | 1.352657
0.005733803 | 0.0132338 | 4.698 | 1.299 | 1.366962
0.005750704 | 0.0132507 | 4.704 | 1.31 | 1.378201
0.005770423 | 0.01327042 | 4.711 | 1.322 | 1.390463
0.005787324 | 0.01328732 | 4.717 | 1.336 | 1.404768
0.005807042 | 0.01330704 | 4.724 | 1.348 | 1.417029
0.005823944 | 0.01332394 | 4.73 | 1.362 | 1.431334
0.005843662 | 0.01334366 | 4.737 | 1.373 | 1.442574
0.005860563 | 0.01336056 | 4.743 | 1.388 | 1.457901
0.005880282 | 0.01338028 | 4.75 | 1.401 | 1.471184
0.0059 | 0.0134 | 4.757 | 1.414 | 1.484467
0.005916901 | 0.0134169 | 4.763 | 1.426 | 1.496729
0.00593662 | 0.01343662 | 4.77 | 1.439 | 1.510012
0.005953521 | 0.01345352 | 4.776 | 1.452 | 1.523295
0.005973239 | 0.01347324 | 4.783 | 1.465 | 1.536578
0.005990141 | 0.01349014 | 4.789 | 1.48 | 1.551905
0.006009859 | 0.01350986 | 4.796 | 1.493 | 1.565188
0.006026761 | 0.01352676 | 4.802 | 1.507 | 1.579494
0.006046479 | 0.01354648 | 4.809 | 1.52 | 1.592777
0.00606338 | 0.01356338 | 4.815 | 1.534 | 1.607082
0.006083099 | 0.0135831 | 4.822 | 1.546 | 1.619343
0.0061 | 0.0136 | 4.828 | 1.561 | 1.63467
0.006119718 | 0.01361972 | 4.835 | 1.572 | 1.64591
0.00613662 | 0.01363662 | 4.841 | 1.587 | 1.661237
0.006156338 | 0.01365634 | 4.848 | 1.6 | 1.67452
0.006173239 | 0.01367324 | 4.854 | 1.614 | 1.688825
0.006192958 | 0.01369296 | 4.861 | 1.627 | 1.702108
0.006209859 | 0.01370986 | 4.867 | 1.641 | 1.716413
0.006229577 | 0.01372958 | 4.874 | 1.654 | 1.729696
0.006246479 | 0.01374648 | 4.88 | 1.667 | 1.74298
0.006266197 | 0.0137662 | 4.887 | 1.681 | 1.757285
0.006283099 | 0.0137831 | 4.893 | 1.694 | 1.770568
0.006302817 | 0.01380282 | 4.9 | 1.708 | 1.784873
0.006322535 | 0.01382254 | 4.907 | 1.72 | 1.797134
0.006339437 | 0.01383944 | 4.913 | 1.733 | 1.810418
0.006359155 | 0.01385915 | 4.92 | 1.746 | 1.823701
0.006376056 | 0.01387606 | 4.926 | 1.758 | 1.835962
0.006395775 | 0.01389577 | 4.933 | 1.772 | 1.850267
0.006412676 | 0.01391268 | 4.939 | 1.785 | 1.863551
0.006432394 | 0.01393239 | 4.946 | 1.798 | 1.876834
0.006449296 | 0.0139493 | 4.952 | 1.81 | 1.889095
0.006469014 | 0.01396901 | 4.959 | 1.824 | 1.9034
0.006485915 | 0.01398592 | 4.965 | 1.836 | 1.915662
0.006505634 | 0.01400563 | 4.972 | 1.849 | 1.928945
0.006522535 | 0.01402254 | 4.978 | 1.861 | 1.941206
0.006542254 | 0.01404225 | 4.985 | 1.874 | 1.95449
0.006559155 | 0.01405915 | 4.991 | 1.887 | 1.967773
0.006578873 | 0.01407887 | 4.998 | 1.899 | 1.980034
0.006595775 | 0.01409577 | 5.004 | 1.913 | 1.994339
0.006615493 | 0.01411549 | 5.011 | 1.923 | 2.004557
0.006632394 | 0.01413239 | 5.017 | 1.936 | 2.01784
0.006652113 | 0.01415211 | 5.024 | 1.947 | 2.02908
0.006669014 | 0.01416901 | 5.03 | 1.961 | 2.043385
0.006688732 | 0.01418873 | 5.037 | 1.971 | 2.053603
0.006708451 | 0.01420845 | 5.044 | 1.985 | 2.067908
0.006725352 | 0.01422535 | 5.05 | 1.995 | 2.078126
0.00674507 | 0.01424507 | 5.057 | 2.01 | 2.093453
0.006764789 | 0.01426479 | 5.064 | 2.021 | 2.104692
0.00678169 | 0.01428169 | 5.07 | 2.031 | 2.11491
0.006801408 | 0.01430141 | 5.077 | 2.041 | 2.125128
0.00681831 | 0.01431831 | 5.083 | 2.05 | 2.134324
0.006838028 | 0.01433803 | 5.09 | 2.061 | 2.145564
0.00685493 | 0.01435493 | 5.096 | 2.072 | 2.156804
0.006874648 | 0.01437465 | 5.103 | 2.081 | 2.166
0.006891549 | 0.01439155 | 5.109 | 2.093 | 2.178261
0.006911268 | 0.01441127 | 5.116 | 2.103 | 2.188479
0.006928169 | 0.01442817 | 5.122 | 2.111 | 2.196653
0.006947887 | 0.01444789 | 5.129 | 2.12 | 2.205849
0.006964789 | 0.01446479 | 5.135 | 2.128 | 2.214024
0.006984507 | 0.01448451 | 5.142 | 2.138 | 2.224242
0.007001408 | 0.01450141 | 5.148 | 2.144 | 2.230372
0.007021127 | 0.01452113 | 5.155 | 2.151 | 2.237525
0.007038028 | 0.01453803 | 5.161 | 2.158 | 2.244677
0.007057746 | 0.01455775 | 5.168 | 2.164 | 2.250808
0.007074648 | 0.01457465 | 5.174 | 2.17 | 2.256939
0.007091549 | 0.01459155 | 5.18 | 2.174 | 2.261026
0.007111268 | 0.01461127 | 5.187 | 2.179 | 2.266135
0.007128169 | 0.01462817 | 5.193 | 2.183 | 2.270222
0.007147887 | 0.01464789 | 5.2 | 2.188 | 2.275331
0.007167606 | 0.01466761 | 5.207 | 2.19 | 2.277375
0.007184507 | 0.01468451 | 5.213 | 2.191 | 2.278396
0.007204225 | 0.01470423 | 5.22 | 2.192 | 2.279418
0.007221127 | 0.01472113 | 5.226 | 2.19 | 2.277375
0.007240845 | 0.01474085 | 5.233 | 2.189 | 2.276353
0.007257746 | 0.01475775 | 5.239 | 2.184 | 2.271244
0.007277465 | 0.01477746 | 5.246 | 2.183 | 2.270222
0.007294366 | 0.01479437 | 5.252 | 2.176 | 2.26307
0.007314085 | 0.01481408 | 5.259 | 2.17 | 2.256939
0.007330986 | 0.01483099 | 5.265 | 2.161 | 2.247743
0.007350704 | 0.0148507 | 5.272 | 2.15 | 2.236503
0.007367606 | 0.01486761 | 5.278 | 2.14 | 2.226285
0.007387324 | 0.01488732 | 5.285 | 2.126 | 2.21198
0.007404225 | 0.01490423 | 5.291 | 2.114 | 2.199719
0.007423944 | 0.01492394 | 5.298 | 2.098 | 2.18337
0.007440845 | 0.01494085 | 5.304 | 2.082 | 2.167022
0.007460563 | 0.01496056 | 5.311 | 2.062 | 2.146586
0.007477465 | 0.01497746 | 5.317 | 2.043 | 2.127172
0.007497183 | 0.01499718 | 5.324 | 2.021 | 2.104692
0.007514085 | 0.01501408 | 5.33 | 1.998 | 2.081191
0.007533803 | 0.0150338 | 5.337 | 1.973 | 2.055647
0.007550704 | 0.0150507 | 5.343 | 1.945 | 2.027037
0.007570423 | 0.01507042 | 5.35 | 1.917 | 1.998427
0.007587324 | 0.01508732 | 5.356 | 1.887 | 1.967773
0.007607042 | 0.01510704 | 5.363 | 1.857 | 1.937119
0.007623944 | 0.01512394 | 5.369 | 1.825 | 1.904422
0.007643662 | 0.01514366 | 5.376 | 1.795 | 1.873768
0.007660563 | 0.01516056 | 5.382 | 1.766 | 1.844137
0.007680282 | 0.01518028 | 5.389 | 1.736 | 1.813483
0.007697183 | 0.01519718 | 5.395 | 1.694 | 1.770568
0.007716901 | 0.0152169 | 5.402 | 1.597 | 1.671454
0.00773662 | 0.01523662 | 5.409 | 1.52 | 1.592777
0.007753521 | 0.01525352 | 5.415 | 1.453 | 1.524317
0.007773239 | 0.01527324 | 5.422 | 1.395 | 1.465053
0.007790141 | 0.01529014 | 5.428 | 1.336 | 1.404768
0.007809859 | 0.01530986 | 5.435 | 1.283 | 1.350613
0.007826761 | 0.01532676 | 5.441 | 1.23 | 1.296458
0.007846479 | 0.01534648 | 5.448 | 1.175 | 1.24026
0.00786338 | 0.01536338 | 5.454 | 1.125 | 1.189171
0.007883099 | 0.0153831 | 5.461 | 1.087 | 1.150343
0.0079 | 0.0154 | 5.467 | 1.061 | 1.123776
0.007919718 | 0.01541972 | 5.474 | 1.039 | 1.101297
0.00793662 | 0.01543662 | 5.48 | 1.022 | 1.083926
0.007956338 | 0.01545634 | 5.487 | 1.006 | 1.067578
0.007973239 | 0.01547324 | 5.493 | 0.994 | 1.055316
0.007992958 | 0.01549296 | 5.5 | 0.982 | 1.043055
0.008009859 | 0.01550986 | 5.506 | 0.972 | 1.032837
0.008029577 | 0.01552958 | 5.513 | 0.963 | 1.023641
0.008046479 | 0.01554648 | 5.519 | 0.955 | 1.015467
0.008066197 | 0.0155662 | 5.526 | 0.948 | 1.008314

## 14
|  | t-(min) | kPa-8 | <-- Raw data | Sample | 13 | Top | Cap weight [kg] | 0.5813
|  |  |  | Real units are kN, not kPa | length of core [mm] | 76.6 |  | Displacement rate [mm/min] | 0.2
[5 empty] | Diameter | 35.3
[5 empty] | Weight [g] | 120.13
[5 empty] | Cross sectional area [m2] | 0.0009786768 | 978.6768
|  | Data (gg/mm/aa): 21/07/2019 |  |  | Bulk density [kg/m3] | 1602.446
|  | Note: 0.2mm/min with 581.3g top. Capped with dental plaster |  |  | Force offset [kN] | -0.037702553 | -0.036202553
Corrected | Axial strain | Ora: 14:42t-(min) | kPa-8 | Compressive stress [MPa] | Max Compressive strength [MPa] | 1.521649
-0.007981723 | 1.827676e-05 | 0.007 | -0.031 | 0.005315905
-0.007966057 | 3.394256e-05 | 0.013 | -0.03 | 0.006337693
-0.007947781 | 5.221932e-05 | 0.02 | -0.029 | 0.007359481
-0.007932115 | 6.788512e-05 | 0.026 | -0.03 | 0.006337693
-0.007913838 | 8.616188e-05 | 0.033 | -0.029 | 0.007359481
-0.007898172 | 0.0001018277 | 0.039 | -0.032 | 0.004294117
-0.007879896 | 0.0001201044 | 0.046 | -0.03 | 0.006337693
-0.00786423 | 0.0001357702 | 0.052 | -0.031 | 0.005315905
-0.007845953 | 0.000154047 | 0.059 | -0.03 | 0.006337693
-0.007830287 | 0.0001697128 | 0.065 | -0.03 | 0.006337693
-0.00781201 | 0.0001879896 | 0.072 | -0.03 | 0.006337693
-0.007796345 | 0.0002036554 | 0.078 | -0.03 | 0.006337693
-0.007778068 | 0.0002219321 | 0.085 | -0.03 | 0.006337693
-0.007762402 | 0.0002375979 | 0.091 | -0.031 | 0.005315905
-0.007744125 | 0.0002558747 | 0.098 | -0.032 | 0.004294117
-0.00772846 | 0.0002715405 | 0.104 | -0.031 | 0.005315905
-0.007710183 | 0.0002898172 | 0.111 | -0.032 | 0.004294117
-0.007691906 | 0.000308094 | 0.118 | -0.031 | 0.005315905
-0.00767624 | 0.0003237598 | 0.124 | -0.03 | 0.006337693
-0.007657963 | 0.0003420366 | 0.131 | -0.03 | 0.006337693
-0.007642298 | 0.0003577023 | 0.137 | -0.031 | 0.005315905
-0.007624021 | 0.0003759791 | 0.144 | -0.03 | 0.006337693
-0.007605744 | 0.0003942559 | 0.151 | -0.03 | 0.006337693
-0.007590078 | 0.0004099217 | 0.157 | -0.03 | 0.006337693
-0.007571802 | 0.0004281984 | 0.164 | -0.031 | 0.005315905
-0.007556136 | 0.0004438642 | 0.17 | -0.032 | 0.004294117
-0.007537859 | 0.000462141 | 0.177 | -0.031 | 0.005315905
-0.007522193 | 0.0004778068 | 0.183 | -0.029 | 0.007359481
-0.007503916 | 0.0004960836 | 0.19 | -0.03 | 0.006337693
-0.007488251 | 0.0005117493 | 0.196 | -0.029 | 0.007359481
-0.007469974 | 0.0005300261 | 0.203 | -0.029 | 0.007359481
-0.007451697 | 0.0005483029 | 0.21 | -0.029 | 0.007359481
-0.007436031 | 0.0005639687 | 0.216 | -0.03 | 0.006337693
-0.007417755 | 0.0005822454 | 0.223 | -0.03 | 0.006337693
-0.007402089 | 0.0005979112 | 0.229 | -0.029 | 0.007359481
-0.007383812 | 0.000616188 | 0.236 | -0.03 | 0.006337693
-0.007368146 | 0.0006318538 | 0.242 | -0.03 | 0.006337693
-0.007349869 | 0.0006501305 | 0.249 | -0.029 | 0.007359481
-0.007331593 | 0.0006684073 | 0.256 | -0.029 | 0.007359481
-0.007315927 | 0.0006840731 | 0.262 | -0.03 | 0.006337693
-0.00729765 | 0.0007023499 | 0.269 | -0.03 | 0.006337693
-0.007279373 | 0.0007206266 | 0.276 | -0.029 | 0.007359481
-0.007263708 | 0.0007362924 | 0.282 | -0.029 | 0.007359481
-0.007245431 | 0.0007545692 | 0.289 | -0.029 | 0.007359481
-0.007227154 | 0.000772846 | 0.296 | -0.029 | 0.007359481
-0.007211488 | 0.0007885117 | 0.302 | -0.031 | 0.005315905
-0.007193211 | 0.0008067885 | 0.309 | -0.03 | 0.006337693
-0.007177546 | 0.0008224543 | 0.315 | -0.031 | 0.005315905
-0.007159269 | 0.0008407311 | 0.322 | -0.03 | 0.006337693
-0.007143603 | 0.0008563969 | 0.328 | -0.032 | 0.004294117
-0.007125326 | 0.0008746736 | 0.335 | -0.029 | 0.007359481
-0.007109661 | 0.0008903394 | 0.341 | -0.03 | 0.006337693
-0.007091384 | 0.0009086162 | 0.348 | -0.031 | 0.005315905
-0.007075718 | 0.000924282 | 0.354 | -0.031 | 0.005315905
-0.007057441 | 0.0009425587 | 0.361 | -0.031 | 0.005315905
-0.007041775 | 0.0009582245 | 0.367 | -0.029 | 0.007359481
-0.007023499 | 0.0009765013 | 0.374 | -0.03 | 0.006337693
-0.007007833 | 0.0009921671 | 0.38 | -0.028 | 0.008381268
-0.006989556 | 0.001010444 | 0.387 | -0.03 | 0.006337693
-0.006971279 | 0.001028721 | 0.394 | -0.031 | 0.005315905
-0.006953003 | 0.001046997 | 0.401 | -0.031 | 0.005315905
-0.006937337 | 0.001062663 | 0.407 | -0.031 | 0.005315905
-0.00691906 | 0.00108094 | 0.414 | -0.03 | 0.006337693
-0.006900783 | 0.001099217 | 0.421 | -0.031 | 0.005315905
-0.006885117 | 0.001114883 | 0.427 | -0.031 | 0.005315905
-0.006866841 | 0.001133159 | 0.434 | -0.031 | 0.005315905
-0.006851175 | 0.001148825 | 0.44 | -0.031 | 0.005315905
-0.006832898 | 0.001167102 | 0.447 | -0.03 | 0.006337693
-0.006814621 | 0.001185379 | 0.454 | -0.03 | 0.006337693
-0.006798956 | 0.001201044 | 0.46 | -0.03 | 0.006337693
-0.006780679 | 0.001219321 | 0.467 | -0.031 | 0.005315905
-0.006765013 | 0.001234987 | 0.473 | -0.03 | 0.006337693
-0.006746736 | 0.001253264 | 0.48 | -0.031 | 0.005315905
-0.00673107 | 0.00126893 | 0.486 | -0.031 | 0.005315905
-0.006712794 | 0.001287206 | 0.493 | -0.031 | 0.005315905
-0.006697128 | 0.001302872 | 0.499 | -0.029 | 0.007359481
-0.00667624 | 0.00132376 | 0.507 | -0.031 | 0.005315905
-0.006660574 | 0.001339426 | 0.513 | -0.032 | 0.004294117
-0.006642298 | 0.001357702 | 0.52 | -0.031 | 0.005315905
-0.006626632 | 0.001373368 | 0.526 | -0.031 | 0.005315905
-0.006608355 | 0.001391645 | 0.533 | -0.031 | 0.005315905
-0.006590078 | 0.001409922 | 0.54 | -0.031 | 0.005315905
-0.006574413 | 0.001425587 | 0.546 | -0.03 | 0.006337693
-0.006556136 | 0.001443864 | 0.553 | -0.032 | 0.004294117
-0.00654047 | 0.00145953 | 0.559 | -0.031 | 0.005315905
-0.006522193 | 0.001477807 | 0.566 | -0.031 | 0.005315905
-0.006503916 | 0.001496084 | 0.573 | -0.03 | 0.006337693
-0.006488251 | 0.001511749 | 0.579 | -0.03 | 0.006337693
-0.006469974 | 0.001530026 | 0.586 | -0.029 | 0.007359481
-0.006451697 | 0.001548303 | 0.593 | -0.031 | 0.005315905
-0.006436031 | 0.001563969 | 0.599 | -0.031 | 0.005315905
-0.006417755 | 0.001582245 | 0.606 | -0.03 | 0.006337693
-0.006399478 | 0.001600522 | 0.613 | -0.03 | 0.006337693
-0.006383812 | 0.001616188 | 0.619 | -0.03 | 0.006337693
-0.006365535 | 0.001634465 | 0.626 | -0.03 | 0.006337693
-0.006349869 | 0.001650131 | 0.632 | -0.031 | 0.005315905
-0.006331593 | 0.001668407 | 0.639 | -0.031 | 0.005315905
-0.006315927 | 0.001684073 | 0.645 | -0.031 | 0.005315905
-0.00629765 | 0.00170235 | 0.652 | -0.03 | 0.006337693
-0.006279373 | 0.001720627 | 0.659 | -0.031 | 0.005315905
-0.006263708 | 0.001736292 | 0.665 | -0.031 | 0.005315905
-0.006245431 | 0.001754569 | 0.672 | -0.03 | 0.006337693
-0.006227154 | 0.001772846 | 0.679 | -0.03 | 0.006337693
-0.006208877 | 0.001791123 | 0.686 | -0.029 | 0.007359481
-0.006193211 | 0.001806789 | 0.692 | -0.031 | 0.005315905
-0.006174935 | 0.001825065 | 0.699 | -0.03 | 0.006337693
-0.006156658 | 0.001843342 | 0.706 | -0.031 | 0.005315905
-0.006140992 | 0.001859008 | 0.712 | -0.031 | 0.005315905
-0.006122715 | 0.001877285 | 0.719 | -0.03 | 0.006337693
-0.006104439 | 0.001895561 | 0.726 | -0.03 | 0.006337693
-0.006088773 | 0.001911227 | 0.732 | -0.031 | 0.005315905
-0.006070496 | 0.001929504 | 0.739 | -0.029 | 0.007359481
-0.00605483 | 0.00194517 | 0.745 | -0.03 | 0.006337693
-0.006036554 | 0.001963446 | 0.752 | -0.03 | 0.006337693
-0.006020888 | 0.001979112 | 0.758 | -0.029 | 0.007359481
-0.006002611 | 0.001997389 | 0.765 | -0.031 | 0.005315905
-0.005984334 | 0.002015666 | 0.772 | -0.032 | 0.004294117
-0.005968668 | 0.002031332 | 0.778 | -0.031 | 0.005315905
-0.005950392 | 0.002049608 | 0.785 | -0.031 | 0.005315905
-0.005934726 | 0.002065274 | 0.791 | -0.03 | 0.006337693
-0.005916449 | 0.002083551 | 0.798 | -0.031 | 0.005315905
-0.005898172 | 0.002101828 | 0.805 | -0.031 | 0.005315905
-0.005882507 | 0.002117493 | 0.811 | -0.03 | 0.006337693
-0.00586423 | 0.00213577 | 0.818 | -0.031 | 0.005315905
-0.005848564 | 0.002151436 | 0.824 | -0.03 | 0.006337693
-0.005830287 | 0.002169713 | 0.831 | -0.029 | 0.007359481
-0.00581201 | 0.00218799 | 0.838 | -0.03 | 0.006337693
-0.005796345 | 0.002203655 | 0.844 | -0.031 | 0.005315905
-0.005778068 | 0.002221932 | 0.851 | -0.032 | 0.004294117
-0.005762402 | 0.002237598 | 0.857 | -0.031 | 0.005315905
-0.005744125 | 0.002255875 | 0.864 | -0.03 | 0.006337693
-0.00572846 | 0.00227154 | 0.87 | -0.03 | 0.006337693
-0.005710183 | 0.002289817 | 0.877 | -0.03 | 0.006337693
-0.005694517 | 0.002305483 | 0.883 | -0.031 | 0.005315905
-0.00567624 | 0.00232376 | 0.89 | -0.031 | 0.005315905
-0.005660574 | 0.002339426 | 0.896 | -0.032 | 0.004294117
-0.005642298 | 0.002357702 | 0.903 | -0.031 | 0.005315905
-0.005624021 | 0.002375979 | 0.91 | -0.031 | 0.005315905
-0.005608355 | 0.002391645 | 0.916 | -0.032 | 0.004294117
-0.005590078 | 0.002409922 | 0.923 | -0.03 | 0.006337693
-0.005574413 | 0.002425587 | 0.929 | -0.031 | 0.005315905
-0.005556136 | 0.002443864 | 0.936 | -0.03 | 0.006337693
-0.005537859 | 0.002462141 | 0.943 | -0.03 | 0.006337693
-0.005522193 | 0.002477807 | 0.949 | -0.032 | 0.004294117
-0.005503916 | 0.002496084 | 0.956 | -0.031 | 0.005315905
-0.00548564 | 0.00251436 | 0.963 | -0.031 | 0.005315905
-0.005467363 | 0.002532637 | 0.97 | -0.031 | 0.005315905
-0.005451697 | 0.002548303 | 0.976 | -0.03 | 0.006337693
-0.00543342 | 0.00256658 | 0.983 | -0.031 | 0.005315905
-0.005415144 | 0.002584856 | 0.99 | -0.032 | 0.004294117
-0.005399478 | 0.002600522 | 0.996 | -0.031 | 0.005315905
-0.005381201 | 0.002618799 | 1.003 | -0.03 | 0.006337693
-0.005365535 | 0.002634465 | 1.009 | -0.029 | 0.007359481
-0.005347258 | 0.002652742 | 1.016 | -0.029 | 0.007359481
-0.005328982 | 0.002671018 | 1.023 | -0.03 | 0.006337693
-0.005313316 | 0.002686684 | 1.029 | -0.03 | 0.006337693
-0.005295039 | 0.002704961 | 1.036 | -0.031 | 0.005315905
-0.005276762 | 0.002723238 | 1.043 | -0.031 | 0.005315905
-0.005261097 | 0.002738903 | 1.049 | -0.03 | 0.006337693
-0.00524282 | 0.00275718 | 1.056 | -0.03 | 0.006337693
-0.005227154 | 0.002772846 | 1.062 | -0.03 | 0.006337693
-0.005208877 | 0.002791123 | 1.069 | -0.03 | 0.006337693
-0.005190601 | 0.002809399 | 1.076 | -0.029 | 0.007359481
-0.005174935 | 0.002825065 | 1.082 | -0.029 | 0.007359481
-0.005156658 | 0.002843342 | 1.089 | -0.03 | 0.006337693
-0.005138381 | 0.002861619 | 1.096 | -0.029 | 0.007359481
-0.005122715 | 0.002877285 | 1.102 | -0.029 | 0.007359481
-0.005104439 | 0.002895561 | 1.109 | -0.03 | 0.006337693
-0.005088773 | 0.002911227 | 1.115 | -0.028 | 0.008381268
-0.005070496 | 0.002929504 | 1.122 | -0.026 | 0.01042484
-0.005052219 | 0.002947781 | 1.129 | -0.024 | 0.01246842
-0.005033943 | 0.002966057 | 1.136 | -0.021 | 0.01553378
-0.005018277 | 0.002981723 | 1.142 | -0.021 | 0.01553378
-0.005 | 0.003 | 1.149 | -0.021 | 0.01553378
-0.004984334 | 0.003015666 | 1.155 | -0.028 | 0.008381268
-0.004966057 | 0.003033943 | 1.162 | -0.028 | 0.008381268
-0.004947781 | 0.003052219 | 1.169 | -0.031 | 0.005315905
-0.004932115 | 0.003067885 | 1.175 | -0.031 | 0.005315905
-0.004913838 | 0.003086162 | 1.182 | -0.025 | 0.01144663
-0.004895561 | 0.003104439 | 1.189 | -0.026 | 0.01042484
-0.004879896 | 0.003120104 | 1.195 | -0.027 | 0.009403056
-0.004861619 | 0.003138381 | 1.202 | -0.027 | 0.009403056
-0.004845953 | 0.003154047 | 1.208 | -0.027 | 0.009403056
-0.004827676 | 0.003172324 | 1.215 | -0.028 | 0.008381268
-0.004809399 | 0.003190601 | 1.222 | -0.026 | 0.01042484
-0.004793734 | 0.003206266 | 1.228 | -0.025 | 0.01144663
-0.004775457 | 0.003224543 | 1.235 | -0.024 | 0.01246842
-0.004759791 | 0.003240209 | 1.241 | -0.024 | 0.01246842
-0.004741514 | 0.003258486 | 1.248 | -0.026 | 0.01042484
-0.004723238 | 0.003276762 | 1.255 | -0.03 | 0.006337693
-0.004707572 | 0.003292428 | 1.261 | -0.031 | 0.005315905
-0.004689295 | 0.003310705 | 1.268 | -0.031 | 0.005315905
-0.004673629 | 0.003326371 | 1.274 | -0.031 | 0.005315905
-0.004655352 | 0.003344648 | 1.281 | -0.03 | 0.006337693
-0.004637076 | 0.003362924 | 1.288 | -0.03 | 0.006337693
-0.00462141 | 0.00337859 | 1.294 | -0.031 | 0.005315905
-0.004603133 | 0.003396867 | 1.301 | -0.022 | 0.014512
-0.004584856 | 0.003415144 | 1.308 | -0.032 | 0.004294117
-0.004569191 | 0.003430809 | 1.314 | -0.03 | 0.006337693
-0.004550914 | 0.003449086 | 1.321 | -0.03 | 0.006337693
-0.004532637 | 0.003467363 | 1.328 | -0.03 | 0.006337693
-0.004516971 | 0.003483029 | 1.334 | -0.03 | 0.006337693
-0.004498695 | 0.003501305 | 1.341 | -0.029 | 0.007359481
-0.004483029 | 0.003516971 | 1.347 | -0.031 | 0.005315905
-0.004464752 | 0.003535248 | 1.354 | -0.03 | 0.006337693
-0.004449086 | 0.003550914 | 1.36 | -0.032 | 0.004294117
-0.004430809 | 0.003569191 | 1.367 | -0.03 | 0.006337693
-0.004412533 | 0.003587467 | 1.374 | -0.032 | 0.004294117
-0.004396867 | 0.003603133 | 1.38 | -0.03 | 0.006337693
-0.004375979 | 0.003624021 | 1.388 | -0.031 | 0.005315905
-0.004357702 | 0.003642298 | 1.395 | -0.031 | 0.005315905
-0.004339426 | 0.003660574 | 1.402 | -0.031 | 0.005315905
-0.00432376 | 0.00367624 | 1.408 | -0.032 | 0.004294117
-0.004305483 | 0.003694517 | 1.415 | -0.031 | 0.005315905
-0.004287206 | 0.003712794 | 1.422 | -0.031 | 0.005315905
-0.00427154 | 0.00372846 | 1.428 | -0.03 | 0.006337693
-0.004253264 | 0.003746736 | 1.435 | -0.03 | 0.006337693
-0.004234987 | 0.003765013 | 1.442 | -0.031 | 0.005315905
-0.00421671 | 0.00378329 | 1.449 | -0.032 | 0.004294117
-0.004201044 | 0.003798956 | 1.455 | -0.031 | 0.005315905
-0.004182768 | 0.003817232 | 1.462 | -0.031 | 0.005315905
-0.004164491 | 0.003835509 | 1.469 | -0.03 | 0.006337693
-0.004146214 | 0.003853786 | 1.476 | -0.03 | 0.006337693
-0.004127937 | 0.003872063 | 1.483 | -0.031 | 0.005315905
-0.004112272 | 0.003887728 | 1.489 | -0.028 | 0.008381268
-0.004093995 | 0.003906005 | 1.496 | -0.028 | 0.008381268
-0.004075718 | 0.003924282 | 1.503 | -0.03 | 0.006337693
-0.004060052 | 0.003939948 | 1.509 | -0.03 | 0.006337693
-0.004041775 | 0.003958225 | 1.516 | -0.031 | 0.005315905
-0.004023499 | 0.003976501 | 1.523 | -0.03 | 0.006337693
-0.004005222 | 0.003994778 | 1.53 | -0.03 | 0.006337693
-0.003986945 | 0.004013055 | 1.537 | -0.031 | 0.005315905
-0.003971279 | 0.004028721 | 1.543 | -0.031 | 0.005315905
-0.003953003 | 0.004046997 | 1.55 | -0.03 | 0.006337693
-0.003934726 | 0.004065274 | 1.557 | -0.031 | 0.005315905
-0.003916449 | 0.004083551 | 1.564 | -0.031 | 0.005315905
-0.003900783 | 0.004099217 | 1.57 | -0.029 | 0.007359481
-0.003882507 | 0.004117493 | 1.577 | -0.031 | 0.005315905
-0.003866841 | 0.004133159 | 1.583 | -0.031 | 0.005315905
-0.003848564 | 0.004151436 | 1.59 | -0.032 | 0.004294117
-0.003830287 | 0.004169713 | 1.597 | -0.03 | 0.006337693
-0.003814621 | 0.004185379 | 1.603 | -0.03 | 0.006337693
-0.003796345 | 0.004203655 | 1.61 | -0.031 | 0.005315905
-0.003778068 | 0.004221932 | 1.617 | -0.03 | 0.006337693
-0.003762402 | 0.004237598 | 1.623 | -0.032 | 0.004294117
-0.003744125 | 0.004255875 | 1.63 | -0.031 | 0.005315905
-0.003725849 | 0.004274151 | 1.637 | -0.03 | 0.006337693
-0.003710183 | 0.004289817 | 1.643 | -0.03 | 0.006337693
-0.003691906 | 0.004308094 | 1.65 | -0.029 | 0.007359481
-0.003673629 | 0.004326371 | 1.657 | -0.031 | 0.005315905
-0.003655352 | 0.004344648 | 1.664 | -0.029 | 0.007359481
-0.003639687 | 0.004360313 | 1.67 | -0.03 | 0.006337693
-0.00362141 | 0.00437859 | 1.677 | -0.029 | 0.007359481
-0.003603133 | 0.004396867 | 1.684 | -0.03 | 0.006337693
-0.003587467 | 0.004412533 | 1.69 | -0.029 | 0.007359481
-0.003569191 | 0.004430809 | 1.697 | -0.03 | 0.006337693
-0.003550914 | 0.004449086 | 1.704 | -0.03 | 0.006337693
-0.003535248 | 0.004464752 | 1.71 | -0.031 | 0.005315905
-0.003516971 | 0.004483029 | 1.717 | -0.03 | 0.006337693
-0.003498695 | 0.004501305 | 1.724 | -0.031 | 0.005315905
-0.003483029 | 0.004516971 | 1.73 | -0.03 | 0.006337693
-0.003464752 | 0.004535248 | 1.737 | -0.03 | 0.006337693
-0.003446475 | 0.004553525 | 1.744 | -0.03 | 0.006337693
-0.003428198 | 0.004571802 | 1.751 | -0.03 | 0.006337693
-0.003412533 | 0.004587467 | 1.757 | -0.031 | 0.005315905
-0.003394256 | 0.004605744 | 1.764 | -0.029 | 0.007359481
-0.003375979 | 0.004624021 | 1.771 | -0.03 | 0.006337693
-0.003357702 | 0.004642298 | 1.778 | -0.031 | 0.005315905
-0.003342037 | 0.004657963 | 1.784 | -0.029 | 0.007359481
-0.00332376 | 0.00467624 | 1.791 | -0.03 | 0.006337693
-0.003305483 | 0.004694517 | 1.798 | -0.03 | 0.006337693
-0.003287206 | 0.004712794 | 1.805 | -0.029 | 0.007359481
-0.00327154 | 0.00472846 | 1.811 | -0.029 | 0.007359481
-0.003253264 | 0.004746736 | 1.818 | -0.03 | 0.006337693
-0.003237598 | 0.004762402 | 1.824 | -0.03 | 0.006337693
-0.003219321 | 0.004780679 | 1.831 | -0.031 | 0.005315905
-0.003201044 | 0.004798956 | 1.838 | -0.03 | 0.006337693
-0.003182768 | 0.004817232 | 1.845 | -0.029 | 0.007359481
-0.003167102 | 0.004832898 | 1.851 | -0.03 | 0.006337693
-0.003148825 | 0.004851175 | 1.858 | -0.029 | 0.007359481
-0.003130548 | 0.004869452 | 1.865 | -0.031 | 0.005315905
-0.003112272 | 0.004887728 | 1.872 | -0.03 | 0.006337693
-0.003096606 | 0.004903394 | 1.878 | -0.029 | 0.007359481
-0.003078329 | 0.004921671 | 1.885 | -0.03 | 0.006337693
-0.003062663 | 0.004937337 | 1.891 | -0.03 | 0.006337693
-0.003044386 | 0.004955614 | 1.898 | -0.03 | 0.006337693
-0.00302611 | 0.00497389 | 1.905 | -0.03 | 0.006337693
-0.003010444 | 0.004989556 | 1.911 | -0.03 | 0.006337693
-0.002992167 | 0.005007833 | 1.918 | -0.03 | 0.006337693
-0.00297389 | 0.00502611 | 1.925 | -0.03 | 0.006337693
-0.002955614 | 0.005044386 | 1.932 | -0.03 | 0.006337693
-0.002937337 | 0.005062663 | 1.939 | -0.029 | 0.007359481
-0.002921671 | 0.005078329 | 1.945 | -0.029 | 0.007359481
-0.002903394 | 0.005096606 | 1.952 | -0.03 | 0.006337693
-0.002885117 | 0.005114883 | 1.959 | -0.031 | 0.005315905
-0.002869452 | 0.005130548 | 1.965 | -0.031 | 0.005315905
-0.002851175 | 0.005148825 | 1.972 | -0.03 | 0.006337693
-0.002832898 | 0.005167102 | 1.979 | -0.03 | 0.006337693
-0.002814621 | 0.005185379 | 1.986 | -0.031 | 0.005315905
-0.002798956 | 0.005201044 | 1.992 | -0.03 | 0.006337693
-0.002780679 | 0.005219321 | 1.999 | -0.03 | 0.006337693
-0.002762402 | 0.005237598 | 2.006 | -0.029 | 0.007359481
-0.002744125 | 0.005255875 | 2.013 | -0.029 | 0.007359481
-0.00272846 | 0.00527154 | 2.019 | -0.031 | 0.005315905
-0.002710183 | 0.005289817 | 2.026 | -0.031 | 0.005315905
-0.002694517 | 0.005305483 | 2.032 | -0.03 | 0.006337693
-0.00267624 | 0.00532376 | 2.039 | -0.029 | 0.007359481
-0.002657963 | 0.005342037 | 2.046 | -0.029 | 0.007359481
-0.002642298 | 0.005357702 | 2.052 | -0.03 | 0.006337693
-0.002624021 | 0.005375979 | 2.059 | -0.03 | 0.006337693
-0.002608355 | 0.005391645 | 2.065 | -0.029 | 0.007359481
-0.002590078 | 0.005409922 | 2.072 | -0.03 | 0.006337693
-0.002574413 | 0.005425587 | 2.078 | -0.03 | 0.006337693
-0.002556136 | 0.005443864 | 2.085 | -0.031 | 0.005315905
-0.002537859 | 0.005462141 | 2.092 | -0.031 | 0.005315905
-0.002522193 | 0.005477807 | 2.098 | -0.03 | 0.006337693
-0.002503916 | 0.005496084 | 2.105 | -0.03 | 0.006337693
-0.002488251 | 0.005511749 | 2.111 | -0.03 | 0.006337693
-0.002469974 | 0.005530026 | 2.118 | -0.03 | 0.006337693
-0.002451697 | 0.005548303 | 2.125 | -0.031 | 0.005315905
-0.002436031 | 0.005563969 | 2.131 | -0.032 | 0.004294117
-0.002417755 | 0.005582245 | 2.138 | -0.031 | 0.005315905
-0.002402089 | 0.005597911 | 2.144 | -0.032 | 0.004294117
-0.002383812 | 0.005616188 | 2.151 | -0.031 | 0.005315905
-0.002368146 | 0.005631854 | 2.157 | -0.031 | 0.005315905
-0.002349869 | 0.005650131 | 2.164 | -0.032 | 0.004294117
-0.002331593 | 0.005668407 | 2.171 | -0.031 | 0.005315905
-0.002315927 | 0.005684073 | 2.177 | -0.032 | 0.004294117
-0.00229765 | 0.00570235 | 2.184 | -0.032 | 0.004294117
-0.002279373 | 0.005720627 | 2.191 | -0.031 | 0.005315905
-0.002263708 | 0.005736292 | 2.197 | -0.03 | 0.006337693
-0.002245431 | 0.005754569 | 2.204 | -0.03 | 0.006337693
-0.002227154 | 0.005772846 | 2.211 | -0.03 | 0.006337693
-0.002208877 | 0.005791123 | 2.218 | -0.03 | 0.006337693
-0.002193211 | 0.005806789 | 2.224 | -0.03 | 0.006337693
-0.002174935 | 0.005825065 | 2.231 | -0.029 | 0.007359481
-0.002156658 | 0.005843342 | 2.238 | -0.029 | 0.007359481
-0.002140992 | 0.005859008 | 2.244 | -0.029 | 0.007359481
-0.002122715 | 0.005877285 | 2.251 | -0.029 | 0.007359481
-0.00210705 | 0.00589295 | 2.257 | -0.03 | 0.006337693
-0.002088773 | 0.005911227 | 2.264 | -0.031 | 0.005315905
-0.002070496 | 0.005929504 | 2.271 | -0.03 | 0.006337693
-0.00205483 | 0.00594517 | 2.277 | -0.031 | 0.005315905
-0.002036554 | 0.005963446 | 2.284 | -0.03 | 0.006337693
-0.002020888 | 0.005979112 | 2.29 | -0.031 | 0.005315905
-0.002002611 | 0.005997389 | 2.297 | -0.03 | 0.006337693
-0.001984334 | 0.006015666 | 2.304 | -0.03 | 0.006337693
-0.001968668 | 0.006031332 | 2.31 | -0.031 | 0.005315905
-0.001950392 | 0.006049608 | 2.317 | -0.028 | 0.008381268
-0.001932115 | 0.006067885 | 2.324 | -0.029 | 0.007359481
-0.001916449 | 0.006083551 | 2.33 | -0.029 | 0.007359481
-0.001898172 | 0.006101828 | 2.337 | -0.03 | 0.006337693
-0.001882507 | 0.006117493 | 2.343 | -0.03 | 0.006337693
-0.00186423 | 0.00613577 | 2.35 | -0.029 | 0.007359481
-0.001845953 | 0.006154047 | 2.357 | -0.029 | 0.007359481
-0.001830287 | 0.006169713 | 2.363 | -0.031 | 0.005315905
-0.00181201 | 0.00618799 | 2.37 | -0.03 | 0.006337693
-0.001796345 | 0.006203655 | 2.376 | -0.03 | 0.006337693
-0.001778068 | 0.006221932 | 2.383 | -0.029 | 0.007359481
-0.001759791 | 0.006240209 | 2.39 | -0.03 | 0.006337693
-0.001744125 | 0.006255875 | 2.396 | -0.031 | 0.005315905
-0.001725849 | 0.006274151 | 2.403 | -0.031 | 0.005315905
-0.001710183 | 0.006289817 | 2.409 | -0.032 | 0.004294117
-0.001691906 | 0.006308094 | 2.416 | -0.031 | 0.005315905
-0.001673629 | 0.006326371 | 2.423 | -0.03 | 0.006337693
-0.001657963 | 0.006342037 | 2.429 | -0.03 | 0.006337693
-0.001639687 | 0.006360313 | 2.436 | -0.031 | 0.005315905
-0.001624021 | 0.006375979 | 2.442 | -0.03 | 0.006337693
-0.001605744 | 0.006394256 | 2.449 | -0.031 | 0.005315905
-0.001590078 | 0.006409922 | 2.455 | -0.03 | 0.006337693
-0.001571802 | 0.006428198 | 2.462 | -0.03 | 0.006337693
-0.001553525 | 0.006446475 | 2.469 | -0.031 | 0.005315905
-0.001537859 | 0.006462141 | 2.475 | -0.03 | 0.006337693
-0.001519582 | 0.006480418 | 2.482 | -0.031 | 0.005315905
-0.001501305 | 0.006498695 | 2.489 | -0.03 | 0.006337693
-0.00148564 | 0.00651436 | 2.495 | -0.03 | 0.006337693
-0.001467363 | 0.006532637 | 2.502 | -0.03 | 0.006337693
-0.001451697 | 0.006548303 | 2.508 | -0.031 | 0.005315905
-0.00143342 | 0.00656658 | 2.515 | -0.031 | 0.005315905
-0.001415144 | 0.006584856 | 2.522 | -0.031 | 0.005315905
-0.001399478 | 0.006600522 | 2.528 | -0.03 | 0.006337693
-0.001381201 | 0.006618799 | 2.535 | -0.031 | 0.005315905
-0.001362924 | 0.006637076 | 2.542 | -0.032 | 0.004294117
-0.001347258 | 0.006652742 | 2.548 | -0.032 | 0.004294117
-0.001328982 | 0.006671018 | 2.555 | -0.031 | 0.005315905
-0.001313316 | 0.006686684 | 2.561 | -0.03 | 0.006337693
-0.001295039 | 0.006704961 | 2.568 | -0.031 | 0.005315905
-0.001279373 | 0.006720627 | 2.574 | -0.031 | 0.005315905
-0.001261097 | 0.006738903 | 2.581 | -0.031 | 0.005315905
-0.00124282 | 0.00675718 | 2.588 | -0.032 | 0.004294117
-0.001227154 | 0.006772846 | 2.594 | -0.031 | 0.005315905
-0.001208877 | 0.006791123 | 2.601 | -0.031 | 0.005315905
-0.001190601 | 0.006809399 | 2.608 | -0.031 | 0.005315905
-0.001174935 | 0.006825065 | 2.614 | -0.029 | 0.007359481
-0.001156658 | 0.006843342 | 2.621 | -0.03 | 0.006337693
-0.001140992 | 0.006859008 | 2.627 | -0.029 | 0.007359481
-0.001122715 | 0.006877285 | 2.634 | -0.03 | 0.006337693
-0.001104439 | 0.006895561 | 2.641 | -0.029 | 0.007359481
-0.001088773 | 0.006911227 | 2.647 | -0.029 | 0.007359481
-0.001070496 | 0.006929504 | 2.654 | -0.03 | 0.006337693
-0.00105483 | 0.00694517 | 2.66 | -0.03 | 0.006337693
-0.001036554 | 0.006963446 | 2.667 | -0.03 | 0.006337693
-0.001018277 | 0.006981723 | 2.674 | -0.03 | 0.006337693
-0.001002611 | 0.006997389 | 2.68 | -0.03 | 0.006337693
-0.0009843342 | 0.007015666 | 2.687 | -0.03 | 0.006337693
-0.0009660574 | 0.007033943 | 2.694 | -0.028 | 0.008381268
-0.0009477807 | 0.007052219 | 2.701 | -0.029 | 0.007359481
-0.0009321149 | 0.007067885 | 2.707 | -0.029 | 0.007359481
-0.0009138381 | 0.007086162 | 2.714 | -0.03 | 0.006337693
-0.0008955614 | 0.007104439 | 2.721 | -0.03 | 0.006337693
-0.0008798956 | 0.007120104 | 2.727 | -0.03 | 0.006337693
-0.0008616188 | 0.007138381 | 2.734 | -0.029 | 0.007359481
-0.000843342 | 0.007156658 | 2.741 | -0.029 | 0.007359481
-0.0008276762 | 0.007172324 | 2.747 | -0.03 | 0.006337693
-0.0008093995 | 0.007190601 | 2.754 | -0.03 | 0.006337693
-0.0007937337 | 0.007206266 | 2.76 | -0.03 | 0.006337693
-0.0007754569 | 0.007224543 | 2.767 | -0.031 | 0.005315905
-0.0007571802 | 0.00724282 | 2.774 | -0.031 | 0.005315905
-0.0007415144 | 0.007258486 | 2.78 | -0.03 | 0.006337693
-0.0007232376 | 0.007276762 | 2.787 | -0.03 | 0.006337693
-0.0007075718 | 0.007292428 | 2.793 | -0.03 | 0.006337693
-0.000689295 | 0.007310705 | 2.8 | -0.03 | 0.006337693
-0.0006710183 | 0.007328982 | 2.807 | -0.03 | 0.006337693
-0.0006553525 | 0.007344648 | 2.813 | -0.03 | 0.006337693
-0.0006370757 | 0.007362924 | 2.82 | -0.03 | 0.006337693
-0.0006214099 | 0.00737859 | 2.826 | -0.031 | 0.005315905
-0.0006031332 | 0.007396867 | 2.833 | -0.03 | 0.006337693
-0.0005874674 | 0.007412533 | 2.839 | -0.031 | 0.005315905
-0.0005691906 | 0.007430809 | 2.846 | -0.03 | 0.006337693
-0.0005509138 | 0.007449086 | 2.853 | -0.03 | 0.006337693
-0.000535248 | 0.007464752 | 2.859 | -0.03 | 0.006337693
-0.0005169713 | 0.007483029 | 2.866 | -0.03 | 0.006337693
-0.0005013055 | 0.007498695 | 2.872 | -0.029 | 0.007359481
-0.0004830287 | 0.007516971 | 2.879 | -0.029 | 0.007359481
-0.0004673629 | 0.007532637 | 2.885 | -0.029 | 0.007359481
-0.0004490862 | 0.007550914 | 2.892 | -0.029 | 0.007359481
-0.0004334204 | 0.00756658 | 2.898 | -0.03 | 0.006337693
-0.0004151436 | 0.007584856 | 2.905 | -0.03 | 0.006337693
-0.0003968668 | 0.007603133 | 2.912 | -0.03 | 0.006337693
-0.000381201 | 0.007618799 | 2.918 | -0.029 | 0.007359481
-0.0003629243 | 0.007637076 | 2.925 | -0.03 | 0.006337693
-0.0003446475 | 0.007655352 | 2.932 | -0.029 | 0.007359481
-0.0003289817 | 0.007671018 | 2.938 | -0.029 | 0.007359481
-0.000310705 | 0.007689295 | 2.945 | -0.03 | 0.006337693
-0.0002950392 | 0.007704961 | 2.951 | -0.029 | 0.007359481
-0.0002767624 | 0.007723238 | 2.958 | -0.03 | 0.006337693
-0.0002610966 | 0.007738903 | 2.964 | -0.03 | 0.006337693
-0.0002428198 | 0.00775718 | 2.971 | -0.029 | 0.007359481
-0.000227154 | 0.007772846 | 2.977 | -0.029 | 0.007359481
-0.0002088773 | 0.007791123 | 2.984 | -0.031 | 0.005315905
-0.0001906005 | 0.007809399 | 2.991 | -0.03 | 0.006337693
-0.0001749347 | 0.007825065 | 2.997 | -0.028 | 0.008381268
-0.000156658 | 0.007843342 | 3.004 | -0.029 | 0.007359481
-0.0001409922 | 0.007859008 | 3.01 | -0.031 | 0.005315905
-0.0001227154 | 0.007877285 | 3.017 | -0.03 | 0.006337693
-0.0001044386 | 0.007895561 | 3.024 | -0.031 | 0.005315905
-8.877285e-05 | 0.007911227 | 3.03 | -0.03 | 0.006337693
-7.049608e-05 | 0.007929504 | 3.037 | -0.029 | 0.007359481
-5.483029e-05 | 0.00794517 | 3.043 | -0.029 | 0.007359481
-3.655352e-05 | 0.007963446 | 3.05 | -0.031 | 0.005315905
-1.827676e-05 | 0.007981723 | 3.057 | -0.03 | 0.006337693
-2.610966e-06 | 0.007997389 | 3.063 | -0.031 | 0.005315905
1.56658e-05 | 0.008015666 | 3.07 | -0.029 | 0.007359481
3.394256e-05 | 0.008033943 | 3.077 | -0.029 | 0.007359481
4.960836e-05 | 0.008049608 | 3.083 | -0.029 | 0.007359481
6.788512e-05 | 0.008067885 | 3.09 | -0.029 | 0.007359481
8.355091e-05 | 0.008083551 | 3.096 | -0.03 | 0.006337693
0.0001018277 | 0.008101828 | 3.103 | -0.03 | 0.006337693
0.0001174935 | 0.008117493 | 3.109 | -0.029 | 0.007359481
0.0001357702 | 0.00813577 | 3.116 | -0.029 | 0.007359481
0.000154047 | 0.008154047 | 3.123 | -0.028 | 0.008381268
0.0001697128 | 0.008169713 | 3.129 | -0.029 | 0.007359481
0.0001879896 | 0.00818799 | 3.136 | -0.03 | 0.006337693
0.0002036554 | 0.008203655 | 3.142 | -0.029 | 0.007359481
0.0002219321 | 0.008221932 | 3.149 | -0.029 | 0.007359481
0.0002375979 | 0.008237598 | 3.155 | -0.029 | 0.007359481
0.0002558747 | 0.008255875 | 3.162 | -0.03 | 0.006337693
0.0002741514 | 0.008274151 | 3.169 | -0.029 | 0.007359481
0.0002898172 | 0.008289817 | 3.175 | -0.03 | 0.006337693
0.000308094 | 0.008308094 | 3.182 | -0.029 | 0.007359481
0.0003263708 | 0.008326371 | 3.189 | -0.029 | 0.007359481
0.0003420366 | 0.008342037 | 3.195 | -0.03 | 0.006337693
0.0003603133 | 0.008360313 | 3.202 | -0.03 | 0.006337693
0.0003759791 | 0.008375979 | 3.208 | -0.03 | 0.006337693
0.0003942559 | 0.008394256 | 3.215 | -0.03 | 0.006337693
0.0004125326 | 0.008412533 | 3.222 | -0.03 | 0.006337693
0.0004281984 | 0.008428198 | 3.228 | -0.03 | 0.006337693
0.0004464752 | 0.008446475 | 3.235 | -0.03 | 0.006337693
0.000464752 | 0.008464752 | 3.242 | -0.03 | 0.006337693
0.0004804178 | 0.008480418 | 3.248 | -0.032 | 0.004294117
0.0004986945 | 0.008498695 | 3.255 | -0.03 | 0.006337693
0.0005143603 | 0.00851436 | 3.261 | -0.03 | 0.006337693
0.0005326371 | 0.008532637 | 3.268 | -0.028 | 0.008381268
0.0005509138 | 0.008550914 | 3.275 | -0.026 | 0.01042484
0.0005691906 | 0.008569191 | 3.282 | -0.026 | 0.01042484
0.0005848564 | 0.008584856 | 3.288 | -0.023 | 0.01349021
0.0006031332 | 0.008603133 | 3.295 | -0.022 | 0.014512
0.0006214099 | 0.00862141 | 3.302 | -0.02 | 0.01655557
0.0006370757 | 0.008637076 | 3.308 | -0.019 | 0.01757736
0.0006553525 | 0.008655352 | 3.315 | -0.017 | 0.01962093
0.0006736292 | 0.008673629 | 3.322 | -0.016 | 0.02064272
0.000689295 | 0.008689295 | 3.328 | -0.014 | 0.0226863
0.0007075718 | 0.008707572 | 3.335 | -0.013 | 0.02370809
0.0007232376 | 0.008723238 | 3.341 | -0.012 | 0.02472987
0.0007415144 | 0.008741514 | 3.348 | -0.01 | 0.02677345
0.0007597911 | 0.008759791 | 3.355 | -0.009 | 0.02779524
0.0007754569 | 0.008775457 | 3.361 | -0.007 | 0.02983881
0.0007937337 | 0.008793734 | 3.368 | -0.004 | 0.03290418
0.0008120104 | 0.00881201 | 3.375 | -0.003 | 0.03392596
0.0008276762 | 0.008827676 | 3.381 | -0.002 | 0.03494775
0.000848564 | 0.008848564 | 3.389 | 0 | 0.03699133
0.0008668407 | 0.008866841 | 3.396 | 0.003 | 0.04005669
0.0008825065 | 0.008882507 | 3.402 | 0.004 | 0.04107848
0.0009007833 | 0.008900783 | 3.409 | 0.007 | 0.04414384
0.0009164491 | 0.008916449 | 3.415 | 0.008 | 0.04516563
0.0009347258 | 0.008934726 | 3.422 | 0.01 | 0.0472092
0.0009530026 | 0.008953003 | 3.429 | 0.011 | 0.04823099
0.0009686684 | 0.008968668 | 3.435 | 0.014 | 0.05129636
0.0009869452 | 0.008986945 | 3.442 | 0.017 | 0.05436172
0.001002611 | 0.009002611 | 3.448 | 0.018 | 0.05538351
0.001020888 | 0.009020888 | 3.455 | 0.021 | 0.05844887
0.001039164 | 0.009039164 | 3.462 | 0.023 | 0.06049245
0.001057441 | 0.009057441 | 3.469 | 0.026 | 0.06355781
0.001073107 | 0.009073107 | 3.475 | 0.029 | 0.06662317
0.001091384 | 0.009091384 | 3.482 | 0.031 | 0.06866675
0.001109661 | 0.009109661 | 3.489 | 0.035 | 0.0727539
0.001127937 | 0.009127937 | 3.496 | 0.037 | 0.07479747
0.001143603 | 0.009143603 | 3.502 | 0.04 | 0.07786284
0.00116188 | 0.00916188 | 3.509 | 0.043 | 0.0809282
0.001177546 | 0.009177546 | 3.515 | 0.046 | 0.08399356
0.001195822 | 0.009195822 | 3.522 | 0.048 | 0.08603714
0.001214099 | 0.009214099 | 3.529 | 0.051 | 0.0891025
0.001229765 | 0.009229765 | 3.535 | 0.054 | 0.09216787
0.001248042 | 0.009248042 | 3.542 | 0.056 | 0.09421144
0.001263708 | 0.009263708 | 3.548 | 0.06 | 0.09829859
0.001281984 | 0.009281984 | 3.555 | 0.063 | 0.101364
0.00129765 | 0.00929765 | 3.561 | 0.065 | 0.1034075
0.001315927 | 0.009315927 | 3.568 | 0.068 | 0.1064729
0.001334204 | 0.009334204 | 3.575 | 0.069 | 0.1074947
0.001349869 | 0.009349869 | 3.581 | 0.068 | 0.1064729
0.001368146 | 0.009368146 | 3.588 | 0.072 | 0.11056
0.001386423 | 0.009386423 | 3.595 | 0.074 | 0.1126036
0.001402089 | 0.009402089 | 3.601 | 0.078 | 0.1166908
0.001420366 | 0.009420366 | 3.608 | 0.08 | 0.1187343
0.001436031 | 0.009436031 | 3.614 | 0.082 | 0.1207779
0.001454308 | 0.009454308 | 3.621 | 0.084 | 0.1228215
0.001472585 | 0.009472585 | 3.628 | 0.087 | 0.1258869
0.001490862 | 0.009490862 | 3.635 | 0.089 | 0.1279304
0.001506527 | 0.009506527 | 3.641 | 0.09 | 0.1289522
0.001524804 | 0.009524804 | 3.648 | 0.092 | 0.1309958
0.00154047 | 0.00954047 | 3.654 | 0.095 | 0.1340612
0.001558747 | 0.009558747 | 3.661 | 0.097 | 0.1361047
0.001577023 | 0.009577023 | 3.668 | 0.099 | 0.1381483
0.001592689 | 0.009592689 | 3.674 | 0.103 | 0.1422355
0.001610966 | 0.009610966 | 3.681 | 0.105 | 0.144279
0.001626632 | 0.009626632 | 3.687 | 0.108 | 0.1473444
0.001644909 | 0.009644909 | 3.694 | 0.112 | 0.1514316
0.001663185 | 0.009663185 | 3.701 | 0.115 | 0.1544969
0.001678851 | 0.009678851 | 3.707 | 0.12 | 0.1596059
0.001697128 | 0.009697128 | 3.714 | 0.122 | 0.1616494
0.001715405 | 0.009715405 | 3.721 | 0.127 | 0.1667584
0.00173107 | 0.00973107 | 3.727 | 0.131 | 0.1708455
0.001749347 | 0.009749347 | 3.734 | 0.135 | 0.1749327
0.001767624 | 0.009767624 | 3.741 | 0.14 | 0.1800416
0.001785901 | 0.009785901 | 3.748 | 0.144 | 0.1841288
0.001801567 | 0.009801567 | 3.754 | 0.148 | 0.1882159
0.001819843 | 0.009819843 | 3.761 | 0.154 | 0.1943466
0.00183812 | 0.00983812 | 3.768 | 0.157 | 0.197412
0.001853786 | 0.009853786 | 3.774 | 0.162 | 0.2025209
0.001872063 | 0.009872063 | 3.781 | 0.167 | 0.2076299
0.001890339 | 0.009890339 | 3.788 | 0.172 | 0.2127388
0.001906005 | 0.009906005 | 3.794 | 0.177 | 0.2178478
0.001924282 | 0.009924282 | 3.801 | 0.183 | 0.2239785
0.001942559 | 0.009942559 | 3.808 | 0.188 | 0.2290874
0.001958225 | 0.009958225 | 3.814 | 0.192 | 0.2331746
0.001976501 | 0.009976501 | 3.821 | 0.198 | 0.2393053
0.001992167 | 0.009992167 | 3.827 | 0.202 | 0.2433925
0.002010444 | 0.01001044 | 3.834 | 0.209 | 0.250545
0.002028721 | 0.01002872 | 3.841 | 0.213 | 0.2546321
0.002044386 | 0.01004439 | 3.847 | 0.221 | 0.2628064
0.002062663 | 0.01006266 | 3.854 | 0.224 | 0.2658718
0.002078329 | 0.01007833 | 3.86 | 0.231 | 0.2730243
0.002096606 | 0.01009661 | 3.867 | 0.235 | 0.2771115
0.002112272 | 0.01011227 | 3.873 | 0.242 | 0.284264
0.002130548 | 0.01013055 | 3.88 | 0.247 | 0.2893729
0.002151436 | 0.01015144 | 3.888 | 0.253 | 0.2955036
0.002167102 | 0.0101671 | 3.894 | 0.26 | 0.3026562
0.002185379 | 0.01018538 | 3.901 | 0.266 | 0.3087869
0.002201044 | 0.01020104 | 3.907 | 0.271 | 0.3138958
0.002219321 | 0.01021932 | 3.914 | 0.279 | 0.3220701
0.002237598 | 0.0102376 | 3.921 | 0.284 | 0.3271791
0.002253264 | 0.01025326 | 3.927 | 0.29 | 0.3333098
0.00227154 | 0.01027154 | 3.934 | 0.297 | 0.3404623
0.002287206 | 0.01028721 | 3.94 | 0.303 | 0.346593
0.002305483 | 0.01030548 | 3.947 | 0.308 | 0.351702
0.00232376 | 0.01032376 | 3.954 | 0.315 | 0.3588545
0.002339426 | 0.01033943 | 3.96 | 0.321 | 0.3649852
0.002357702 | 0.0103577 | 3.967 | 0.328 | 0.3721377
0.002375979 | 0.01037598 | 3.974 | 0.335 | 0.3792902
0.002391645 | 0.01039164 | 3.98 | 0.339 | 0.3833774
0.002409922 | 0.01040992 | 3.987 | 0.346 | 0.3905299
0.002425587 | 0.01042559 | 3.993 | 0.353 | 0.3976824
0.002443864 | 0.01044386 | 4 | 0.36 | 0.4048349
0.002462141 | 0.01046214 | 4.007 | 0.366 | 0.4109657
0.002477807 | 0.01047781 | 4.013 | 0.374 | 0.41914
0.002496084 | 0.01049608 | 4.02 | 0.379 | 0.4242489
0.00251436 | 0.01051436 | 4.027 | 0.388 | 0.433445
0.002530026 | 0.01053003 | 4.033 | 0.395 | 0.4405975
0.002548303 | 0.0105483 | 4.04 | 0.403 | 0.4487718
0.002563969 | 0.01056397 | 4.046 | 0.409 | 0.4549025
0.002582245 | 0.01058225 | 4.053 | 0.417 | 0.4630768
0.002600522 | 0.01060052 | 4.06 | 0.423 | 0.4692076
0.002616188 | 0.01061619 | 4.066 | 0.429 | 0.4753383
0.002634465 | 0.01063446 | 4.073 | 0.438 | 0.4845344
0.002650131 | 0.01065013 | 4.079 | 0.445 | 0.4916869
0.002668407 | 0.01066841 | 4.086 | 0.453 | 0.4998612
0.002686684 | 0.01068668 | 4.093 | 0.461 | 0.5080355
0.00270235 | 0.01070235 | 4.099 | 0.468 | 0.515188
0.002720627 | 0.01072063 | 4.106 | 0.474 | 0.5213187
0.002738903 | 0.0107389 | 4.113 | 0.482 | 0.529493
0.00275718 | 0.01075718 | 4.12 | 0.49 | 0.5376673
0.002772846 | 0.01077285 | 4.126 | 0.497 | 0.5448199
0.002791123 | 0.01079112 | 4.133 | 0.505 | 0.5529942
0.002806789 | 0.01080679 | 4.139 | 0.512 | 0.5601467
0.002825065 | 0.01082507 | 4.146 | 0.522 | 0.5703646
0.002840731 | 0.01084073 | 4.152 | 0.528 | 0.5764953
0.002859008 | 0.01085901 | 4.159 | 0.536 | 0.5846696
0.002874674 | 0.01087467 | 4.165 | 0.543 | 0.5918221
0.00289295 | 0.01089295 | 4.172 | 0.551 | 0.5999964
0.002911227 | 0.01091123 | 4.179 | 0.559 | 0.6081707
0.002926893 | 0.01092689 | 4.185 | 0.567 | 0.616345
0.00294517 | 0.01094517 | 4.192 | 0.575 | 0.6245193
0.002960836 | 0.01096084 | 4.198 | 0.583 | 0.6326936
0.002979112 | 0.01097911 | 4.205 | 0.591 | 0.6408679
0.002994778 | 0.01099478 | 4.211 | 0.579 | 0.6286065
0.003013055 | 0.01101305 | 4.218 | 0.587 | 0.6367808
0.003031332 | 0.01103133 | 4.225 | 0.597 | 0.6469986
0.003046997 | 0.011047 | 4.231 | 0.606 | 0.6561947
0.003065274 | 0.01106527 | 4.238 | 0.615 | 0.6653908
0.003083551 | 0.01108355 | 4.245 | 0.625 | 0.6756087
0.003099217 | 0.01109922 | 4.251 | 0.634 | 0.6848048
0.003117493 | 0.01111749 | 4.258 | 0.644 | 0.6950227
0.003133159 | 0.01113316 | 4.264 | 0.653 | 0.7042188
0.003151436 | 0.01115144 | 4.271 | 0.663 | 0.7144366
0.003169713 | 0.01116971 | 4.278 | 0.673 | 0.7246545
0.00318799 | 0.01118799 | 4.285 | 0.68 | 0.731807
0.003203655 | 0.01120366 | 4.291 | 0.691 | 0.7430467
0.003221932 | 0.01122193 | 4.298 | 0.7 | 0.7522428
0.003237598 | 0.0112376 | 4.304 | 0.71 | 0.7624607
0.003255875 | 0.01125587 | 4.311 | 0.72 | 0.7726785
0.003274151 | 0.01127415 | 4.318 | 0.731 | 0.7839182
0.003289817 | 0.01128982 | 4.324 | 0.74 | 0.7931143
0.003308094 | 0.01130809 | 4.331 | 0.748 | 0.8012886
0.003326371 | 0.01132637 | 4.338 | 0.757 | 0.8104847
0.003342037 | 0.01134204 | 4.344 | 0.767 | 0.8207026
0.003360313 | 0.01136031 | 4.351 | 0.778 | 0.8319422
0.00337859 | 0.01137859 | 4.358 | 0.787 | 0.8411383
0.003394256 | 0.01139426 | 4.364 | 0.796 | 0.8503344
0.003412533 | 0.01141253 | 4.371 | 0.806 | 0.8605523
0.003430809 | 0.01143081 | 4.378 | 0.815 | 0.8697484
0.003446475 | 0.01144648 | 4.384 | 0.825 | 0.8799663
0.003464752 | 0.01146475 | 4.391 | 0.835 | 0.8901841
0.003480418 | 0.01148042 | 4.397 | 0.844 | 0.8993802
0.003498695 | 0.01149869 | 4.404 | 0.854 | 0.9095981
0.003516971 | 0.01151697 | 4.411 | 0.864 | 0.919816
0.003532637 | 0.01153264 | 4.417 | 0.874 | 0.9300339
0.003550914 | 0.01155091 | 4.424 | 0.883 | 0.9392299
0.00356658 | 0.01156658 | 4.43 | 0.893 | 0.9494478
0.003584856 | 0.01158486 | 4.437 | 0.902 | 0.9586439
0.003603133 | 0.01160313 | 4.444 | 0.913 | 0.9698836
0.00362141 | 0.01162141 | 4.451 | 0.922 | 0.9790797
0.003637076 | 0.01163708 | 4.457 | 0.933 | 0.9903193
0.003655352 | 0.01165535 | 4.464 | 0.942 | 0.9995154
0.003673629 | 0.01167363 | 4.471 | 0.952 | 1.009733
0.003691906 | 0.01169191 | 4.478 | 0.962 | 1.019951
0.003707572 | 0.01170757 | 4.484 | 0.972 | 1.030169
0.003725849 | 0.01172585 | 4.491 | 0.983 | 1.041409
0.003741514 | 0.01174151 | 4.497 | 0.991 | 1.049583
0.003759791 | 0.01175979 | 4.504 | 1.001 | 1.059801
0.003778068 | 0.01177807 | 4.511 | 1.012 | 1.071041
0.003796345 | 0.01179634 | 4.518 | 1.021 | 1.080237
0.00381201 | 0.01181201 | 4.524 | 1.031 | 1.090455
0.003830287 | 0.01183029 | 4.531 | 1.04 | 1.099651
0.003848564 | 0.01184856 | 4.538 | 1.051 | 1.11089
0.00386423 | 0.01186423 | 4.544 | 1.06 | 1.120086
0.003882507 | 0.01188251 | 4.551 | 1.069 | 1.129282
0.003898172 | 0.01189817 | 4.557 | 1.079 | 1.1395
0.003916449 | 0.01191645 | 4.564 | 1.09 | 1.15074
0.003934726 | 0.01193473 | 4.571 | 1.099 | 1.159936
0.003950392 | 0.01195039 | 4.577 | 1.108 | 1.169132
0.003968668 | 0.01196867 | 4.584 | 1.118 | 1.17935
0.003984334 | 0.01198433 | 4.59 | 1.126 | 1.187524
0.004002611 | 0.01200261 | 4.597 | 1.136 | 1.197742
0.004020888 | 0.01202089 | 4.604 | 1.145 | 1.206938
0.004036554 | 0.01203655 | 4.61 | 1.154 | 1.216134
0.00405483 | 0.01205483 | 4.617 | 1.162 | 1.224309
0.004070496 | 0.0120705 | 4.623 | 1.172 | 1.234527
0.004088773 | 0.01208877 | 4.63 | 1.18 | 1.242701
0.004104439 | 0.01210444 | 4.636 | 1.189 | 1.251897
0.004122715 | 0.01212272 | 4.643 | 1.197 | 1.260071
0.004138381 | 0.01213838 | 4.649 | 1.207 | 1.270289
0.004156658 | 0.01215666 | 4.656 | 1.215 | 1.278463
0.004174935 | 0.01217493 | 4.663 | 1.224 | 1.28766
0.004193211 | 0.01219321 | 4.67 | 1.232 | 1.295834
0.004208877 | 0.01220888 | 4.676 | 1.24 | 1.304008
0.004227154 | 0.01222715 | 4.683 | 1.248 | 1.312182
0.00424282 | 0.01224282 | 4.689 | 1.258 | 1.3224
0.004261097 | 0.0122611 | 4.696 | 1.266 | 1.330575
0.004279373 | 0.01227937 | 4.703 | 1.275 | 1.339771
0.004295039 | 0.01229504 | 4.709 | 1.282 | 1.346923
0.004313316 | 0.01231332 | 4.716 | 1.289 | 1.354076
0.004331593 | 0.01233159 | 4.723 | 1.296 | 1.361228
0.004347258 | 0.01234726 | 4.729 | 1.303 | 1.368381
0.004365535 | 0.01236554 | 4.736 | 1.31 | 1.375533
0.004381201 | 0.0123812 | 4.742 | 1.316 | 1.381664
0.004399478 | 0.01239948 | 4.749 | 1.321 | 1.386773
0.004417755 | 0.01241775 | 4.756 | 1.327 | 1.392904
0.00443342 | 0.01243342 | 4.762 | 1.335 | 1.401078
0.004451697 | 0.0124517 | 4.769 | 1.342 | 1.408231
0.004469974 | 0.01246997 | 4.776 | 1.347 | 1.413339
0.00448564 | 0.01248564 | 4.782 | 1.353 | 1.41947
0.004503916 | 0.01250392 | 4.789 | 1.357 | 1.423557
0.004519582 | 0.01251958 | 4.795 | 1.364 | 1.43071
0.004537859 | 0.01253786 | 4.802 | 1.37 | 1.436841
0.004556136 | 0.01255614 | 4.809 | 1.375 | 1.44195
0.004571802 | 0.0125718 | 4.815 | 1.382 | 1.449102
0.004590078 | 0.01259008 | 4.822 | 1.387 | 1.454211
0.004605744 | 0.01260574 | 4.828 | 1.394 | 1.461364
0.004624021 | 0.01262402 | 4.835 | 1.401 | 1.468516
0.004642298 | 0.0126423 | 4.842 | 1.404 | 1.471581
0.004657963 | 0.01265796 | 4.848 | 1.41 | 1.477712
0.00467624 | 0.01267624 | 4.855 | 1.416 | 1.483843
0.004691906 | 0.01269191 | 4.861 | 1.423 | 1.490995
0.004710183 | 0.01271018 | 4.868 | 1.428 | 1.496104
0.00472846 | 0.01272846 | 4.875 | 1.433 | 1.501213
0.004744125 | 0.01274413 | 4.881 | 1.435 | 1.503257
0.004762402 | 0.0127624 | 4.888 | 1.439 | 1.507344
0.004778068 | 0.01277807 | 4.894 | 1.443 | 1.511431
0.004796345 | 0.01279634 | 4.901 | 1.446 | 1.514496
0.00481201 | 0.01281201 | 4.907 | 1.448 | 1.51654
0.004830287 | 0.01283029 | 4.914 | 1.449 | 1.517562
0.004845953 | 0.01284595 | 4.92 | 1.453 | 1.521649
0.00486423 | 0.01286423 | 4.927 | 1.452 | 1.520627
0.004879896 | 0.0128799 | 4.933 | 1.453 | 1.521649
0.004898172 | 0.01289817 | 4.94 | 1.452 | 1.520627
0.004913838 | 0.01291384 | 4.946 | 1.451 | 1.519605
0.004932115 | 0.01293211 | 4.953 | 1.449 | 1.517562
0.004950392 | 0.01295039 | 4.96 | 1.45 | 1.518584
0.004966057 | 0.01296606 | 4.966 | 1.448 | 1.51654
0.004984334 | 0.01298433 | 4.973 | 1.447 | 1.515518
0.005 | 0.013 | 4.979 | 1.444 | 1.512453
0.005018277 | 0.01301828 | 4.986 | 1.436 | 1.504279
0.005036554 | 0.01303655 | 4.993 | 1.424 | 1.492017
0.005052219 | 0.01305222 | 4.999 | 1.41 | 1.477712
0.005070496 | 0.0130705 | 5.006 | 1.395 | 1.462385
0.005088773 | 0.01308877 | 5.013 | 1.375 | 1.44195
0.00510705 | 0.01310705 | 5.02 | 1.332 | 1.398013
0.005122715 | 0.01312272 | 5.026 | 1.273 | 1.337727
0.005140992 | 0.01314099 | 5.033 | 1.139 | 1.200808
0.005159269 | 0.01315927 | 5.04 | 1.05 | 1.109869
0.005174935 | 0.01317493 | 5.046 | 0.648 | 0.6991098
0.005193211 | 0.01319321 | 5.053 | 0.333 | 0.3772467
0.005208877 | 0.01320888 | 5.059 | 0.309 | 0.3527238
0.005227154 | 0.01322715 | 5.066 | 0.296 | 0.3394405
0.005245431 | 0.01324543 | 5.073 | 0.287 | 0.3302444
0.005261097 | 0.0132611 | 5.079 | 0.282 | 0.3251355
0.005279373 | 0.01327937 | 5.086 | 0.281 | 0.3241137
0.005295039 | 0.01329504 | 5.092 | 0.28 | 0.3230919
0.005313316 | 0.01331332 | 5.099 | 0.279 | 0.3220701
0.005331593 | 0.01333159 | 5.106 | 0.278 | 0.3210483
0.005347258 | 0.01334726 | 5.112 | 0.277 | 0.3200265
0.005365535 | 0.01336554 | 5.119 | 0.276 | 0.3190048
0.005381201 | 0.0133812 | 5.125 | 0.277 | 0.3200265
0.005399478 | 0.01339948 | 5.132 | 0.276 | 0.3190048

## 15
|  | t-(min) | kPa-8 | <-- Raw data | Sample | 17 | Top | Cap weight [kg] | 0.5813
|  |  |  | Real units are kN, not kPa | length of core [mm] | 76.1 |  | Displacement rate [mm/min] | 0.2
[5 empty] | Diameter | 35.3
[5 empty] | Weight [g] | 122.57
[5 empty] | Cross sectional area [m2] | 0.0009786768 | 978.6768
|  | Data (gg/mm/aa): 21/07/2019 |  |  | Bulk density [kg/m3] | 1645.736
|  | Note: 0.2mm/min with 581.3g top. Capped with dental plaster |  |  | Force offset [kN] | -0.037702553 | -0.03625811
Corrected | Axial strain | Ora: 14:54t-(min) | kPa-8 | Compressive stress [MPa] | Max Compressive strength [MPa] | 3.957648
-0.004981603 | 1.839685e-05 | 0.007 | -0.032 | 0.004350883
-0.004965834 | 3.416557e-05 | 0.013 | -0.032 | 0.004350883
-0.004947438 | 5.256242e-05 | 0.02 | -0.03 | 0.006394459
-0.004931669 | 6.833114e-05 | 0.026 | -0.032 | 0.004350883
-0.004913272 | 8.672799e-05 | 0.033 | -0.031 | 0.005372671
-0.004897503 | 0.0001024967 | 0.039 | -0.031 | 0.005372671
-0.004879106 | 0.0001208936 | 0.046 | -0.03 | 0.006394459
-0.004863338 | 0.0001366623 | 0.052 | -0.03 | 0.006394459
-0.004844941 | 0.0001550591 | 0.059 | -0.029 | 0.007416247
-0.004829172 | 0.0001708279 | 0.065 | -0.03 | 0.006394459
-0.004810775 | 0.0001892247 | 0.072 | -0.03 | 0.006394459
-0.004795007 | 0.0002049934 | 0.078 | -0.031 | 0.005372671
-0.00477661 | 0.0002233903 | 0.085 | -0.03 | 0.006394459
-0.004760841 | 0.000239159 | 0.091 | -0.03 | 0.006394459
-0.004742444 | 0.0002575558 | 0.098 | -0.03 | 0.006394459
-0.004726675 | 0.0002733246 | 0.104 | -0.031 | 0.005372671
-0.004708279 | 0.0002917214 | 0.111 | -0.031 | 0.005372671
-0.00469251 | 0.0003074901 | 0.117 | -0.03 | 0.006394459
-0.004674113 | 0.000325887 | 0.124 | -0.031 | 0.005372671
-0.004658344 | 0.0003416557 | 0.13 | -0.032 | 0.004350883
-0.004639947 | 0.0003600526 | 0.137 | -0.032 | 0.004350883
-0.004621551 | 0.0003784494 | 0.144 | -0.032 | 0.004350883
-0.004605782 | 0.0003942181 | 0.15 | -0.032 | 0.004350883
-0.004587385 | 0.000412615 | 0.157 | -0.031 | 0.005372671
-0.004571616 | 0.0004283837 | 0.163 | -0.032 | 0.004350883
-0.004553219 | 0.0004467806 | 0.17 | -0.031 | 0.005372671
-0.004534823 | 0.0004651774 | 0.177 | -0.031 | 0.005372671
-0.004519054 | 0.0004809461 | 0.183 | -0.032 | 0.004350883
-0.004500657 | 0.000499343 | 0.19 | -0.032 | 0.004350883
-0.00448226 | 0.0005177398 | 0.197 | -0.031 | 0.005372671
-0.004466491 | 0.0005335085 | 0.203 | -0.031 | 0.005372671
-0.004448095 | 0.0005519054 | 0.21 | -0.03 | 0.006394459
-0.004432326 | 0.0005676741 | 0.216 | -0.031 | 0.005372671
-0.004413929 | 0.000586071 | 0.223 | -0.031 | 0.005372671
-0.004395532 | 0.0006044678 | 0.23 | -0.031 | 0.005372671
-0.004379763 | 0.0006202365 | 0.236 | -0.03 | 0.006394459
-0.004361367 | 0.0006386334 | 0.243 | -0.031 | 0.005372671
-0.004345598 | 0.0006544021 | 0.249 | -0.031 | 0.005372671
-0.004327201 | 0.0006727989 | 0.256 | -0.03 | 0.006394459
-0.004308804 | 0.0006911958 | 0.263 | -0.03 | 0.006394459
-0.004293035 | 0.0007069645 | 0.269 | -0.031 | 0.005372671
-0.004274639 | 0.0007253614 | 0.276 | -0.03 | 0.006394459
-0.00425887 | 0.0007411301 | 0.282 | -0.032 | 0.004350883
-0.004240473 | 0.0007595269 | 0.289 | -0.03 | 0.006394459
-0.004224704 | 0.0007752957 | 0.295 | -0.031 | 0.005372671
-0.004206307 | 0.0007936925 | 0.302 | -0.03 | 0.006394459
-0.004190539 | 0.0008094612 | 0.308 | -0.031 | 0.005372671
-0.004172142 | 0.0008278581 | 0.315 | -0.03 | 0.006394459
-0.004156373 | 0.0008436268 | 0.321 | -0.029 | 0.007416247
-0.004137976 | 0.0008620237 | 0.328 | -0.029 | 0.007416247
-0.00411958 | 0.0008804205 | 0.335 | -0.03 | 0.006394459
-0.004103811 | 0.0008961892 | 0.341 | -0.029 | 0.007416247
-0.004085414 | 0.0009145861 | 0.348 | -0.03 | 0.006394459
-0.004069645 | 0.0009303548 | 0.354 | -0.03 | 0.006394459
-0.004051248 | 0.0009487516 | 0.361 | -0.03 | 0.006394459
-0.00403548 | 0.0009645204 | 0.367 | -0.03 | 0.006394459
-0.004017083 | 0.0009829172 | 0.374 | -0.031 | 0.005372671
-0.004001314 | 0.0009986859 | 0.38 | -0.031 | 0.005372671
-0.003982917 | 0.001017083 | 0.387 | -0.03 | 0.006394459
-0.003967148 | 0.001032852 | 0.393 | -0.031 | 0.005372671
-0.003948752 | 0.001051248 | 0.4 | -0.031 | 0.005372671
-0.003932983 | 0.001067017 | 0.406 | -0.032 | 0.004350883
-0.003914586 | 0.001085414 | 0.413 | -0.029 | 0.007416247
-0.003898817 | 0.001101183 | 0.419 | -0.03 | 0.006394459
-0.00388042 | 0.00111958 | 0.426 | -0.03 | 0.006394459
-0.003864652 | 0.001135348 | 0.432 | -0.029 | 0.007416247
-0.003846255 | 0.001153745 | 0.439 | -0.031 | 0.005372671
-0.003827858 | 0.001172142 | 0.446 | -0.033 | 0.003329096
-0.003809461 | 0.001190539 | 0.453 | -0.031 | 0.005372671
-0.003793693 | 0.001206307 | 0.459 | -0.03 | 0.006394459
-0.003775296 | 0.001224704 | 0.466 | -0.031 | 0.005372671
-0.003759527 | 0.001240473 | 0.472 | -0.031 | 0.005372671
-0.00374113 | 0.00125887 | 0.479 | -0.031 | 0.005372671
-0.003722733 | 0.001277267 | 0.486 | -0.031 | 0.005372671
-0.003706965 | 0.001293035 | 0.492 | -0.031 | 0.005372671
-0.003688568 | 0.001311432 | 0.499 | -0.03 | 0.006394459
-0.003672799 | 0.001327201 | 0.505 | -0.03 | 0.006394459
-0.003654402 | 0.001345598 | 0.512 | -0.029 | 0.007416247
-0.003636005 | 0.001363995 | 0.519 | -0.03 | 0.006394459
-0.003620237 | 0.001379763 | 0.525 | -0.029 | 0.007416247
-0.00360184 | 0.00139816 | 0.532 | -0.031 | 0.005372671
-0.003583443 | 0.001416557 | 0.539 | -0.03 | 0.006394459
-0.003567674 | 0.001432326 | 0.545 | -0.031 | 0.005372671
-0.003549277 | 0.001450723 | 0.552 | -0.03 | 0.006394459
-0.003533509 | 0.001466491 | 0.558 | -0.03 | 0.006394459
-0.003515112 | 0.001484888 | 0.565 | -0.031 | 0.005372671
-0.003496715 | 0.001503285 | 0.572 | -0.032 | 0.004350883
-0.003480946 | 0.001519054 | 0.578 | -0.031 | 0.005372671
-0.003462549 | 0.001537451 | 0.585 | -0.031 | 0.005372671
-0.003446781 | 0.001553219 | 0.591 | -0.031 | 0.005372671
-0.003428384 | 0.001571616 | 0.598 | -0.03 | 0.006394459
-0.003412615 | 0.001587385 | 0.604 | -0.03 | 0.006394459
-0.003394218 | 0.001605782 | 0.611 | -0.03 | 0.006394459
-0.003375821 | 0.001624179 | 0.618 | -0.031 | 0.005372671
-0.003360053 | 0.001639947 | 0.624 | -0.031 | 0.005372671
-0.003341656 | 0.001658344 | 0.631 | -0.032 | 0.004350883
-0.003325887 | 0.001674113 | 0.637 | -0.031 | 0.005372671
-0.00330749 | 0.00169251 | 0.644 | -0.031 | 0.005372671
-0.003289093 | 0.001710907 | 0.651 | -0.031 | 0.005372671
-0.003273325 | 0.001726675 | 0.657 | -0.031 | 0.005372671
-0.003254928 | 0.001745072 | 0.664 | -0.03 | 0.006394459
-0.003239159 | 0.001760841 | 0.67 | -0.03 | 0.006394459
-0.003220762 | 0.001779238 | 0.677 | -0.029 | 0.007416247
-0.003204993 | 0.001795007 | 0.683 | -0.03 | 0.006394459
-0.003186597 | 0.001813403 | 0.69 | -0.029 | 0.007416247
-0.003170828 | 0.001829172 | 0.696 | -0.03 | 0.006394459
-0.003152431 | 0.001847569 | 0.703 | -0.03 | 0.006394459
-0.003134034 | 0.001865966 | 0.71 | -0.031 | 0.005372671
-0.003118265 | 0.001881735 | 0.716 | -0.03 | 0.006394459
-0.003099869 | 0.001900131 | 0.723 | -0.031 | 0.005372671
-0.0030841 | 0.0019159 | 0.729 | -0.03 | 0.006394459
-0.003065703 | 0.001934297 | 0.736 | -0.032 | 0.004350883
-0.003049934 | 0.001950066 | 0.742 | -0.031 | 0.005372671
-0.003031537 | 0.001968463 | 0.749 | -0.032 | 0.004350883
-0.003013141 | 0.001986859 | 0.756 | -0.03 | 0.006394459
-0.002997372 | 0.002002628 | 0.762 | -0.031 | 0.005372671
-0.002978975 | 0.002021025 | 0.769 | -0.031 | 0.005372671
-0.002960578 | 0.002039422 | 0.776 | -0.031 | 0.005372671
-0.002944809 | 0.002055191 | 0.782 | -0.031 | 0.005372671
-0.002926413 | 0.002073587 | 0.789 | -0.032 | 0.004350883
-0.002910644 | 0.002089356 | 0.795 | -0.031 | 0.005372671
-0.002892247 | 0.002107753 | 0.802 | -0.033 | 0.003329096
-0.00287385 | 0.00212615 | 0.809 | -0.031 | 0.005372671
-0.002858081 | 0.002141919 | 0.815 | -0.03 | 0.006394459
-0.002839685 | 0.002160315 | 0.822 | -0.03 | 0.006394459
-0.002823916 | 0.002176084 | 0.828 | -0.029 | 0.007416247
-0.002805519 | 0.002194481 | 0.835 | -0.03 | 0.006394459
-0.00278975 | 0.00221025 | 0.841 | -0.028 | 0.008438034
-0.002771353 | 0.002228647 | 0.848 | -0.03 | 0.006394459
-0.002752957 | 0.002247043 | 0.855 | -0.03 | 0.006394459
-0.002737188 | 0.002262812 | 0.861 | -0.029 | 0.007416247
-0.002718791 | 0.002281209 | 0.868 | -0.029 | 0.007416247
-0.002700394 | 0.002299606 | 0.875 | -0.03 | 0.006394459
-0.002684625 | 0.002315375 | 0.881 | -0.03 | 0.006394459
-0.002666229 | 0.002333771 | 0.888 | -0.03 | 0.006394459
-0.002647832 | 0.002352168 | 0.895 | -0.03 | 0.006394459
-0.002632063 | 0.002367937 | 0.901 | -0.031 | 0.005372671
-0.002613666 | 0.002386334 | 0.908 | -0.031 | 0.005372671
-0.002597898 | 0.002402102 | 0.914 | -0.029 | 0.007416247
-0.002579501 | 0.002420499 | 0.921 | -0.029 | 0.007416247
-0.002561104 | 0.002438896 | 0.928 | -0.031 | 0.005372671
-0.002542707 | 0.002457293 | 0.935 | -0.031 | 0.005372671
-0.002526938 | 0.002473062 | 0.941 | -0.031 | 0.005372671
-0.002508541 | 0.002491459 | 0.948 | -0.029 | 0.007416247
-0.002492773 | 0.002507227 | 0.954 | -0.03 | 0.006394459
-0.002474376 | 0.002525624 | 0.961 | -0.029 | 0.007416247
-0.002458607 | 0.002541393 | 0.967 | -0.029 | 0.007416247
-0.00244021 | 0.00255979 | 0.974 | -0.028 | 0.008438034
-0.002424442 | 0.002575558 | 0.98 | -0.031 | 0.005372671
-0.002406045 | 0.002593955 | 0.987 | -0.03 | 0.006394459
-0.002390276 | 0.002609724 | 0.993 | -0.03 | 0.006394459
-0.002371879 | 0.002628121 | 1 | -0.029 | 0.007416247
-0.002353482 | 0.002646518 | 1.007 | -0.03 | 0.006394459
-0.002337714 | 0.002662286 | 1.013 | -0.03 | 0.006394459
-0.002319317 | 0.002680683 | 1.02 | -0.029 | 0.007416247
-0.002303548 | 0.002696452 | 1.026 | -0.03 | 0.006394459
-0.002285151 | 0.002714849 | 1.033 | -0.031 | 0.005372671
-0.002266754 | 0.002733246 | 1.04 | -0.03 | 0.006394459
-0.002250986 | 0.002749014 | 1.046 | -0.031 | 0.005372671
-0.002229961 | 0.002770039 | 1.054 | -0.029 | 0.007416247
-0.002211564 | 0.002788436 | 1.061 | -0.031 | 0.005372671
-0.002193167 | 0.002806833 | 1.068 | -0.031 | 0.005372671
-0.002177398 | 0.002822602 | 1.074 | -0.03 | 0.006394459
-0.002159001 | 0.002840999 | 1.081 | -0.031 | 0.005372671
-0.002143233 | 0.002856767 | 1.087 | -0.032 | 0.004350883
-0.002124836 | 0.002875164 | 1.094 | -0.032 | 0.004350883
-0.002106439 | 0.002893561 | 1.101 | -0.031 | 0.005372671
-0.002088042 | 0.002911958 | 1.108 | -0.031 | 0.005372671
-0.002072273 | 0.002927727 | 1.114 | -0.031 | 0.005372671
-0.002053876 | 0.002946124 | 1.121 | -0.031 | 0.005372671
-0.002038108 | 0.002961892 | 1.127 | -0.031 | 0.005372671
-0.002019711 | 0.002980289 | 1.134 | -0.031 | 0.005372671
-0.002001314 | 0.002998686 | 1.141 | -0.03 | 0.006394459
-0.001985545 | 0.003014455 | 1.147 | -0.03 | 0.006394459
-0.001967148 | 0.003032852 | 1.154 | -0.03 | 0.006394459
-0.00195138 | 0.00304862 | 1.16 | -0.03 | 0.006394459
-0.001932983 | 0.003067017 | 1.167 | -0.03 | 0.006394459
-0.001914586 | 0.003085414 | 1.174 | -0.031 | 0.005372671
-0.001898817 | 0.003101183 | 1.18 | -0.03 | 0.006394459
-0.00188042 | 0.00311958 | 1.187 | -0.03 | 0.006394459
-0.001864652 | 0.003135348 | 1.193 | -0.03 | 0.006394459
-0.001846255 | 0.003153745 | 1.2 | -0.03 | 0.006394459
-0.001827858 | 0.003172142 | 1.207 | -0.03 | 0.006394459
-0.001812089 | 0.003187911 | 1.213 | -0.03 | 0.006394459
-0.001793693 | 0.003206307 | 1.22 | -0.031 | 0.005372671
-0.001775296 | 0.003224704 | 1.227 | -0.031 | 0.005372671
-0.001759527 | 0.003240473 | 1.233 | -0.03 | 0.006394459
-0.00174113 | 0.00325887 | 1.24 | -0.03 | 0.006394459
-0.001725361 | 0.003274639 | 1.246 | -0.03 | 0.006394459
-0.001706965 | 0.003293035 | 1.253 | -0.031 | 0.005372671
-0.001688568 | 0.003311432 | 1.26 | -0.03 | 0.006394459
-0.001672799 | 0.003327201 | 1.266 | -0.031 | 0.005372671
-0.001654402 | 0.003345598 | 1.273 | -0.03 | 0.006394459
-0.001638633 | 0.003361367 | 1.279 | -0.031 | 0.005372671
-0.001620237 | 0.003379763 | 1.286 | -0.031 | 0.005372671
-0.001604468 | 0.003395532 | 1.292 | -0.031 | 0.005372671
-0.001586071 | 0.003413929 | 1.299 | -0.031 | 0.005372671
-0.001567674 | 0.003432326 | 1.306 | -0.03 | 0.006394459
-0.001551905 | 0.003448095 | 1.312 | -0.031 | 0.005372671
-0.001533509 | 0.003466491 | 1.319 | -0.031 | 0.005372671
-0.001515112 | 0.003484888 | 1.326 | -0.032 | 0.004350883
-0.001499343 | 0.003500657 | 1.332 | -0.031 | 0.005372671
-0.001480946 | 0.003519054 | 1.339 | -0.03 | 0.006394459
-0.001465177 | 0.003534823 | 1.345 | -0.031 | 0.005372671
-0.001446781 | 0.003553219 | 1.352 | -0.03 | 0.006394459
-0.001428384 | 0.003571616 | 1.359 | -0.03 | 0.006394459
-0.001412615 | 0.003587385 | 1.365 | -0.032 | 0.004350883
-0.001394218 | 0.003605782 | 1.372 | -0.031 | 0.005372671
-0.001378449 | 0.003621551 | 1.378 | -0.031 | 0.005372671
-0.001360053 | 0.003639947 | 1.385 | -0.032 | 0.004350883
-0.001341656 | 0.003658344 | 1.392 | -0.033 | 0.003329096
-0.001323259 | 0.003676741 | 1.399 | -0.031 | 0.005372671
-0.00130749 | 0.00369251 | 1.405 | -0.032 | 0.004350883
-0.001289093 | 0.003710907 | 1.412 | -0.032 | 0.004350883
-0.001270696 | 0.003729304 | 1.419 | -0.032 | 0.004350883
-0.0012523 | 0.0037477 | 1.426 | -0.032 | 0.004350883
-0.001236531 | 0.003763469 | 1.432 | -0.03 | 0.006394459
-0.001218134 | 0.003781866 | 1.439 | -0.03 | 0.006394459
-0.001199737 | 0.003800263 | 1.446 | -0.031 | 0.005372671
-0.00118134 | 0.00381866 | 1.453 | -0.03 | 0.006394459
-0.001165572 | 0.003834428 | 1.459 | -0.03 | 0.006394459
-0.001147175 | 0.003852825 | 1.466 | -0.032 | 0.004350883
-0.001128778 | 0.003871222 | 1.473 | -0.03 | 0.006394459
-0.001113009 | 0.003886991 | 1.479 | -0.03 | 0.006394459
-0.001094612 | 0.003905388 | 1.486 | -0.031 | 0.005372671
-0.001076216 | 0.003923784 | 1.493 | -0.031 | 0.005372671
-0.001060447 | 0.003939553 | 1.499 | -0.03 | 0.006394459
-0.00104205 | 0.00395795 | 1.506 | -0.03 | 0.006394459
-0.001023653 | 0.003976347 | 1.513 | -0.029 | 0.007416247
-0.001005256 | 0.003994744 | 1.52 | -0.03 | 0.006394459
-0.0009894875 | 0.004010512 | 1.526 | -0.031 | 0.005372671
-0.0009710907 | 0.004028909 | 1.533 | -0.031 | 0.005372671
-0.0009526938 | 0.004047306 | 1.54 | -0.031 | 0.005372671
-0.0009369251 | 0.004063075 | 1.546 | -0.03 | 0.006394459
-0.0009185283 | 0.004081472 | 1.553 | -0.03 | 0.006394459
-0.0009027595 | 0.00409724 | 1.559 | -0.03 | 0.006394459
-0.0008843627 | 0.004115637 | 1.566 | -0.031 | 0.005372671
-0.0008659658 | 0.004134034 | 1.573 | -0.031 | 0.005372671
-0.0008501971 | 0.004149803 | 1.579 | -0.031 | 0.005372671
-0.0008318003 | 0.0041682 | 1.586 | -0.029 | 0.007416247
-0.0008134034 | 0.004186597 | 1.593 | -0.029 | 0.007416247
-0.0007976347 | 0.004202365 | 1.599 | -0.029 | 0.007416247
-0.0007792378 | 0.004220762 | 1.606 | -0.03 | 0.006394459
-0.000760841 | 0.004239159 | 1.613 | -0.03 | 0.006394459
-0.0007424442 | 0.004257556 | 1.62 | -0.03 | 0.006394459
-0.0007266754 | 0.004273325 | 1.626 | -0.031 | 0.005372671
-0.0007082786 | 0.004291721 | 1.633 | -0.03 | 0.006394459
-0.0006925099 | 0.00430749 | 1.639 | -0.03 | 0.006394459
-0.000674113 | 0.004325887 | 1.646 | -0.031 | 0.005372671
-0.0006557162 | 0.004344284 | 1.653 | -0.031 | 0.005372671
-0.0006399474 | 0.004360053 | 1.659 | -0.031 | 0.005372671
-0.0006215506 | 0.004378449 | 1.666 | -0.031 | 0.005372671
-0.0006031537 | 0.004396846 | 1.673 | -0.031 | 0.005372671
-0.000587385 | 0.004412615 | 1.679 | -0.031 | 0.005372671
-0.0005689882 | 0.004431012 | 1.686 | -0.031 | 0.005372671
-0.0005505913 | 0.004449409 | 1.693 | -0.031 | 0.005372671
-0.0005348226 | 0.004465177 | 1.699 | -0.03 | 0.006394459
-0.0005164258 | 0.004483574 | 1.706 | -0.032 | 0.004350883
-0.000500657 | 0.004499343 | 1.712 | -0.03 | 0.006394459
-0.0004822602 | 0.00451774 | 1.719 | -0.03 | 0.006394459
-0.0004638633 | 0.004536137 | 1.726 | -0.03 | 0.006394459
-0.0004454665 | 0.004554534 | 1.733 | -0.031 | 0.005372671
-0.0004296978 | 0.004570302 | 1.739 | -0.03 | 0.006394459
-0.0004113009 | 0.004588699 | 1.746 | -0.031 | 0.005372671
-0.0003929041 | 0.004607096 | 1.753 | -0.033 | 0.003329096
-0.0003771353 | 0.004622865 | 1.759 | -0.032 | 0.004350883
-0.0003587385 | 0.004641261 | 1.766 | -0.031 | 0.005372671
-0.0003429698 | 0.00465703 | 1.772 | -0.031 | 0.005372671
-0.0003245729 | 0.004675427 | 1.779 | -0.031 | 0.005372671
-0.0003061761 | 0.004693824 | 1.786 | -0.03 | 0.006394459
-0.0002904074 | 0.004709593 | 1.792 | -0.031 | 0.005372671
-0.0002720105 | 0.004727989 | 1.799 | -0.03 | 0.006394459
-0.0002536137 | 0.004746386 | 1.806 | -0.029 | 0.007416247
-0.0002378449 | 0.004762155 | 1.812 | -0.029 | 0.007416247
-0.00021682 | 0.00478318 | 1.82 | -0.032 | 0.004350883
-0.0002010512 | 0.004798949 | 1.826 | -0.032 | 0.004350883
-0.0001826544 | 0.004817346 | 1.833 | -0.031 | 0.005372671
-0.0001642576 | 0.004835742 | 1.84 | -0.031 | 0.005372671
-0.0001458607 | 0.004854139 | 1.847 | -0.03 | 0.006394459
-0.000130092 | 0.004869908 | 1.853 | -0.03 | 0.006394459
-0.0001116951 | 0.004888305 | 1.86 | -0.031 | 0.005372671
-9.329829e-05 | 0.004906702 | 1.867 | -0.031 | 0.005372671
-7.752957e-05 | 0.00492247 | 1.873 | -0.03 | 0.006394459
-5.913272e-05 | 0.004940867 | 1.88 | -0.031 | 0.005372671
-4.073587e-05 | 0.004959264 | 1.887 | -0.03 | 0.006394459
-2.233903e-05 | 0.004977661 | 1.894 | -0.03 | 0.006394459
-3.942181e-06 | 0.004996058 | 1.901 | -0.031 | 0.005372671
1.182654e-05 | 0.005011827 | 1.907 | -0.031 | 0.005372671
3.022339e-05 | 0.005030223 | 1.914 | -0.031 | 0.005372671
4.862024e-05 | 0.00504862 | 1.921 | -0.03 | 0.006394459
6.438896e-05 | 0.005064389 | 1.927 | -0.029 | 0.007416247
8.278581e-05 | 0.005082786 | 1.934 | -0.03 | 0.006394459
9.855453e-05 | 0.005098555 | 1.94 | -0.03 | 0.006394459
0.0001169514 | 0.005116951 | 1.947 | -0.03 | 0.006394459
0.0001353482 | 0.005135348 | 1.954 | -0.029 | 0.007416247
0.000151117 | 0.005151117 | 1.96 | -0.03 | 0.006394459
0.0001695138 | 0.005169514 | 1.967 | -0.03 | 0.006394459
0.0001879106 | 0.005187911 | 1.974 | -0.03 | 0.006394459
0.0002036794 | 0.005203679 | 1.98 | -0.032 | 0.004350883
0.0002220762 | 0.005222076 | 1.987 | -0.031 | 0.005372671
0.0002404731 | 0.005240473 | 1.994 | -0.03 | 0.006394459
0.0002588699 | 0.00525887 | 2.001 | -0.03 | 0.006394459
0.0002746386 | 0.005274639 | 2.007 | -0.03 | 0.006394459
0.0002930355 | 0.005293035 | 2.014 | -0.031 | 0.005372671
0.0003114323 | 0.005311432 | 2.021 | -0.03 | 0.006394459
0.0003272011 | 0.005327201 | 2.027 | -0.03 | 0.006394459
0.0003455979 | 0.005345598 | 2.034 | -0.03 | 0.006394459
0.0003613666 | 0.005361367 | 2.04 | -0.03 | 0.006394459
0.0003797635 | 0.005379763 | 2.047 | -0.029 | 0.007416247
0.0003981603 | 0.00539816 | 2.054 | -0.028 | 0.008438034
0.000413929 | 0.005413929 | 2.06 | -0.026 | 0.01048161
0.0004323259 | 0.005432326 | 2.067 | -0.024 | 0.01252519
0.0004480946 | 0.005448095 | 2.073 | -0.023 | 0.01354697
0.0004664915 | 0.005466491 | 2.08 | -0.022 | 0.01456876
0.0004822602 | 0.00548226 | 2.086 | -0.019 | 0.01763412
0.000500657 | 0.005500657 | 2.093 | -0.019 | 0.01763412
0.0005164258 | 0.005516426 | 2.099 | -0.018 | 0.01865591
0.0005348226 | 0.005534823 | 2.106 | -0.016 | 0.02069949
0.0005532194 | 0.005553219 | 2.113 | -0.015 | 0.02172128
0.0005716163 | 0.005571616 | 2.12 | -0.014 | 0.02274306
0.000587385 | 0.005587385 | 2.126 | -0.012 | 0.02478664
0.0006057819 | 0.005605782 | 2.133 | -0.01 | 0.02683021
0.0006215506 | 0.005621551 | 2.139 | -0.008 | 0.02887379
0.0006399474 | 0.005639947 | 2.146 | -0.008 | 0.02887379
0.0006583443 | 0.005658344 | 2.153 | -0.006 | 0.03091737
0.000674113 | 0.005674113 | 2.159 | -0.005 | 0.03193915
0.0006925099 | 0.00569251 | 2.166 | -0.005 | 0.03193915
0.0007109067 | 0.005710907 | 2.173 | -0.002 | 0.03500452
0.0007266754 | 0.005726675 | 2.179 | -0.002 | 0.03500452
0.0007450723 | 0.005745072 | 2.186 | 0 | 0.03704809
0.000760841 | 0.005760841 | 2.192 | 0 | 0.03704809
0.0007792378 | 0.005779238 | 2.199 | 0 | 0.03704809
0.0007976347 | 0.005797635 | 2.206 | 0 | 0.03704809
0.0008134034 | 0.005813403 | 2.212 | 0.002 | 0.03909167
0.0008318003 | 0.0058318 | 2.219 | 0.004 | 0.04113524
0.0008501971 | 0.005850197 | 2.226 | 0.005 | 0.04215703
0.0008659658 | 0.005865966 | 2.232 | 0.005 | 0.04215703
0.0008843627 | 0.005884363 | 2.239 | 0.006 | 0.04317882
0.0009027595 | 0.00590276 | 2.246 | 0.007 | 0.04420061
0.0009185283 | 0.005918528 | 2.252 | 0.008 | 0.04522239
0.0009369251 | 0.005936925 | 2.259 | 0.009 | 0.04624418
0.0009526938 | 0.005952694 | 2.265 | 0.011 | 0.04828776
0.0009710907 | 0.005971091 | 2.272 | 0.014 | 0.05135312
0.0009894875 | 0.005989488 | 2.279 | 0.016 | 0.0533967
0.001005256 | 0.006005256 | 2.285 | 0.017 | 0.05441848
0.001023653 | 0.006023653 | 2.292 | 0.018 | 0.05544027
0.001039422 | 0.006039422 | 2.298 | 0.019 | 0.05646206
0.001057819 | 0.006057819 | 2.305 | 0.021 | 0.05850564
0.001076216 | 0.006076216 | 2.312 | 0.021 | 0.05850564
0.001094612 | 0.006094612 | 2.319 | 0.023 | 0.06054921
0.001110381 | 0.006110381 | 2.325 | 0.025 | 0.06259279
0.001128778 | 0.006128778 | 2.332 | 0.025 | 0.06259279
0.001147175 | 0.006147175 | 2.339 | 0.025 | 0.06259279
0.001162943 | 0.006162943 | 2.345 | 0.027 | 0.06463636
0.00118134 | 0.00618134 | 2.352 | 0.029 | 0.06667994
0.001197109 | 0.006197109 | 2.358 | 0.031 | 0.06872351
0.001215506 | 0.006215506 | 2.365 | 0.032 | 0.0697453
0.001233903 | 0.006233903 | 2.372 | 0.033 | 0.07076709
0.001249671 | 0.006249671 | 2.378 | 0.034 | 0.07178888
0.001268068 | 0.006268068 | 2.385 | 0.034 | 0.07178888
0.001283837 | 0.006283837 | 2.391 | 0.036 | 0.07383245
0.001302234 | 0.006302234 | 2.398 | 0.037 | 0.07485424
0.001320631 | 0.006320631 | 2.405 | 0.04 | 0.0779196
0.001336399 | 0.006336399 | 2.411 | 0.042 | 0.07996318
0.001354796 | 0.006354796 | 2.418 | 0.045 | 0.08302854
0.001370565 | 0.006370565 | 2.424 | 0.046 | 0.08405033
0.001388962 | 0.006388962 | 2.431 | 0.05 | 0.08813748
0.001404731 | 0.006404731 | 2.437 | 0.052 | 0.09018106
0.001423127 | 0.006423127 | 2.444 | 0.056 | 0.09426821
0.001441524 | 0.006441524 | 2.451 | 0.058 | 0.09631178
0.001457293 | 0.006457293 | 2.457 | 0.063 | 0.1014207
0.00147569 | 0.00647569 | 2.464 | 0.063 | 0.1014207
0.001494087 | 0.006494087 | 2.471 | 0.068 | 0.1065297
0.001509855 | 0.006509855 | 2.477 | 0.068 | 0.1065297
0.001528252 | 0.006528252 | 2.484 | 0.073 | 0.1116386
0.001544021 | 0.006544021 | 2.49 | 0.075 | 0.1136822
0.001562418 | 0.006562418 | 2.497 | 0.079 | 0.1177693
0.001580815 | 0.006580815 | 2.504 | 0.082 | 0.1208347
0.001596583 | 0.006596583 | 2.51 | 0.087 | 0.1259436
0.00161498 | 0.00661498 | 2.517 | 0.089 | 0.1279872
0.001633377 | 0.006633377 | 2.524 | 0.093 | 0.1320744
0.001649146 | 0.006649146 | 2.53 | 0.096 | 0.1351397
0.001667543 | 0.006667543 | 2.537 | 0.1 | 0.1392269
0.001683311 | 0.006683311 | 2.543 | 0.104 | 0.143314
0.001701708 | 0.006701708 | 2.55 | 0.108 | 0.1474012
0.001720105 | 0.006720105 | 2.557 | 0.113 | 0.1525101
0.001735874 | 0.006735874 | 2.563 | 0.116 | 0.1555755
0.001754271 | 0.006754271 | 2.57 | 0.12 | 0.1596626
0.001770039 | 0.006770039 | 2.576 | 0.123 | 0.162728
0.001788436 | 0.006788436 | 2.583 | 0.13 | 0.1698805
0.001806833 | 0.006806833 | 2.59 | 0.134 | 0.1739677
0.001822602 | 0.006822602 | 2.596 | 0.139 | 0.1790766
0.001840999 | 0.006840999 | 2.603 | 0.142 | 0.182142
0.001856767 | 0.006856767 | 2.609 | 0.148 | 0.1882727
0.001875164 | 0.006875164 | 2.616 | 0.154 | 0.1944034
0.001893561 | 0.006893561 | 2.623 | 0.158 | 0.1984906
0.00190933 | 0.00690933 | 2.629 | 0.165 | 0.2056431
0.001927727 | 0.006927727 | 2.636 | 0.17 | 0.210752
0.001943495 | 0.006943495 | 2.642 | 0.175 | 0.215861
0.001961892 | 0.006961892 | 2.649 | 0.182 | 0.2230135
0.001977661 | 0.006977661 | 2.655 | 0.186 | 0.2271006
0.001996058 | 0.006996058 | 2.662 | 0.193 | 0.2342531
0.002014455 | 0.007014455 | 2.669 | 0.198 | 0.2393621
0.002030223 | 0.007030223 | 2.675 | 0.204 | 0.2454928
0.00204862 | 0.00704862 | 2.682 | 0.211 | 0.2526453
0.002064389 | 0.007064389 | 2.688 | 0.216 | 0.2577543
0.002082786 | 0.007082786 | 2.695 | 0.222 | 0.263885
0.002101183 | 0.007101183 | 2.702 | 0.229 | 0.2710375
0.002116951 | 0.007116951 | 2.708 | 0.235 | 0.2771682
0.002135348 | 0.007135348 | 2.715 | 0.242 | 0.2843207
0.002151117 | 0.007151117 | 2.721 | 0.249 | 0.2914733
0.002169514 | 0.007169514 | 2.728 | 0.255 | 0.297604
0.002185283 | 0.007185283 | 2.734 | 0.262 | 0.3047565
0.002203679 | 0.007203679 | 2.741 | 0.268 | 0.3108872
0.002219448 | 0.007219448 | 2.747 | 0.275 | 0.3180397
0.002237845 | 0.007237845 | 2.754 | 0.283 | 0.326214
0.002256242 | 0.007256242 | 2.761 | 0.291 | 0.3343883
0.002274639 | 0.007274639 | 2.768 | 0.297 | 0.3405191
0.002290407 | 0.007290407 | 2.774 | 0.306 | 0.3497152
0.002308804 | 0.007308804 | 2.781 | 0.313 | 0.3568677
0.002327201 | 0.007327201 | 2.788 | 0.323 | 0.3670855
0.00234297 | 0.00734297 | 2.794 | 0.33 | 0.3742381
0.002361367 | 0.007361367 | 2.801 | 0.333 | 0.3773034
0.002377135 | 0.007377135 | 2.807 | 0.341 | 0.3854777
0.002395532 | 0.007395532 | 2.814 | 0.349 | 0.393652
0.002413929 | 0.007413929 | 2.821 | 0.357 | 0.4018263
0.002429698 | 0.007429698 | 2.827 | 0.367 | 0.4120442
0.002448095 | 0.007448095 | 2.834 | 0.376 | 0.4212403
0.002463863 | 0.007463863 | 2.84 | 0.384 | 0.4294146
0.00248226 | 0.00748226 | 2.847 | 0.395 | 0.4406543
0.002500657 | 0.007500657 | 2.854 | 0.403 | 0.4488286
0.002516426 | 0.007516426 | 2.86 | 0.41 | 0.4559811
0.002534823 | 0.007534823 | 2.867 | 0.422 | 0.4682425
0.002550591 | 0.007550591 | 2.873 | 0.43 | 0.4764168
0.002568988 | 0.007568988 | 2.88 | 0.439 | 0.4856129
0.002587385 | 0.007587385 | 2.887 | 0.45 | 0.4968526
0.002603154 | 0.007603154 | 2.893 | 0.459 | 0.5060487
0.002621551 | 0.007621551 | 2.9 | 0.469 | 0.5162666
0.002639947 | 0.007639947 | 2.907 | 0.478 | 0.5254627
0.002655716 | 0.007655716 | 2.913 | 0.488 | 0.5356805
0.002674113 | 0.007674113 | 2.92 | 0.498 | 0.5458984
0.00269251 | 0.00769251 | 2.927 | 0.508 | 0.5561163
0.002708279 | 0.007708279 | 2.933 | 0.519 | 0.567356
0.002726675 | 0.007726675 | 2.94 | 0.53 | 0.5785956
0.002745072 | 0.007745072 | 2.947 | 0.54 | 0.5888135
0.002760841 | 0.007760841 | 2.953 | 0.55 | 0.5990314
0.002779238 | 0.007779238 | 2.96 | 0.562 | 0.6112928
0.002797635 | 0.007797635 | 2.967 | 0.572 | 0.6215107
0.002813403 | 0.007813403 | 2.973 | 0.584 | 0.6337722
0.0028318 | 0.0078318 | 2.98 | 0.594 | 0.64399
0.002850197 | 0.007850197 | 2.987 | 0.606 | 0.6562515
0.002865966 | 0.007865966 | 2.993 | 0.616 | 0.6664694
0.002884363 | 0.007884363 | 3 | 0.629 | 0.6797526
0.00290276 | 0.00790276 | 3.007 | 0.629 | 0.6797526
0.002918528 | 0.007918528 | 3.013 | 0.64 | 0.6909923
0.002936925 | 0.007936925 | 3.02 | 0.653 | 0.7042755
0.002952694 | 0.007952694 | 3.026 | 0.665 | 0.716537
0.002971091 | 0.007971091 | 3.033 | 0.678 | 0.7298202
0.002989488 | 0.007989488 | 3.04 | 0.692 | 0.7441252
0.003005256 | 0.008005256 | 3.046 | 0.704 | 0.7563867
0.003023653 | 0.008023653 | 3.053 | 0.718 | 0.7706917
0.003039422 | 0.008039422 | 3.059 | 0.73 | 0.7829532
0.003057819 | 0.008057819 | 3.066 | 0.741 | 0.7941928
0.003073587 | 0.008073587 | 3.072 | 0.755 | 0.8084979
0.003091984 | 0.008091984 | 3.079 | 0.768 | 0.8217811
0.003110381 | 0.008110381 | 3.086 | 0.779 | 0.8330208
0.00312615 | 0.00812615 | 3.092 | 0.793 | 0.8473258
0.003144547 | 0.008144547 | 3.099 | 0.805 | 0.8595873
0.003162943 | 0.008162943 | 3.106 | 0.821 | 0.8759359
0.003178712 | 0.008178712 | 3.112 | 0.834 | 0.8892191
0.003197109 | 0.008197109 | 3.119 | 0.847 | 0.9025023
0.003215506 | 0.008215506 | 3.126 | 0.862 | 0.9178292
0.003231275 | 0.008231275 | 3.132 | 0.874 | 0.9300906
0.003249671 | 0.008249671 | 3.139 | 0.889 | 0.9454174
0.003268068 | 0.008268068 | 3.146 | 0.904 | 0.9607443
0.003283837 | 0.008283837 | 3.152 | 0.917 | 0.9740275
0.003302234 | 0.008302234 | 3.159 | 0.933 | 0.9903761
0.003320631 | 0.008320631 | 3.166 | 0.946 | 1.003659
0.003339028 | 0.008339028 | 3.173 | 0.963 | 1.02103
0.003354796 | 0.008354796 | 3.179 | 0.976 | 1.034313
0.003373193 | 0.008373193 | 3.186 | 0.99 | 1.048618
0.003388962 | 0.008388962 | 3.192 | 1.007 | 1.065988
0.003407359 | 0.008407359 | 3.199 | 1.02 | 1.079272
0.003425756 | 0.008425756 | 3.206 | 1.035 | 1.094598
0.003441524 | 0.008441524 | 3.212 | 1.051 | 1.110947
0.003459921 | 0.008459921 | 3.219 | 1.067 | 1.127296
0.003478318 | 0.008478318 | 3.226 | 1.082 | 1.142622
0.003494087 | 0.008494087 | 3.232 | 1.097 | 1.157949
0.003512484 | 0.008512484 | 3.239 | 1.113 | 1.174298
0.00353088 | 0.00853088 | 3.246 | 1.127 | 1.188603
0.003546649 | 0.008546649 | 3.252 | 1.143 | 1.204952
0.003565046 | 0.008565046 | 3.259 | 1.158 | 1.220278
0.003580815 | 0.008580815 | 3.265 | 1.174 | 1.236627
0.003599212 | 0.008599212 | 3.272 | 1.189 | 1.251954
0.003617608 | 0.008617608 | 3.279 | 1.206 | 1.269324
0.003636005 | 0.008636005 | 3.286 | 1.222 | 1.285673
0.003651774 | 0.008651774 | 3.292 | 1.238 | 1.302021
0.003670171 | 0.008670171 | 3.299 | 1.254 | 1.31837
0.003688568 | 0.008688568 | 3.306 | 1.269 | 1.333697
0.003704336 | 0.008704336 | 3.312 | 1.285 | 1.350045
0.003722733 | 0.008722733 | 3.319 | 1.301 | 1.366394
0.00374113 | 0.00874113 | 3.326 | 1.318 | 1.383764
0.003756899 | 0.008756899 | 3.332 | 1.336 | 1.402157
0.003775296 | 0.008775296 | 3.339 | 1.351 | 1.417483
0.003791064 | 0.008791064 | 3.345 | 1.368 | 1.434854
0.003809461 | 0.008809461 | 3.352 | 1.384 | 1.451202
0.003827858 | 0.008827858 | 3.359 | 1.401 | 1.468573
0.003843627 | 0.008843627 | 3.365 | 1.418 | 1.485943
0.003862024 | 0.008862024 | 3.372 | 1.435 | 1.503314
0.00388042 | 0.00888042 | 3.379 | 1.452 | 1.520684
0.003896189 | 0.008896189 | 3.385 | 1.469 | 1.538054
0.003914586 | 0.008914586 | 3.392 | 1.487 | 1.556447
0.003930355 | 0.008930355 | 3.398 | 1.504 | 1.573817
0.003948752 | 0.008948752 | 3.405 | 1.521 | 1.591187
0.003967148 | 0.008967148 | 3.412 | 1.539 | 1.609579
0.003982917 | 0.008982917 | 3.418 | 1.555 | 1.625928
0.004001314 | 0.009001314 | 3.425 | 1.573 | 1.64432
0.004017083 | 0.009017083 | 3.431 | 1.589 | 1.660669
0.00403548 | 0.00903548 | 3.438 | 1.606 | 1.678039
0.004053876 | 0.009053876 | 3.445 | 1.626 | 1.698475
0.004072273 | 0.009072273 | 3.452 | 1.644 | 1.716867
0.004088042 | 0.009088042 | 3.458 | 1.662 | 1.735259
0.004106439 | 0.009106439 | 3.465 | 1.68 | 1.753652
0.004122208 | 0.009122208 | 3.471 | 1.696 | 1.77
0.004140604 | 0.009140604 | 3.478 | 1.716 | 1.790436
0.004159001 | 0.009159001 | 3.485 | 1.735 | 1.80985
0.00417477 | 0.00917477 | 3.491 | 1.753 | 1.828242
0.004193167 | 0.009193167 | 3.498 | 1.772 | 1.847656
0.004208936 | 0.009208936 | 3.504 | 1.79 | 1.866048
0.004227332 | 0.009227332 | 3.511 | 1.808 | 1.88444
0.004245729 | 0.009245729 | 3.518 | 1.826 | 1.902833
0.004261498 | 0.009261498 | 3.524 | 1.845 | 1.922247
0.004279895 | 0.009279895 | 3.531 | 1.863 | 1.940639
0.004298292 | 0.009298292 | 3.538 | 1.881 | 1.959031
0.00431406 | 0.00931406 | 3.544 | 1.9 | 1.978445
0.004332457 | 0.009332457 | 3.551 | 1.918 | 1.996837
0.004348226 | 0.009348226 | 3.557 | 1.936 | 2.015229
0.004366623 | 0.009366623 | 3.564 | 1.953 | 2.0326
0.00438502 | 0.00938502 | 3.571 | 1.971 | 2.050992
0.004400788 | 0.009400788 | 3.577 | 1.991 | 2.071428
0.004419185 | 0.009419185 | 3.584 | 2.01 | 2.090842
0.004434954 | 0.009434954 | 3.59 | 2.028 | 2.109234
0.004453351 | 0.009453351 | 3.597 | 2.047 | 2.128648
0.004471748 | 0.009471748 | 3.604 | 2.063 | 2.144996
0.004487516 | 0.009487516 | 3.61 | 2.082 | 2.16441
0.004505913 | 0.009505913 | 3.617 | 2.101 | 2.183824
0.004521682 | 0.009521682 | 3.623 | 2.118 | 2.201195
0.004540079 | 0.009540079 | 3.63 | 2.137 | 2.220609
0.004558476 | 0.009558476 | 3.637 | 2.155 | 2.239001
0.004574244 | 0.009574244 | 3.643 | 2.174 | 2.258415
0.004592641 | 0.009592641 | 3.65 | 2.191 | 2.275785
0.004611038 | 0.009611038 | 3.657 | 2.208 | 2.293156
0.004626807 | 0.009626807 | 3.663 | 2.228 | 2.313591
0.004645204 | 0.009645204 | 3.67 | 2.248 | 2.334027
0.004663601 | 0.009663601 | 3.677 | 2.266 | 2.352419
0.004679369 | 0.009679369 | 3.683 | 2.284 | 2.370811
0.004697766 | 0.009697766 | 3.69 | 2.303 | 2.390225
0.004713535 | 0.009713535 | 3.696 | 2.322 | 2.409639
0.004731932 | 0.009731932 | 3.703 | 2.34 | 2.428032
0.004750329 | 0.009750329 | 3.71 | 2.358 | 2.446424
0.004766097 | 0.009766097 | 3.716 | 2.378 | 2.466859
0.004784494 | 0.009784494 | 3.723 | 2.394 | 2.483208
0.004800263 | 0.009800263 | 3.729 | 2.413 | 2.502622
0.00481866 | 0.00981866 | 3.736 | 2.433 | 2.523058
0.004837057 | 0.009837057 | 3.743 | 2.452 | 2.542472
0.004852825 | 0.009852825 | 3.749 | 2.47 | 2.560864
0.004871222 | 0.009871222 | 3.756 | 2.488 | 2.579256
0.004889619 | 0.009889619 | 3.763 | 2.504 | 2.595605
0.004908016 | 0.009908016 | 3.77 | 2.523 | 2.615019
0.004923784 | 0.009923784 | 3.776 | 2.542 | 2.634433
0.004942181 | 0.009942181 | 3.783 | 2.561 | 2.653847
0.004960578 | 0.009960578 | 3.79 | 2.58 | 2.673261
0.004976347 | 0.009976347 | 3.796 | 2.599 | 2.692675
0.004994744 | 0.009994744 | 3.803 | 2.621 | 2.715154
0.005013141 | 0.01001314 | 3.81 | 2.639 | 2.733546
0.005028909 | 0.01002891 | 3.816 | 2.656 | 2.750916
0.005047306 | 0.01004731 | 3.823 | 2.675 | 2.77033
0.005065703 | 0.0100657 | 3.83 | 2.694 | 2.789744
0.005081472 | 0.01008147 | 3.836 | 2.714 | 2.81018
0.005099869 | 0.01009987 | 3.843 | 2.731 | 2.827551
0.005115637 | 0.01011564 | 3.849 | 2.748 | 2.844921
0.005134034 | 0.01013403 | 3.856 | 2.767 | 2.864335
0.005152431 | 0.01015243 | 3.863 | 2.785 | 2.882727
0.005170828 | 0.01017083 | 3.87 | 2.804 | 2.902141
0.005186597 | 0.0101866 | 3.876 | 2.821 | 2.919511
0.005204993 | 0.01020499 | 3.883 | 2.841 | 2.939947
0.005220762 | 0.01022076 | 3.889 | 2.858 | 2.957318
0.005239159 | 0.01023916 | 3.896 | 2.877 | 2.976732
0.005257556 | 0.01025756 | 3.903 | 2.896 | 2.996146
0.005273325 | 0.01027332 | 3.909 | 2.914 | 3.014538
0.005291721 | 0.01029172 | 3.916 | 2.933 | 3.033952
0.00530749 | 0.01030749 | 3.922 | 2.948 | 3.049278
0.005325887 | 0.01032589 | 3.929 | 2.966 | 3.067671
0.005344284 | 0.01034428 | 3.936 | 2.986 | 3.088106
0.005360053 | 0.01036005 | 3.942 | 3.003 | 3.105477
0.005378449 | 0.01037845 | 3.949 | 3.021 | 3.123869
0.005396846 | 0.01039685 | 3.956 | 3.039 | 3.142261
0.005412615 | 0.01041261 | 3.962 | 3.056 | 3.159632
0.005431012 | 0.01043101 | 3.969 | 3.074 | 3.178024
0.005449409 | 0.01044941 | 3.976 | 3.091 | 3.195394
0.005465177 | 0.01046518 | 3.982 | 3.108 | 3.212765
0.005483574 | 0.01048357 | 3.989 | 3.124 | 3.229113
0.005499343 | 0.01049934 | 3.995 | 3.14 | 3.245462
0.00551774 | 0.01051774 | 4.002 | 3.158 | 3.263854
0.005533509 | 0.01053351 | 4.008 | 3.176 | 3.282246
0.005551905 | 0.01055191 | 4.015 | 3.191 | 3.297573
0.005570302 | 0.0105703 | 4.022 | 3.207 | 3.313922
0.005586071 | 0.01058607 | 4.028 | 3.223 | 3.33027
0.005604468 | 0.01060447 | 4.035 | 3.242 | 3.349684
0.005622865 | 0.01062286 | 4.042 | 3.258 | 3.366033
0.005638633 | 0.01063863 | 4.048 | 3.272 | 3.380338
0.00565703 | 0.01065703 | 4.055 | 3.289 | 3.397708
0.005672799 | 0.0106728 | 4.061 | 3.305 | 3.414057
0.005691196 | 0.0106912 | 4.068 | 3.322 | 3.431427
0.005706965 | 0.01070696 | 4.074 | 3.336 | 3.445732
0.005725361 | 0.01072536 | 4.081 | 3.353 | 3.463103
0.005743758 | 0.01074376 | 4.088 | 3.368 | 3.478429
0.005759527 | 0.01075953 | 4.094 | 3.383 | 3.493756
0.005777924 | 0.01077792 | 4.101 | 3.398 | 3.509083
0.005796321 | 0.01079632 | 4.108 | 3.413 | 3.52441
0.005812089 | 0.01081209 | 4.114 | 3.428 | 3.539737
0.005830486 | 0.01083049 | 4.121 | 3.443 | 3.555063
0.005846255 | 0.01084625 | 4.127 | 3.459 | 3.571412
0.005864652 | 0.01086465 | 4.134 | 3.472 | 3.584695
0.00588042 | 0.01088042 | 4.14 | 3.486 | 3.599
0.005898817 | 0.01089882 | 4.147 | 3.5 | 3.613305
0.005917214 | 0.01091721 | 4.154 | 3.514 | 3.62761
0.005932983 | 0.01093298 | 4.16 | 3.528 | 3.641915
0.00595138 | 0.01095138 | 4.167 | 3.543 | 3.657242
0.005969777 | 0.01096978 | 4.174 | 3.557 | 3.671547
0.005985545 | 0.01098555 | 4.18 | 3.571 | 3.685852
0.006003942 | 0.01100394 | 4.187 | 3.584 | 3.699136
0.006022339 | 0.01102234 | 4.194 | 3.597 | 3.712419
0.006040736 | 0.01104074 | 4.201 | 3.61 | 3.725702
0.006056505 | 0.0110565 | 4.207 | 3.622 | 3.737963
0.006074901 | 0.0110749 | 4.214 | 3.636 | 3.752268
0.006093298 | 0.0110933 | 4.221 | 3.649 | 3.765552
0.006109067 | 0.01110907 | 4.227 | 3.662 | 3.778835
0.006127464 | 0.01112746 | 4.234 | 3.673 | 3.790075
0.006145861 | 0.01114586 | 4.241 | 3.685 | 3.802336
0.006161629 | 0.01116163 | 4.247 | 3.697 | 3.814598
0.006180026 | 0.01118003 | 4.254 | 3.708 | 3.825837
0.006195795 | 0.0111958 | 4.26 | 3.72 | 3.838099
0.006214192 | 0.01121419 | 4.267 | 3.729 | 3.847295
0.006232589 | 0.01123259 | 4.274 | 3.74 | 3.858534
0.006248357 | 0.01124836 | 4.28 | 3.75 | 3.868752
0.006266754 | 0.01126675 | 4.287 | 3.759 | 3.877948
0.006285151 | 0.01128515 | 4.294 | 3.769 | 3.888166
0.006303548 | 0.01130355 | 4.301 | 3.779 | 3.898384
0.006319317 | 0.01131932 | 4.307 | 3.787 | 3.906558
0.006337714 | 0.01133771 | 4.314 | 3.796 | 3.915755
0.006353482 | 0.01135348 | 4.32 | 3.802 | 3.921885
0.006371879 | 0.01137188 | 4.327 | 3.809 | 3.929038
0.006387648 | 0.01138765 | 4.333 | 3.816 | 3.93619
0.006406045 | 0.01140604 | 4.34 | 3.822 | 3.942321
0.006421813 | 0.01142181 | 4.346 | 3.827 | 3.94743
0.00644021 | 0.01144021 | 4.353 | 3.831 | 3.951517
0.006458607 | 0.01145861 | 4.36 | 3.835 | 3.955604
0.006474376 | 0.01147438 | 4.366 | 3.837 | 3.957648
0.006492773 | 0.01149277 | 4.373 | 3.837 | 3.957648
0.006508541 | 0.01150854 | 4.379 | 3.836 | 3.956626
0.006526938 | 0.01152694 | 4.386 | 3.833 | 3.953561
0.006545335 | 0.01154534 | 4.393 | 3.829 | 3.949474
0.006561104 | 0.0115611 | 4.399 | 3.821 | 3.941299
0.006579501 | 0.0115795 | 4.406 | 3.813 | 3.933125
0.006597898 | 0.0115979 | 4.413 | 3.798 | 3.917798
0.006616294 | 0.01161629 | 4.42 | 3.773 | 3.892253
0.006632063 | 0.01163206 | 4.426 | 3.727 | 3.845251
0.00665046 | 0.01165046 | 4.433 | 3.553 | 3.66746
0.006666229 | 0.01166623 | 4.439 | 2.738 | 2.834703
0.006684625 | 0.01168463 | 4.446 | 1.359 | 1.425658
0.006703022 | 0.01170302 | 4.453 | 1.191 | 1.253997
0.006718791 | 0.01171879 | 4.459 | 1.138 | 1.199843
0.006737188 | 0.01173719 | 4.466 | 1.109 | 1.170211
0.006755585 | 0.01175558 | 4.473 | 1.087 | 1.147731
0.006771353 | 0.01177135 | 4.479 | 1.072 | 1.132405
0.00678975 | 0.01178975 | 4.486 | 1.06 | 1.120143
0.006808147 | 0.01180815 | 4.493 | 1.05 | 1.109925
0.006823916 | 0.01182392 | 4.499 | 1.043 | 1.102773
0.006842313 | 0.01184231 | 4.506 | 1.035 | 1.094598
0.00686071 | 0.01186071 | 4.513 | 1.03 | 1.08949
0.006876478 | 0.01187648 | 4.519 | 1.025 | 1.084381
0.006894875 | 0.01189488 | 4.526 | 1.02 | 1.079272
0.006910644 | 0.01191064 | 4.532 | 1.017 | 1.076206
0.006929041 | 0.01192904 | 4.539 | 1.012 | 1.071097
0.006947438 | 0.01194744 | 4.546 | 1.01 | 1.069054
0.006963206 | 0.01196321 | 4.552 | 1.006 | 1.064967
0.006981603 | 0.0119816 | 4.559 | 1.003 | 1.061901
0.006997372 | 0.01199737 | 4.565 | 1.002 | 1.060879
0.007015769 | 0.01201577 | 4.572 | 0.998 | 1.056792
0.007034166 | 0.01203417 | 4.579 | 0.996 | 1.054749
0.007052562 | 0.01205256 | 4.586 | 0.993 | 1.051683
0.007068331 | 0.01206833 | 4.592 | 0.993 | 1.051683
0.007086728 | 0.01208673 | 4.599 | 0.99 | 1.048618
0.007102497 | 0.0121025 | 4.605 | 0.986 | 1.044531
0.007120894 | 0.01212089 | 4.612 | 0.985 | 1.043509
0.007136662 | 0.01213666 | 4.618 | 0.983 | 1.041465
0.007155059 | 0.01215506 | 4.625 | 0.983 | 1.041465
0.007173456 | 0.01217346 | 4.632 | 0.983 | 1.041465
0.007189225 | 0.01218922 | 4.638 | 0.981 | 1.039422
0.007207622 | 0.01220762 | 4.645 | 0.979 | 1.037378
0.007226018 | 0.01222602 | 4.652 | 0.978 | 1.036357
0.007241787 | 0.01224179 | 4.658 | 0.977 | 1.035335
0.007260184 | 0.01226018 | 4.665 | 0.976 | 1.034313
0.007278581 | 0.01227858 | 4.672 | 0.975 | 1.033291
0.00729435 | 0.01229435 | 4.678 | 0.973 | 1.031248
0.007312746 | 0.01231275 | 4.685 | 0.973 | 1.031248
0.007331143 | 0.01233114 | 4.692 | 0.972 | 1.030226
0.007346912 | 0.01234691 | 4.698 | 0.971 | 1.029204
0.007365309 | 0.01236531 | 4.705 | 0.969 | 1.02716
0.007383706 | 0.01238371 | 4.712 | 0.97 | 1.028182
0.007402102 | 0.0124021 | 4.719 | 0.969 | 1.02716
0.007417871 | 0.01241787 | 4.725 | 0.966 | 1.024095
0.007436268 | 0.01243627 | 4.732 | 0.966 | 1.024095
0.007454665 | 0.01245466 | 4.739 | 0.966 | 1.024095
0.007470434 | 0.01247043 | 4.745 | 0.964 | 1.022052
0.00748883 | 0.01248883 | 4.752 | 0.962 | 1.020008
0.007507227 | 0.01250723 | 4.759 | 0.964 | 1.022052
0.007522996 | 0.012523 | 4.765 | 0.963 | 1.02103
0.007541393 | 0.01254139 | 4.772 | 0.961 | 1.018986
0.007557162 | 0.01255716 | 4.778 | 0.959 | 1.016943
0.007575558 | 0.01257556 | 4.785 | 0.959 | 1.016943
0.007593955 | 0.01259396 | 4.792 | 0.959 | 1.016943

## 16
|  | t-(min) | kPa-8 | <-- Raw data | Sample | 20 | Top | Cap weight [kg] | 0.5813
|  |  |  | Real units are kN, not kPa | length of core [mm] | 74.1 |  | Displacement rate [mm/min] | 0.2
[5 empty] | Diameter | 35.3
[5 empty] | Weight [g] | 116.98
[5 empty] | Cross sectional area [m2] | 0.0009786768 | 978.6768
|  | Data (gg/mm/aa): 21/07/2019 |  |  | Bulk density [kg/m3] | 1613.073
|  | Note: 0.2mm/min with 581.3g top. Capped with dental plaster |  |  | Force offset [kN] | -0.038702553 | -0.037647
Corrected | Axial strain | Ora: 15:12t-(min) | kPa-8 | Compressive stress [MPa] | Max Compressive strength [MPa] | 2.792185
-0.003981107 | 1.889339e-05 | 0.007 | -0.032 | 0.005770033
-0.003964912 | 3.508772e-05 | 0.013 | -0.033 | 0.004748245
-0.003946019 | 5.398111e-05 | 0.02 | -0.03 | 0.007813609
-0.003929825 | 7.017544e-05 | 0.026 | -0.031 | 0.006791821
-0.003910931 | 8.906883e-05 | 0.033 | -0.032 | 0.005770033
-0.003894737 | 0.0001052632 | 0.039 | -0.033 | 0.004748245
-0.003875843 | 0.0001241565 | 0.046 | -0.033 | 0.004748245
-0.003859649 | 0.0001403509 | 0.052 | -0.031 | 0.006791821
-0.003840756 | 0.0001592443 | 0.059 | -0.032 | 0.005770033
-0.003824561 | 0.0001754386 | 0.065 | -0.032 | 0.005770033
-0.003805668 | 0.000194332 | 0.072 | -0.031 | 0.006791821
-0.003789474 | 0.0002105263 | 0.078 | -0.033 | 0.004748245
-0.00377058 | 0.0002294197 | 0.085 | -0.032 | 0.005770033
-0.003754386 | 0.000245614 | 0.091 | -0.032 | 0.005770033
-0.003735493 | 0.0002645074 | 0.098 | -0.032 | 0.005770033
-0.003719298 | 0.0002807018 | 0.104 | -0.032 | 0.005770033
-0.003700405 | 0.0002995951 | 0.111 | -0.032 | 0.005770033
-0.003684211 | 0.0003157895 | 0.117 | -0.032 | 0.005770033
-0.003665317 | 0.0003346829 | 0.124 | -0.033 | 0.004748245
-0.003646424 | 0.0003535762 | 0.131 | -0.032 | 0.005770033
-0.003630229 | 0.0003697706 | 0.137 | -0.032 | 0.005770033
-0.003611336 | 0.000388664 | 0.144 | -0.033 | 0.004748245
-0.003592443 | 0.0004075574 | 0.151 | -0.032 | 0.005770033
-0.003576248 | 0.0004237517 | 0.157 | -0.031 | 0.006791821
-0.003557355 | 0.0004426451 | 0.164 | -0.032 | 0.005770033
-0.003541161 | 0.0004588394 | 0.17 | -0.031 | 0.006791821
-0.003519568 | 0.0004804318 | 0.178 | -0.031 | 0.006791821
-0.003503374 | 0.0004966262 | 0.184 | -0.033 | 0.004748245
-0.00348448 | 0.0005155196 | 0.191 | -0.033 | 0.004748245
-0.003465587 | 0.000534413 | 0.198 | -0.031 | 0.006791821
-0.003449393 | 0.0005506073 | 0.204 | -0.032 | 0.005770033
-0.003430499 | 0.0005695007 | 0.211 | -0.032 | 0.005770033
-0.003414305 | 0.000585695 | 0.217 | -0.032 | 0.005770033
-0.003395412 | 0.0006045884 | 0.224 | -0.033 | 0.004748245
-0.003376518 | 0.0006234818 | 0.231 | -0.032 | 0.005770033
-0.003360324 | 0.0006396761 | 0.237 | -0.033 | 0.004748245
-0.00334143 | 0.0006585695 | 0.244 | -0.031 | 0.006791821
-0.003325236 | 0.0006747638 | 0.25 | -0.032 | 0.005770033
-0.003306343 | 0.0006936572 | 0.257 | -0.031 | 0.006791821
-0.003290148 | 0.0007098516 | 0.263 | -0.032 | 0.005770033
-0.003271255 | 0.0007287449 | 0.27 | -0.031 | 0.006791821
-0.003252362 | 0.0007476383 | 0.277 | -0.031 | 0.006791821
-0.003236167 | 0.0007638327 | 0.283 | -0.03 | 0.007813609
-0.003217274 | 0.000782726 | 0.29 | -0.032 | 0.005770033
-0.00320108 | 0.0007989204 | 0.296 | -0.031 | 0.006791821
-0.003182186 | 0.0008178138 | 0.303 | -0.032 | 0.005770033
-0.003165992 | 0.0008340081 | 0.309 | -0.031 | 0.006791821
-0.003147099 | 0.0008529015 | 0.316 | -0.03 | 0.007813609
-0.003130904 | 0.0008690958 | 0.322 | -0.031 | 0.006791821
-0.003112011 | 0.0008879892 | 0.329 | -0.03 | 0.007813609
-0.003095816 | 0.0009041835 | 0.335 | -0.031 | 0.006791821
-0.003076923 | 0.0009230769 | 0.342 | -0.031 | 0.006791821
-0.003060729 | 0.0009392713 | 0.348 | -0.032 | 0.005770033
-0.003041835 | 0.0009581646 | 0.355 | -0.031 | 0.006791821
-0.003025641 | 0.000974359 | 0.361 | -0.031 | 0.006791821
-0.003006748 | 0.0009932524 | 0.368 | -0.031 | 0.006791821
-0.002987854 | 0.001012146 | 0.375 | -0.031 | 0.006791821
-0.00297166 | 0.00102834 | 0.381 | -0.032 | 0.005770033
-0.002952767 | 0.001047233 | 0.388 | -0.033 | 0.004748245
-0.002933873 | 0.001066127 | 0.395 | -0.033 | 0.004748245
-0.002917679 | 0.001082321 | 0.401 | -0.033 | 0.004748245
-0.002898785 | 0.001101215 | 0.408 | -0.031 | 0.006791821
-0.002882591 | 0.001117409 | 0.414 | -0.032 | 0.005770033
-0.002863698 | 0.001136302 | 0.421 | -0.03 | 0.007813609
-0.002847503 | 0.001152497 | 0.427 | -0.032 | 0.005770033
-0.00282861 | 0.00117139 | 0.434 | -0.032 | 0.005770033
-0.002809717 | 0.001190283 | 0.441 | -0.031 | 0.006791821
-0.002793522 | 0.001206478 | 0.447 | -0.031 | 0.006791821
-0.002774629 | 0.001225371 | 0.454 | -0.033 | 0.004748245
-0.002758435 | 0.001241565 | 0.46 | -0.031 | 0.006791821
-0.002739541 | 0.001260459 | 0.467 | -0.033 | 0.004748245
-0.002723347 | 0.001276653 | 0.473 | -0.033 | 0.004748245
-0.002704453 | 0.001295547 | 0.48 | -0.032 | 0.005770033
-0.002688259 | 0.001311741 | 0.486 | -0.032 | 0.005770033
-0.002669366 | 0.001330634 | 0.493 | -0.032 | 0.005770033
-0.002653171 | 0.001346829 | 0.499 | -0.03 | 0.007813609
-0.002634278 | 0.001365722 | 0.506 | -0.032 | 0.005770033
-0.002618084 | 0.001381916 | 0.512 | -0.031 | 0.006791821
-0.00259919 | 0.00140081 | 0.519 | -0.032 | 0.005770033
-0.002580297 | 0.001419703 | 0.526 | -0.032 | 0.005770033
-0.002564103 | 0.001435897 | 0.532 | -0.032 | 0.005770033
-0.002545209 | 0.001454791 | 0.539 | -0.032 | 0.005770033
-0.002526316 | 0.001473684 | 0.546 | -0.031 | 0.006791821
-0.002510121 | 0.001489879 | 0.552 | -0.031 | 0.006791821
-0.002491228 | 0.001508772 | 0.559 | -0.032 | 0.005770033
-0.002475034 | 0.001524966 | 0.565 | -0.033 | 0.004748245
-0.00245614 | 0.00154386 | 0.572 | -0.034 | 0.003726457
-0.002437247 | 0.001562753 | 0.579 | -0.032 | 0.005770033
-0.002421053 | 0.001578947 | 0.585 | -0.033 | 0.004748245
-0.002402159 | 0.001597841 | 0.592 | -0.03 | 0.007813609
-0.002383266 | 0.001616734 | 0.599 | -0.031 | 0.006791821
-0.002367072 | 0.001632928 | 0.605 | -0.031 | 0.006791821
-0.002348178 | 0.001651822 | 0.612 | -0.031 | 0.006791821
-0.002331984 | 0.001668016 | 0.618 | -0.032 | 0.005770033
-0.00231309 | 0.00168691 | 0.625 | -0.032 | 0.005770033
-0.002294197 | 0.001705803 | 0.632 | -0.031 | 0.006791821
-0.002278003 | 0.001721997 | 0.638 | -0.03 | 0.007813609
-0.002259109 | 0.001740891 | 0.645 | -0.032 | 0.005770033
-0.002240216 | 0.001759784 | 0.652 | -0.031 | 0.006791821
-0.002224022 | 0.001775978 | 0.658 | -0.032 | 0.005770033
-0.002205128 | 0.001794872 | 0.665 | -0.033 | 0.004748245
-0.002188934 | 0.001811066 | 0.671 | -0.031 | 0.006791821
-0.00217004 | 0.00182996 | 0.678 | -0.032 | 0.005770033
-0.002151147 | 0.001848853 | 0.685 | -0.033 | 0.004748245
-0.002132254 | 0.001867746 | 0.692 | -0.033 | 0.004748245
-0.002116059 | 0.001883941 | 0.698 | -0.033 | 0.004748245
-0.002097166 | 0.001902834 | 0.705 | -0.033 | 0.004748245
-0.002078273 | 0.001921727 | 0.712 | -0.031 | 0.006791821
-0.002062078 | 0.001937922 | 0.718 | -0.032 | 0.005770033
-0.002043185 | 0.001956815 | 0.725 | -0.033 | 0.004748245
-0.002024291 | 0.001975709 | 0.732 | -0.033 | 0.004748245
-0.002008097 | 0.001991903 | 0.738 | -0.033 | 0.004748245
-0.001989204 | 0.002010796 | 0.745 | -0.032 | 0.005770033
-0.001973009 | 0.002026991 | 0.751 | -0.032 | 0.005770033
-0.001954116 | 0.002045884 | 0.758 | -0.032 | 0.005770033
-0.001935223 | 0.002064777 | 0.765 | -0.031 | 0.006791821
-0.001919028 | 0.002080972 | 0.771 | -0.032 | 0.005770033
-0.001900135 | 0.002099865 | 0.778 | -0.033 | 0.004748245
-0.001883941 | 0.002116059 | 0.784 | -0.034 | 0.003726457
-0.001865047 | 0.002134953 | 0.791 | -0.032 | 0.005770033
-0.001848853 | 0.002151147 | 0.797 | -0.032 | 0.005770033
-0.00182996 | 0.00217004 | 0.804 | -0.031 | 0.006791821
-0.001811066 | 0.002188934 | 0.811 | -0.032 | 0.005770033
-0.001794872 | 0.002205128 | 0.817 | -0.032 | 0.005770033
-0.001775978 | 0.002224022 | 0.824 | -0.03 | 0.007813609
-0.001759784 | 0.002240216 | 0.83 | -0.031 | 0.006791821
-0.001740891 | 0.002259109 | 0.837 | -0.033 | 0.004748245
-0.001724696 | 0.002275304 | 0.843 | -0.031 | 0.006791821
-0.001705803 | 0.002294197 | 0.85 | -0.032 | 0.005770033
-0.00168691 | 0.00231309 | 0.857 | -0.032 | 0.005770033
-0.001670715 | 0.002329285 | 0.863 | -0.032 | 0.005770033
-0.001651822 | 0.002348178 | 0.87 | -0.032 | 0.005770033
-0.001632928 | 0.002367072 | 0.877 | -0.032 | 0.005770033
-0.001616734 | 0.002383266 | 0.883 | -0.03 | 0.007813609
-0.001597841 | 0.002402159 | 0.89 | -0.032 | 0.005770033
-0.001581646 | 0.002418354 | 0.896 | -0.031 | 0.006791821
-0.001562753 | 0.002437247 | 0.903 | -0.032 | 0.005770033
-0.001546559 | 0.002453441 | 0.909 | -0.031 | 0.006791821
-0.001527665 | 0.002472335 | 0.916 | -0.032 | 0.005770033
-0.001511471 | 0.002488529 | 0.922 | -0.032 | 0.005770033
-0.001492578 | 0.002507422 | 0.929 | -0.031 | 0.006791821
-0.001473684 | 0.002526316 | 0.936 | -0.031 | 0.006791821
-0.00145749 | 0.00254251 | 0.942 | -0.033 | 0.004748245
-0.001438596 | 0.002561404 | 0.949 | -0.032 | 0.005770033
-0.001422402 | 0.002577598 | 0.955 | -0.032 | 0.005770033
-0.001403509 | 0.002596491 | 0.962 | -0.032 | 0.005770033
-0.001387314 | 0.002612686 | 0.968 | -0.033 | 0.004748245
-0.001365722 | 0.002634278 | 0.976 | -0.031 | 0.006791821
-0.001349528 | 0.002650472 | 0.982 | -0.03 | 0.007813609
-0.001330634 | 0.002669366 | 0.989 | -0.032 | 0.005770033
-0.00131444 | 0.00268556 | 0.995 | -0.032 | 0.005770033
-0.001295547 | 0.002704453 | 1.002 | -0.032 | 0.005770033
-0.001276653 | 0.002723347 | 1.009 | -0.032 | 0.005770033
-0.001260459 | 0.002739541 | 1.015 | -0.032 | 0.005770033
-0.001241565 | 0.002758435 | 1.022 | -0.031 | 0.006791821
-0.001225371 | 0.002774629 | 1.028 | -0.032 | 0.005770033
-0.001206478 | 0.002793522 | 1.035 | -0.032 | 0.005770033
-0.001187584 | 0.002812416 | 1.042 | -0.033 | 0.004748245
-0.00117139 | 0.00282861 | 1.048 | -0.033 | 0.004748245
-0.001152497 | 0.002847503 | 1.055 | -0.032 | 0.005770033
-0.001133603 | 0.002866397 | 1.062 | -0.031 | 0.006791821
-0.001117409 | 0.002882591 | 1.068 | -0.032 | 0.005770033
-0.001098516 | 0.002901484 | 1.075 | -0.033 | 0.004748245
-0.001079622 | 0.002920378 | 1.082 | -0.032 | 0.005770033
-0.001063428 | 0.002936572 | 1.088 | -0.032 | 0.005770033
-0.001044534 | 0.002955466 | 1.095 | -0.032 | 0.005770033
-0.00102834 | 0.00297166 | 1.101 | -0.032 | 0.005770033
-0.001009447 | 0.002990553 | 1.108 | -0.032 | 0.005770033
-0.0009905533 | 0.003009447 | 1.115 | -0.032 | 0.005770033
-0.000974359 | 0.003025641 | 1.121 | -0.033 | 0.004748245
-0.0009554656 | 0.003044534 | 1.128 | -0.032 | 0.005770033
-0.0009365722 | 0.003063428 | 1.135 | -0.032 | 0.005770033
-0.0009203779 | 0.003079622 | 1.141 | -0.032 | 0.005770033
-0.0009014845 | 0.003098516 | 1.148 | -0.033 | 0.004748245
-0.0008852901 | 0.00311471 | 1.154 | -0.031 | 0.006791821
-0.0008663968 | 0.003133603 | 1.161 | -0.031 | 0.006791821
-0.0008502024 | 0.003149798 | 1.167 | -0.031 | 0.006791821
-0.000831309 | 0.003168691 | 1.174 | -0.031 | 0.006791821
-0.0008124157 | 0.003187584 | 1.181 | -0.033 | 0.004748245
-0.0007962213 | 0.003203779 | 1.187 | -0.031 | 0.006791821
-0.0007773279 | 0.003222672 | 1.194 | -0.031 | 0.006791821
-0.0007584345 | 0.003241565 | 1.201 | -0.031 | 0.006791821
-0.0007395412 | 0.003260459 | 1.208 | -0.033 | 0.004748245
-0.0007233468 | 0.003276653 | 1.214 | -0.032 | 0.005770033
-0.0007044534 | 0.003295547 | 1.221 | -0.032 | 0.005770033
-0.0006855601 | 0.00331444 | 1.228 | -0.031 | 0.006791821
-0.0006693657 | 0.003330634 | 1.234 | -0.031 | 0.006791821
-0.0006504723 | 0.003349528 | 1.241 | -0.031 | 0.006791821
-0.000634278 | 0.003365722 | 1.247 | -0.031 | 0.006791821
-0.0006153846 | 0.003384615 | 1.254 | -0.032 | 0.005770033
-0.0005964912 | 0.003403509 | 1.261 | -0.032 | 0.005770033
-0.0005802969 | 0.003419703 | 1.267 | -0.031 | 0.006791821
-0.0005614035 | 0.003438596 | 1.274 | -0.031 | 0.006791821
-0.0005452092 | 0.003454791 | 1.28 | -0.032 | 0.005770033
-0.0005263158 | 0.003473684 | 1.287 | -0.031 | 0.006791821
-0.0005101215 | 0.003489879 | 1.293 | -0.032 | 0.005770033
-0.0004912281 | 0.003508772 | 1.3 | -0.031 | 0.006791821
-0.0004723347 | 0.003527665 | 1.307 | -0.032 | 0.005770033
-0.0004561404 | 0.00354386 | 1.313 | -0.032 | 0.005770033
-0.000437247 | 0.003562753 | 1.32 | -0.031 | 0.006791821
-0.0004183536 | 0.003581646 | 1.327 | -0.032 | 0.005770033
-0.0004021592 | 0.003597841 | 1.333 | -0.031 | 0.006791821
-0.0003832659 | 0.003616734 | 1.34 | -0.032 | 0.005770033
-0.0003670715 | 0.003632928 | 1.346 | -0.032 | 0.005770033
-0.0003481781 | 0.003651822 | 1.353 | -0.032 | 0.005770033
-0.0003292848 | 0.003670715 | 1.36 | -0.032 | 0.005770033
-0.0003130904 | 0.00368691 | 1.366 | -0.032 | 0.005770033
-0.000294197 | 0.003705803 | 1.373 | -0.032 | 0.005770033
-0.0002753036 | 0.003724696 | 1.38 | -0.032 | 0.005770033
-0.0002564103 | 0.00374359 | 1.387 | -0.033 | 0.004748245
-0.0002402159 | 0.003759784 | 1.393 | -0.032 | 0.005770033
-0.0002213225 | 0.003778677 | 1.4 | -0.032 | 0.005770033
-0.0002024291 | 0.003797571 | 1.407 | -0.031 | 0.006791821
-0.0001862348 | 0.003813765 | 1.413 | -0.032 | 0.005770033
-0.0001673414 | 0.003832659 | 1.42 | -0.032 | 0.005770033
-0.000148448 | 0.003851552 | 1.427 | -0.032 | 0.005770033
-0.0001295547 | 0.003870445 | 1.434 | -0.032 | 0.005770033
-0.0001133603 | 0.00388664 | 1.44 | -0.032 | 0.005770033
-9.446694e-05 | 0.003905533 | 1.447 | -0.031 | 0.006791821
-7.82726e-05 | 0.003921727 | 1.453 | -0.031 | 0.006791821
-5.937922e-05 | 0.003940621 | 1.46 | -0.031 | 0.006791821
-4.048583e-05 | 0.003959514 | 1.467 | -0.031 | 0.006791821
-2.42915e-05 | 0.003975709 | 1.473 | -0.031 | 0.006791821
-5.398111e-06 | 0.003994602 | 1.48 | -0.031 | 0.006791821
1.349528e-05 | 0.004013495 | 1.487 | -0.03 | 0.007813609
3.238866e-05 | 0.004032389 | 1.494 | -0.03 | 0.007813609
4.8583e-05 | 0.004048583 | 1.5 | -0.03 | 0.007813609
6.747638e-05 | 0.004067476 | 1.507 | -0.03 | 0.007813609
8.636977e-05 | 0.00408637 | 1.514 | -0.029 | 0.008835396
0.0001025641 | 0.004102564 | 1.52 | -0.026 | 0.01190076
0.0001214575 | 0.004121457 | 1.527 | -0.024 | 0.01394434
0.0001403509 | 0.004140351 | 1.534 | -0.023 | 0.01496612
0.0001565452 | 0.004156545 | 1.54 | -0.019 | 0.01905327
0.0001754386 | 0.004175439 | 1.547 | -0.016 | 0.02211864
0.000194332 | 0.004194332 | 1.554 | -0.013 | 0.025184
0.0002132254 | 0.004213225 | 1.561 | -0.01 | 0.02824936
0.0002294197 | 0.00422942 | 1.567 | -0.007 | 0.03131473
0.0002483131 | 0.004248313 | 1.574 | -0.005 | 0.0333583
0.0002672065 | 0.004267206 | 1.581 | -0.002 | 0.03642367
0.0002834008 | 0.004283401 | 1.587 | -0.001 | 0.03744545
0.0003049933 | 0.004304993 | 1.595 | 0.004 | 0.04255439
0.0003211876 | 0.004321188 | 1.601 | 0.008 | 0.04664154
0.000340081 | 0.004340081 | 1.608 | 0.011 | 0.04970691
0.0003589744 | 0.004358974 | 1.615 | 0.015 | 0.05379406
0.0003751687 | 0.004375169 | 1.621 | 0.017 | 0.05583763
0.0003940621 | 0.004394062 | 1.628 | 0.021 | 0.05992479
0.0004129555 | 0.004412955 | 1.635 | 0.025 | 0.06401194
0.0004291498 | 0.00442915 | 1.641 | 0.028 | 0.0670773
0.0004480432 | 0.004448043 | 1.648 | 0.032 | 0.07116445
0.0004642375 | 0.004464238 | 1.654 | 0.035 | 0.07422981
0.0004831309 | 0.004483131 | 1.661 | 0.04 | 0.07933875
0.0005020243 | 0.004502024 | 1.668 | 0.042 | 0.08138233
0.0005209177 | 0.004520918 | 1.675 | 0.047 | 0.08649127
0.0005398111 | 0.004539811 | 1.682 | 0.051 | 0.09057842
0.0005560054 | 0.004556005 | 1.688 | 0.055 | 0.09466557
0.0005748988 | 0.004574899 | 1.695 | 0.059 | 0.09875272
0.0005910931 | 0.004591093 | 1.701 | 0.063 | 0.1028399
0.0006099865 | 0.004609987 | 1.708 | 0.065 | 0.1048834
0.0006288799 | 0.00462888 | 1.715 | 0.072 | 0.112036
0.0006450742 | 0.004645074 | 1.721 | 0.076 | 0.1161231
0.0006639676 | 0.004663968 | 1.728 | 0.08 | 0.1202103
0.000682861 | 0.004682861 | 1.735 | 0.084 | 0.1242974
0.0007017544 | 0.004701754 | 1.742 | 0.089 | 0.1294064
0.0007179487 | 0.004717949 | 1.748 | 0.094 | 0.1345153
0.0007368421 | 0.004736842 | 1.755 | 0.097 | 0.1375807
0.0007557355 | 0.004755735 | 1.762 | 0.103 | 0.1437114
0.0007719298 | 0.00477193 | 1.768 | 0.108 | 0.1488203
0.0007908232 | 0.004790823 | 1.775 | 0.111 | 0.1518857
0.0008097166 | 0.004809717 | 1.782 | 0.117 | 0.1580164
0.00082861 | 0.00482861 | 1.789 | 0.123 | 0.1641471
0.0008475034 | 0.004847503 | 1.796 | 0.127 | 0.1682343
0.0008636977 | 0.004863698 | 1.802 | 0.132 | 0.1733432
0.0008825911 | 0.004882591 | 1.809 | 0.137 | 0.1784522
0.0009014845 | 0.004901484 | 1.816 | 0.141 | 0.1825393
0.0009203779 | 0.004920378 | 1.823 | 0.146 | 0.1876483
0.0009365722 | 0.004936572 | 1.829 | 0.151 | 0.1927572
0.0009554656 | 0.004955466 | 1.836 | 0.155 | 0.1968443
0.000974359 | 0.004974359 | 1.843 | 0.16 | 0.2019533
0.0009905533 | 0.004990553 | 1.849 | 0.163 | 0.2050187
0.001009447 | 0.005009447 | 1.856 | 0.169 | 0.2111494
0.00102834 | 0.00502834 | 1.863 | 0.173 | 0.2152365
0.001047233 | 0.005047233 | 1.87 | 0.178 | 0.2203455
0.001063428 | 0.005063428 | 1.876 | 0.184 | 0.2264762
0.001082321 | 0.005082321 | 1.883 | 0.189 | 0.2315851
0.001101215 | 0.005101215 | 1.89 | 0.196 | 0.2387376
0.001120108 | 0.005120108 | 1.897 | 0.202 | 0.2448684
0.001136302 | 0.005136302 | 1.903 | 0.208 | 0.2509991
0.001155196 | 0.005155196 | 1.91 | 0.215 | 0.2581516
0.00117139 | 0.00517139 | 1.916 | 0.219 | 0.2622388
0.001190283 | 0.005190283 | 1.923 | 0.21 | 0.2530427
0.001209177 | 0.005209177 | 1.93 | 0.219 | 0.2622388
0.00122807 | 0.00522807 | 1.937 | 0.229 | 0.2724566
0.001244265 | 0.005244265 | 1.943 | 0.236 | 0.2796092
0.001263158 | 0.005263158 | 1.95 | 0.244 | 0.2877835
0.001282051 | 0.005282051 | 1.957 | 0.252 | 0.2959578
0.001300945 | 0.005300945 | 1.964 | 0.26 | 0.3041321
0.001317139 | 0.005317139 | 1.97 | 0.267 | 0.3112846
0.001336032 | 0.005336032 | 1.977 | 0.275 | 0.3194589
0.001354926 | 0.005354926 | 1.984 | 0.285 | 0.3296768
0.001373819 | 0.005373819 | 1.991 | 0.292 | 0.3368293
0.001392713 | 0.005392713 | 1.998 | 0.299 | 0.3439818
0.001408907 | 0.005408907 | 2.004 | 0.309 | 0.3541997
0.0014278 | 0.0054278 | 2.011 | 0.316 | 0.3613522
0.001446694 | 0.005446694 | 2.018 | 0.325 | 0.3705483
0.001465587 | 0.005465587 | 2.025 | 0.335 | 0.3807662
0.001481781 | 0.005481781 | 2.031 | 0.342 | 0.3879187
0.001500675 | 0.005500675 | 2.038 | 0.352 | 0.3981365
0.001519568 | 0.005519568 | 2.045 | 0.363 | 0.4093762
0.001535762 | 0.005535762 | 2.051 | 0.371 | 0.4175505
0.001554656 | 0.005554656 | 2.058 | 0.381 | 0.4277684
0.001573549 | 0.005573549 | 2.065 | 0.39 | 0.4369645
0.001589744 | 0.005589744 | 2.071 | 0.398 | 0.4451388
0.001608637 | 0.005608637 | 2.078 | 0.407 | 0.4543349
0.001624831 | 0.005624831 | 2.084 | 0.417 | 0.4645527
0.001643725 | 0.005643725 | 2.091 | 0.426 | 0.4737488
0.001659919 | 0.005659919 | 2.097 | 0.438 | 0.4860103
0.001678812 | 0.005678812 | 2.104 | 0.447 | 0.4952064
0.001695007 | 0.005695007 | 2.11 | 0.457 | 0.5054243
0.0017139 | 0.0057139 | 2.117 | 0.467 | 0.5156421
0.001732794 | 0.005732794 | 2.124 | 0.478 | 0.5268818
0.001748988 | 0.005748988 | 2.13 | 0.49 | 0.5391433
0.001767881 | 0.005767881 | 2.137 | 0.499 | 0.5483393
0.001784076 | 0.005784076 | 2.143 | 0.51 | 0.559579
0.001802969 | 0.005802969 | 2.15 | 0.521 | 0.5708187
0.001821862 | 0.005821862 | 2.157 | 0.534 | 0.5841019
0.001838057 | 0.005838057 | 2.163 | 0.542 | 0.5922762
0.00185695 | 0.00585695 | 2.17 | 0.554 | 0.6045377
0.001875843 | 0.005875843 | 2.177 | 0.567 | 0.6178209
0.001894737 | 0.005894737 | 2.184 | 0.578 | 0.6290606
0.00191363 | 0.00591363 | 2.191 | 0.592 | 0.6433656
0.001929825 | 0.005929825 | 2.197 | 0.603 | 0.6546053
0.001948718 | 0.005948718 | 2.204 | 0.617 | 0.6689103
0.001967611 | 0.005967611 | 2.211 | 0.628 | 0.68015
0.001983806 | 0.005983806 | 2.217 | 0.64 | 0.6924114
0.002002699 | 0.006002699 | 2.224 | 0.653 | 0.7056947
0.002021592 | 0.006021592 | 2.231 | 0.665 | 0.7179561
0.002037787 | 0.006037787 | 2.237 | 0.678 | 0.7312394
0.00205668 | 0.00605668 | 2.244 | 0.689 | 0.742479
0.002075574 | 0.006075574 | 2.251 | 0.702 | 0.7557623
0.002094467 | 0.006094467 | 2.258 | 0.714 | 0.7680237
0.002110661 | 0.006110661 | 2.264 | 0.728 | 0.7823288
0.002129555 | 0.006129555 | 2.271 | 0.741 | 0.795612
0.002145749 | 0.006145749 | 2.277 | 0.753 | 0.8078734
0.002164642 | 0.006164642 | 2.284 | 0.768 | 0.8232003
0.002183536 | 0.006183536 | 2.291 | 0.781 | 0.8364835
0.00219973 | 0.00619973 | 2.297 | 0.792 | 0.8477232
0.002218623 | 0.006218623 | 2.304 | 0.806 | 0.8620282
0.002237517 | 0.006237517 | 2.311 | 0.821 | 0.877355
0.002253711 | 0.006253711 | 2.317 | 0.833 | 0.8896165
0.002272605 | 0.006272605 | 2.324 | 0.847 | 0.9039215
0.002288799 | 0.006288799 | 2.33 | 0.861 | 0.9182265
0.002307692 | 0.006307692 | 2.337 | 0.872 | 0.9294662
0.002326586 | 0.006326586 | 2.344 | 0.887 | 0.944793
0.002345479 | 0.006345479 | 2.351 | 0.901 | 0.959098
0.002361673 | 0.006361673 | 2.357 | 0.915 | 0.9734031
0.002380567 | 0.006380567 | 2.364 | 0.931 | 0.9897517
0.002396761 | 0.006396761 | 2.37 | 0.944 | 1.003035
0.002415655 | 0.006415655 | 2.377 | 0.959 | 1.018362
0.002434548 | 0.006434548 | 2.384 | 0.973 | 1.032667
0.002453441 | 0.006453441 | 2.391 | 0.989 | 1.049015
0.002469636 | 0.006469636 | 2.397 | 1.004 | 1.064342
0.002488529 | 0.006488529 | 2.404 | 1.018 | 1.078647
0.002507422 | 0.006507422 | 2.411 | 1.034 | 1.094996
0.002523617 | 0.006523617 | 2.417 | 1.049 | 1.110323
0.00254251 | 0.00654251 | 2.424 | 1.064 | 1.125649
0.002558704 | 0.006558704 | 2.43 | 1.079 | 1.140976
0.002577598 | 0.006577598 | 2.437 | 1.094 | 1.156303
0.002596491 | 0.006596491 | 2.444 | 1.109 | 1.17163
0.002615385 | 0.006615385 | 2.451 | 1.125 | 1.187979
0.002634278 | 0.006634278 | 2.458 | 1.142 | 1.205349
0.002650472 | 0.006650472 | 2.464 | 1.157 | 1.220676
0.002669366 | 0.006669366 | 2.471 | 1.173 | 1.237024
0.00268556 | 0.00668556 | 2.477 | 1.188 | 1.252351
0.002704453 | 0.006704453 | 2.484 | 1.203 | 1.267678
0.002723347 | 0.006723347 | 2.491 | 1.218 | 1.283005
0.002739541 | 0.006739541 | 2.497 | 1.234 | 1.299353
0.002758435 | 0.006758435 | 2.504 | 1.25 | 1.315702
0.002774629 | 0.006774629 | 2.51 | 1.267 | 1.333072
0.002793522 | 0.006793522 | 2.517 | 1.282 | 1.348399
0.002812416 | 0.006812416 | 2.524 | 1.299 | 1.36577
0.00282861 | 0.00682861 | 2.53 | 1.315 | 1.382118
0.002847503 | 0.006847503 | 2.537 | 1.332 | 1.399489
0.002866397 | 0.006866397 | 2.544 | 1.348 | 1.415837
0.002882591 | 0.006882591 | 2.55 | 1.364 | 1.432186
0.002901484 | 0.006901484 | 2.557 | 1.381 | 1.449556
0.002920378 | 0.006920378 | 2.564 | 1.398 | 1.466927
0.002936572 | 0.006936572 | 2.57 | 1.412 | 1.481232
0.002955466 | 0.006955466 | 2.577 | 1.43 | 1.499624
0.002974359 | 0.006974359 | 2.584 | 1.446 | 1.515972
0.002990553 | 0.006990553 | 2.59 | 1.463 | 1.533343
0.003009447 | 0.007009447 | 2.597 | 1.479 | 1.549691
0.003025641 | 0.007025641 | 2.603 | 1.495 | 1.56604
0.003044534 | 0.007044534 | 2.61 | 1.511 | 1.582389
0.003060729 | 0.007060729 | 2.616 | 1.528 | 1.599759
0.003079622 | 0.007079622 | 2.623 | 1.544 | 1.616108
0.003098516 | 0.007098516 | 2.63 | 1.562 | 1.6345
0.00311471 | 0.00711471 | 2.636 | 1.578 | 1.650848
0.003133603 | 0.007133603 | 2.643 | 1.595 | 1.668219
0.003149798 | 0.007149798 | 2.649 | 1.612 | 1.685589
0.003168691 | 0.007168691 | 2.656 | 1.628 | 1.701938
0.003187584 | 0.007187584 | 2.663 | 1.644 | 1.718286
0.003203779 | 0.007203779 | 2.669 | 1.661 | 1.735657
0.003222672 | 0.007222672 | 2.676 | 1.678 | 1.753027
0.003241565 | 0.007241565 | 2.683 | 1.693 | 1.768354
0.00325776 | 0.00725776 | 2.689 | 1.711 | 1.786746
0.003276653 | 0.007276653 | 2.696 | 1.727 | 1.803095
0.003292848 | 0.007292848 | 2.702 | 1.745 | 1.821487
0.003311741 | 0.007311741 | 2.709 | 1.761 | 1.837836
0.003330634 | 0.007330634 | 2.716 | 1.778 | 1.855206
0.003346829 | 0.007346829 | 2.722 | 1.794 | 1.871555
0.003365722 | 0.007365722 | 2.729 | 1.812 | 1.889947
0.003384615 | 0.007384615 | 2.736 | 1.829 | 1.907317
0.00340081 | 0.00740081 | 2.742 | 1.843 | 1.921622
0.003419703 | 0.007419703 | 2.749 | 1.86 | 1.938993
0.003435897 | 0.007435897 | 2.755 | 1.877 | 1.956363
0.003454791 | 0.007454791 | 2.762 | 1.893 | 1.972712
0.003473684 | 0.007473684 | 2.769 | 1.91 | 1.990082
0.003492578 | 0.007492578 | 2.776 | 1.929 | 2.009496
0.003508772 | 0.007508772 | 2.782 | 1.945 | 2.025844
0.003527665 | 0.007527665 | 2.789 | 1.96 | 2.041171
0.003546559 | 0.007546559 | 2.796 | 1.977 | 2.058542
0.003562753 | 0.007562753 | 2.802 | 1.993 | 2.07489
0.003581646 | 0.007581646 | 2.809 | 2.014 | 2.096348
0.00360054 | 0.00760054 | 2.816 | 2.029 | 2.111675
0.003616734 | 0.007616734 | 2.822 | 2.045 | 2.128023
0.003635628 | 0.007635628 | 2.829 | 2.061 | 2.144372
0.003651822 | 0.007651822 | 2.835 | 2.078 | 2.161742
0.003670715 | 0.007670715 | 2.842 | 2.094 | 2.178091
0.003689609 | 0.007689609 | 2.849 | 2.111 | 2.195461
0.003705803 | 0.007705803 | 2.855 | 2.128 | 2.212832
0.003724696 | 0.007724696 | 2.862 | 2.143 | 2.228158
0.003740891 | 0.007740891 | 2.868 | 2.16 | 2.245529
0.003759784 | 0.007759784 | 2.875 | 2.176 | 2.261877
0.003778677 | 0.007778677 | 2.882 | 2.191 | 2.277204
0.003794872 | 0.007794872 | 2.888 | 2.208 | 2.294575
0.003813765 | 0.007813765 | 2.895 | 2.225 | 2.311945
0.003832659 | 0.007832659 | 2.902 | 2.241 | 2.328294
0.003851552 | 0.007851552 | 2.909 | 2.256 | 2.34362
0.003867746 | 0.007867746 | 2.915 | 2.272 | 2.359969
0.00388664 | 0.00788664 | 2.922 | 2.288 | 2.376318
0.003905533 | 0.007905533 | 2.929 | 2.303 | 2.391645
0.003921727 | 0.007921727 | 2.935 | 2.319 | 2.407993
0.003940621 | 0.007940621 | 2.942 | 2.334 | 2.42332
0.003956815 | 0.007956815 | 2.948 | 2.349 | 2.438647
0.003975709 | 0.007975709 | 2.955 | 2.364 | 2.453974
0.003994602 | 0.007994602 | 2.962 | 2.38 | 2.470322
0.004010796 | 0.008010796 | 2.968 | 2.395 | 2.485649
0.00402969 | 0.00802969 | 2.975 | 2.409 | 2.499954
0.004048583 | 0.008048583 | 2.982 | 2.424 | 2.515281
0.004067476 | 0.008067476 | 2.989 | 2.438 | 2.529586
0.004083671 | 0.008083671 | 2.995 | 2.453 | 2.544913
0.004102564 | 0.008102564 | 3.002 | 2.466 | 2.558196
0.004121457 | 0.008121457 | 3.009 | 2.479 | 2.571479
0.004137652 | 0.008137652 | 3.015 | 2.494 | 2.586806
0.004156545 | 0.008156545 | 3.022 | 2.506 | 2.599067
0.00417274 | 0.00817274 | 3.028 | 2.52 | 2.613372
0.004191633 | 0.008191633 | 3.035 | 2.533 | 2.626656
0.004210526 | 0.008210526 | 3.042 | 2.546 | 2.639939
0.004226721 | 0.008226721 | 3.048 | 2.561 | 2.655266
0.004245614 | 0.008245614 | 3.055 | 2.571 | 2.665484
0.004264507 | 0.008264507 | 3.062 | 2.582 | 2.676723
0.004280702 | 0.008280702 | 3.068 | 2.594 | 2.688985
0.004299595 | 0.008299595 | 3.075 | 2.606 | 2.701246
0.004318489 | 0.008318489 | 3.082 | 2.616 | 2.711464
0.004334683 | 0.008334683 | 3.088 | 2.626 | 2.721682
0.004353576 | 0.008353576 | 3.095 | 2.636 | 2.7319
0.00437247 | 0.00837247 | 3.102 | 2.645 | 2.741096
0.004388664 | 0.008388664 | 3.108 | 2.654 | 2.750292
0.004407557 | 0.008407557 | 3.115 | 2.663 | 2.759488
0.004423752 | 0.008423752 | 3.121 | 2.671 | 2.767662
0.004442645 | 0.008442645 | 3.128 | 2.676 | 2.772771
0.004458839 | 0.008458839 | 3.134 | 2.683 | 2.779924
0.004477733 | 0.008477733 | 3.141 | 2.687 | 2.784011
0.004496626 | 0.008496626 | 3.148 | 2.691 | 2.788098
0.004512821 | 0.008512821 | 3.154 | 2.693 | 2.790142
0.004531714 | 0.008531714 | 3.161 | 2.694 | 2.791164
0.004547908 | 0.008547908 | 3.167 | 2.695 | 2.792185
0.004566802 | 0.008566802 | 3.174 | 2.694 | 2.791164
0.004582996 | 0.008582996 | 3.18 | 2.689 | 2.786055
0.004601889 | 0.008601889 | 3.187 | 2.687 | 2.784011
0.004620783 | 0.008620783 | 3.194 | 2.679 | 2.775837
0.004636977 | 0.008636977 | 3.2 | 2.669 | 2.765619
0.00465587 | 0.00865587 | 3.207 | 2.655 | 2.751314
0.004674764 | 0.008674764 | 3.214 | 2.64 | 2.735987
0.004690958 | 0.008690958 | 3.22 | 2.62 | 2.715551
0.004709852 | 0.008709852 | 3.227 | 2.6 | 2.695115
0.004726046 | 0.008726046 | 3.233 | 2.575 | 2.669571
0.004744939 | 0.008744939 | 3.24 | 2.546 | 2.639939
0.004761134 | 0.008761134 | 3.246 | 2.51 | 2.603155
0.004780027 | 0.008780027 | 3.253 | 2.473 | 2.565348
0.00479892 | 0.00879892 | 3.26 | 2.428 | 2.519368
0.004815115 | 0.008815115 | 3.266 | 2.374 | 2.464191
0.004834008 | 0.008834008 | 3.273 | 2.296 | 2.384492
0.004852901 | 0.008852901 | 3.28 | 1.257 | 1.322854
0.004869096 | 0.008869096 | 3.286 | -0.034 | 0.003726457
0.004887989 | 0.008887989 | 3.293 | -0.035 | 0.00270467
0.004904184 | 0.008904184 | 3.299 | -0.032 | 0.005770033
0.004923077 | 0.008923077 | 3.306 | -0.033 | 0.004748245
0.004939271 | 0.008939271 | 3.312 | -0.033 | 0.004748245
0.004958165 | 0.008958165 | 3.319 | -0.033 | 0.004748245
0.004977058 | 0.008977058 | 3.326 | -0.032 | 0.005770033
0.004993252 | 0.008993252 | 3.332 | -0.032 | 0.005770033
0.005012146 | 0.009012146 | 3.339 | -0.032 | 0.005770033
0.005031039 | 0.009031039 | 3.346 | -0.032 | 0.005770033
0.005047233 | 0.009047233 | 3.352 | -0.032 | 0.005770033
0.005066127 | 0.009066127 | 3.359 | -0.032 | 0.005770033
0.005082321 | 0.009082321 | 3.365 | -0.032 | 0.005770033
0.005101215 | 0.009101215 | 3.372 | -0.033 | 0.004748245
0.005117409 | 0.009117409 | 3.378 | -0.033 | 0.004748245
0.005136302 | 0.009136302 | 3.385 | -0.032 | 0.005770033
0.005155196 | 0.009155196 | 3.392 | -0.032 | 0.005770033
0.00517139 | 0.00917139 | 3.398 | -0.031 | 0.006791821
0.005190283 | 0.009190283 | 3.405 | -0.032 | 0.005770033
0.005206478 | 0.009206478 | 3.411 | -0.032 | 0.005770033
0.005225371 | 0.009225371 | 3.418 | -0.033 | 0.004748245
0.005244265 | 0.009244265 | 3.425 | -0.034 | 0.003726457
0.005260459 | 0.009260459 | 3.431 | -0.033 | 0.004748245
0.005279352 | 0.009279352 | 3.438 | -0.032 | 0.005770033
0.005298246 | 0.009298246 | 3.445 | -0.034 | 0.003726457
0.00531444 | 0.00931444 | 3.451 | -0.034 | 0.003726457
0.005333333 | 0.009333333 | 3.458 | -0.033 | 0.004748245
0.005352227 | 0.009352227 | 3.465 | -0.032 | 0.005770033
0.005368421 | 0.009368421 | 3.471 | -0.031 | 0.006791821
0.005387314 | 0.009387314 | 3.478 | -0.032 | 0.005770033
0.005406208 | 0.009406208 | 3.485 | -0.032 | 0.005770033
0.005422402 | 0.009422402 | 3.491 | -0.032 | 0.005770033
0.005441296 | 0.009441296 | 3.498 | -0.033 | 0.004748245
0.00545749 | 0.00945749 | 3.504 | -0.031 | 0.006791821
0.005476383 | 0.009476383 | 3.511 | -0.032 | 0.005770033
0.005495277 | 0.009495277 | 3.518 | -0.031 | 0.006791821
0.005511471 | 0.009511471 | 3.524 | -0.032 | 0.005770033
0.005530364 | 0.009530364 | 3.531 | -0.032 | 0.005770033
0.005549258 | 0.009549258 | 3.538 | -0.033 | 0.004748245
0.005565452 | 0.009565452 | 3.544 | -0.032 | 0.005770033
0.005584345 | 0.009584345 | 3.551 | -0.033 | 0.004748245
0.005603239 | 0.009603239 | 3.558 | -0.032 | 0.005770033
0.005619433 | 0.009619433 | 3.564 | -0.031 | 0.006791821
0.005638327 | 0.009638327 | 3.571 | -0.031 | 0.006791821
0.00565722 | 0.00965722 | 3.578 | -0.032 | 0.005770033
0.005673414 | 0.009673414 | 3.584 | -0.033 | 0.004748245
0.005692308 | 0.009692308 | 3.591 | -0.032 | 0.005770033
0.005708502 | 0.009708502 | 3.597 | -0.031 | 0.006791821
0.005727395 | 0.009727395 | 3.604 | -0.032 | 0.005770033
0.00574359 | 0.00974359 | 3.61 | -0.032 | 0.005770033
0.005762483 | 0.009762483 | 3.617 | -0.031 | 0.006791821
0.005781377 | 0.009781377 | 3.624 | -0.031 | 0.006791821
0.005797571 | 0.009797571 | 3.63 | -0.031 | 0.006791821
0.005816464 | 0.009816464 | 3.637 | -0.031 | 0.006791821
0.005832659 | 0.009832659 | 3.643 | -0.032 | 0.005770033
0.005851552 | 0.009851552 | 3.65 | -0.031 | 0.006791821
0.005870445 | 0.009870445 | 3.657 | -0.031 | 0.006791821
0.00588664 | 0.00988664 | 3.663 | -0.032 | 0.005770033
0.005905533 | 0.009905533 | 3.67 | -0.033 | 0.004748245
0.005927126 | 0.009927126 | 3.678 | -0.032 | 0.005770033
0.00594332 | 0.00994332 | 3.684 | -0.033 | 0.004748245
0.005962213 | 0.009962213 | 3.691 | -0.032 | 0.005770033
0.005978408 | 0.009978408 | 3.697 | -0.033 | 0.004748245
0.005997301 | 0.009997301 | 3.704 | -0.031 | 0.006791821
0.006016194 | 0.01001619 | 3.711 | -0.032 | 0.005770033
0.006032389 | 0.01003239 | 3.717 | -0.032 | 0.005770033
0.006051282 | 0.01005128 | 3.724 | -0.032 | 0.005770033
0.006070175 | 0.01007018 | 3.731 | -0.033 | 0.004748245
0.00608637 | 0.01008637 | 3.737 | -0.031 | 0.006791821
0.006105263 | 0.01010526 | 3.744 | -0.031 | 0.006791821
0.006124157 | 0.01012416 | 3.751 | -0.032 | 0.005770033
0.00614305 | 0.01014305 | 3.758 | -0.033 | 0.004748245
0.006159244 | 0.01015924 | 3.764 | -0.033 | 0.004748245
0.006178138 | 0.01017814 | 3.771 | -0.032 | 0.005770033
0.006194332 | 0.01019433 | 3.777 | -0.032 | 0.005770033
0.006213225 | 0.01021323 | 3.784 | -0.032 | 0.005770033
0.006232119 | 0.01023212 | 3.791 | -0.032 | 0.005770033
0.006248313 | 0.01024831 | 3.797 | -0.032 | 0.005770033
0.006267206 | 0.01026721 | 3.804 | -0.03 | 0.007813609
0.0062861 | 0.0102861 | 3.811 | -0.03 | 0.007813609
0.006302294 | 0.01030229 | 3.817 | -0.032 | 0.005770033
0.006321188 | 0.01032119 | 3.824 | -0.032 | 0.005770033
0.006337382 | 0.01033738 | 3.83 | -0.032 | 0.005770033
0.006356275 | 0.01035628 | 3.837 | -0.033 | 0.004748245
0.006375169 | 0.01037517 | 3.844 | -0.032 | 0.005770033
0.006391363 | 0.01039136 | 3.85 | -0.031 | 0.006791821
0.006410256 | 0.01041026 | 3.857 | -0.031 | 0.006791821
0.00642915 | 0.01042915 | 3.864 | -0.03 | 0.007813609
0.006445344 | 0.01044534 | 3.87 | -0.032 | 0.005770033
0.006464238 | 0.01046424 | 3.877 | -0.031 | 0.006791821
0.006483131 | 0.01048313 | 3.884 | -0.031 | 0.006791821
0.006499325 | 0.01049933 | 3.89 | -0.031 | 0.006791821
0.006518219 | 0.01051822 | 3.897 | -0.032 | 0.005770033
0.006537112 | 0.01053711 | 3.904 | -0.032 | 0.005770033
0.006553306 | 0.01055331 | 3.91 | -0.033 | 0.004748245
0.0065722 | 0.0105722 | 3.917 | -0.032 | 0.005770033
0.006591093 | 0.01059109 | 3.924 | -0.031 | 0.006791821
0.006607287 | 0.01060729 | 3.93 | -0.032 | 0.005770033
0.006626181 | 0.01062618 | 3.937 | -0.033 | 0.004748245
0.006642375 | 0.01064238 | 3.943 | -0.033 | 0.004748245
0.006661269 | 0.01066127 | 3.95 | -0.032 | 0.005770033
0.006680162 | 0.01068016 | 3.957 | -0.032 | 0.005770033
0.006696356 | 0.01069636 | 3.963 | -0.032 | 0.005770033
0.00671525 | 0.01071525 | 3.97 | -0.033 | 0.004748245
0.006734143 | 0.01073414 | 3.977 | -0.033 | 0.004748245
0.006750337 | 0.01075034 | 3.983 | -0.033 | 0.004748245
0.006769231 | 0.01076923 | 3.99 | -0.034 | 0.003726457
0.006788124 | 0.01078812 | 3.997 | -0.033 | 0.004748245
0.006804318 | 0.01080432 | 4.003 | -0.033 | 0.004748245
0.006823212 | 0.01082321 | 4.01 | -0.032 | 0.005770033
0.006839406 | 0.01083941 | 4.016 | -0.032 | 0.005770033
0.0068583 | 0.0108583 | 4.023 | -0.032 | 0.005770033
0.006877193 | 0.01087719 | 4.03 | -0.033 | 0.004748245
0.006893387 | 0.01089339 | 4.036 | -0.031 | 0.006791821
0.006912281 | 0.01091228 | 4.043 | -0.032 | 0.005770033
0.006928475 | 0.01092848 | 4.049 | -0.032 | 0.005770033
0.006947368 | 0.01094737 | 4.056 | -0.032 | 0.005770033
0.006963563 | 0.01096356 | 4.062 | -0.031 | 0.006791821
0.006982456 | 0.01098246 | 4.069 | -0.033 | 0.004748245
0.00700135 | 0.01100135 | 4.076 | -0.033 | 0.004748245
0.007020243 | 0.01102024 | 4.083 | -0.033 | 0.004748245
0.007036437 | 0.01103644 | 4.089 | -0.032 | 0.005770033
0.007055331 | 0.01105533 | 4.096 | -0.032 | 0.005770033
0.007071525 | 0.01107152 | 4.102 | -0.032 | 0.005770033
0.007090418 | 0.01109042 | 4.109 | -0.032 | 0.005770033
0.007109312 | 0.01110931 | 4.116 | -0.031 | 0.006791821
0.007125506 | 0.01112551 | 4.122 | -0.033 | 0.004748245
0.007144399 | 0.0111444 | 4.129 | -0.033 | 0.004748245
0.007163293 | 0.01116329 | 4.136 | -0.032 | 0.005770033
0.007179487 | 0.01117949 | 4.142 | -0.033 | 0.004748245
0.007198381 | 0.01119838 | 4.149 | -0.031 | 0.006791821
0.007214575 | 0.01121457 | 4.155 | -0.031 | 0.006791821
0.007233468 | 0.01123347 | 4.162 | -0.032 | 0.005770033
0.007252362 | 0.01125236 | 4.169 | -0.032 | 0.005770033
0.007271255 | 0.01127126 | 4.176 | -0.033 | 0.004748245
0.007290148 | 0.01129015 | 4.183 | -0.03 | 0.007813609
0.007306343 | 0.01130634 | 4.189 | -0.032 | 0.005770033
0.007325236 | 0.01132524 | 4.196 | -0.032 | 0.005770033
0.00734143 | 0.01134143 | 4.202 | -0.032 | 0.005770033
0.007360324 | 0.01136032 | 4.209 | -0.033 | 0.004748245
0.007379217 | 0.01137922 | 4.216 | -0.032 | 0.005770033
0.007395412 | 0.01139541 | 4.222 | -0.031 | 0.006791821
0.007414305 | 0.0114143 | 4.229 | -0.032 | 0.005770033
0.007433198 | 0.0114332 | 4.236 | -0.031 | 0.006791821
0.007452092 | 0.01145209 | 4.243 | -0.03 | 0.007813609
0.007468286 | 0.01146829 | 4.249 | -0.032 | 0.005770033
0.007487179 | 0.01148718 | 4.256 | -0.031 | 0.006791821
0.007503374 | 0.01150337 | 4.262 | -0.032 | 0.005770033
0.007522267 | 0.01152227 | 4.269 | -0.032 | 0.005770033
0.007541161 | 0.01154116 | 4.276 | -0.032 | 0.005770033
0.007557355 | 0.01155735 | 4.282 | -0.032 | 0.005770033
0.007576248 | 0.01157625 | 4.289 | -0.032 | 0.005770033
0.007595142 | 0.01159514 | 4.296 | -0.032 | 0.005770033
0.007611336 | 0.01161134 | 4.302 | -0.032 | 0.005770033
0.007630229 | 0.01163023 | 4.309 | -0.031 | 0.006791821
0.007646424 | 0.01164642 | 4.315 | -0.033 | 0.004748245
0.007665317 | 0.01166532 | 4.322 | -0.032 | 0.005770033
0.007684211 | 0.01168421 | 4.329 | -0.032 | 0.005770033
0.007700405 | 0.0117004 | 4.335 | -0.031 | 0.006791821
0.007719298 | 0.0117193 | 4.342 | -0.032 | 0.005770033
0.007735493 | 0.01173549 | 4.348 | -0.032 | 0.005770033
0.007754386 | 0.01175439 | 4.355 | -0.031 | 0.006791821
0.007773279 | 0.01177328 | 4.362 | -0.033 | 0.004748245
0.007789474 | 0.01178947 | 4.368 | -0.031 | 0.006791821
0.007808367 | 0.01180837 | 4.375 | -0.031 | 0.006791821
0.00782726 | 0.01182726 | 4.382 | -0.031 | 0.006791821
0.007843455 | 0.01184345 | 4.388 | -0.032 | 0.005770033
0.007862348 | 0.01186235 | 4.395 | -0.032 | 0.005770033
0.007878543 | 0.01187854 | 4.401 | -0.032 | 0.005770033
0.007897436 | 0.01189744 | 4.408 | -0.033 | 0.004748245
0.007916329 | 0.01191633 | 4.415 | -0.033 | 0.004748245
0.007932524 | 0.01193252 | 4.421 | -0.033 | 0.004748245
0.007951417 | 0.01195142 | 4.428 | -0.032 | 0.005770033
0.007967611 | 0.01196761 | 4.434 | -0.032 | 0.005770033
0.007986505 | 0.0119865 | 4.441 | -0.034 | 0.003726457
0.008005398 | 0.0120054 | 4.448 | -0.031 | 0.006791821
0.008021592 | 0.01202159 | 4.454 | -0.032 | 0.005770033
0.008040486 | 0.01204049 | 4.461 | -0.032 | 0.005770033
0.00805668 | 0.01205668 | 4.467 | -0.031 | 0.006791821
0.008075574 | 0.01207557 | 4.474 | -0.032 | 0.005770033
0.008094467 | 0.01209447 | 4.481 | -0.032 | 0.005770033
0.00811336 | 0.01211336 | 4.488 | -0.031 | 0.006791821
0.008132254 | 0.01213225 | 4.495 | -0.032 | 0.005770033
0.008148448 | 0.01214845 | 4.501 | -0.032 | 0.005770033
0.008167341 | 0.01216734 | 4.508 | -0.032 | 0.005770033
0.008183536 | 0.01218354 | 4.514 | -0.032 | 0.005770033
0.008202429 | 0.01220243 | 4.521 | -0.031 | 0.006791821
0.008221323 | 0.01222132 | 4.528 | -0.033 | 0.004748245
0.008237517 | 0.01223752 | 4.534 | -0.032 | 0.005770033
0.00825641 | 0.01225641 | 4.541 | -0.031 | 0.006791821
0.008272605 | 0.0122726 | 4.547 | -0.032 | 0.005770033
0.008291498 | 0.0122915 | 4.554 | -0.03 | 0.007813609
0.008307692 | 0.01230769 | 4.56 | -0.031 | 0.006791821
0.008326586 | 0.01232659 | 4.567 | -0.031 | 0.006791821
0.008345479 | 0.01234548 | 4.574 | -0.031 | 0.006791821
0.008361673 | 0.01236167 | 4.58 | -0.03 | 0.007813609
0.008380567 | 0.01238057 | 4.587 | -0.032 | 0.005770033
0.008396761 | 0.01239676 | 4.593 | -0.032 | 0.005770033
0.008415655 | 0.01241565 | 4.6 | -0.032 | 0.005770033
0.008434548 | 0.01243455 | 4.607 | -0.032 | 0.005770033
0.008453441 | 0.01245344 | 4.614 | -0.031 | 0.006791821
0.008469636 | 0.01246964 | 4.62 | -0.032 | 0.005770033
0.008488529 | 0.01248853 | 4.627 | -0.032 | 0.005770033
0.008504723 | 0.01250472 | 4.633 | -0.032 | 0.005770033
0.008523617 | 0.01252362 | 4.64 | -0.032 | 0.005770033
0.00854251 | 0.01254251 | 4.647 | -0.032 | 0.005770033
0.008558704 | 0.0125587 | 4.653 | -0.032 | 0.005770033
0.008577598 | 0.0125776 | 4.66 | -0.032 | 0.005770033
0.008596491 | 0.01259649 | 4.667 | -0.033 | 0.004748245
0.008612686 | 0.01261269 | 4.673 | -0.034 | 0.003726457
0.008631579 | 0.01263158 | 4.68 | -0.032 | 0.005770033
0.008647773 | 0.01264777 | 4.686 | -0.032 | 0.005770033
0.008666667 | 0.01266667 | 4.693 | -0.032 | 0.005770033
0.00868556 | 0.01268556 | 4.7 | -0.032 | 0.005770033
0.008704453 | 0.01270445 | 4.707 | -0.033 | 0.004748245
0.008720648 | 0.01272065 | 4.713 | -0.032 | 0.005770033
0.008739541 | 0.01273954 | 4.72 | -0.031 | 0.006791821
0.008755735 | 0.01275574 | 4.726 | -0.031 | 0.006791821
0.008774629 | 0.01277463 | 4.733 | -0.031 | 0.006791821
0.008790823 | 0.01279082 | 4.739 | -0.033 | 0.004748245
0.008809717 | 0.01280972 | 4.746 | -0.031 | 0.006791821
0.008825911 | 0.01282591 | 4.752 | -0.032 | 0.005770033
0.008844804 | 0.0128448 | 4.759 | -0.031 | 0.006791821
0.008863698 | 0.0128637 | 4.766 | -0.031 | 0.006791821
0.008879892 | 0.01287989 | 4.772 | -0.03 | 0.007813609
0.008898785 | 0.01289879 | 4.779 | -0.031 | 0.006791821
0.00891498 | 0.01291498 | 4.785 | -0.031 | 0.006791821
0.008933873 | 0.01293387 | 4.792 | -0.032 | 0.005770033
0.008952767 | 0.01295277 | 4.799 | -0.031 | 0.006791821
0.008968961 | 0.01296896 | 4.805 | -0.031 | 0.006791821
0.008987854 | 0.01298785 | 4.812 | -0.031 | 0.006791821
0.009006748 | 0.01300675 | 4.819 | -0.031 | 0.006791821
0.009025641 | 0.01302564 | 4.826 | -0.032 | 0.005770033
0.009041835 | 0.01304184 | 4.832 | -0.031 | 0.006791821
0.009060729 | 0.01306073 | 4.839 | -0.032 | 0.005770033
0.009079622 | 0.01307962 | 4.846 | -0.03 | 0.007813609
0.009095816 | 0.01309582 | 4.852 | -0.031 | 0.006791821
0.00911471 | 0.01311471 | 4.859 | -0.032 | 0.005770033
0.009130904 | 0.0131309 | 4.865 | -0.033 | 0.004748245
0.009149798 | 0.0131498 | 4.872 | -0.033 | 0.004748245
0.009168691 | 0.01316869 | 4.879 | -0.032 | 0.005770033
0.009184885 | 0.01318489 | 4.885 | -0.032 | 0.005770033
0.009203779 | 0.01320378 | 4.892 | -0.033 | 0.004748245
0.009219973 | 0.01321997 | 4.898 | -0.032 | 0.005770033
0.009238866 | 0.01323887 | 4.905 | -0.033 | 0.004748245
0.00925776 | 0.01325776 | 4.912 | -0.033 | 0.004748245
0.009273954 | 0.01327395 | 4.918 | -0.033 | 0.004748245
0.009292848 | 0.01329285 | 4.925 | -0.033 | 0.004748245
0.009311741 | 0.01331174 | 4.932 | -0.032 | 0.005770033
0.009327935 | 0.01332794 | 4.938 | -0.032 | 0.005770033
0.009346829 | 0.01334683 | 4.945 | -0.032 | 0.005770033
0.009365722 | 0.01336572 | 4.952 | -0.033 | 0.004748245
0.009381916 | 0.01338192 | 4.958 | -0.033 | 0.004748245
0.00940081 | 0.01340081 | 4.965 | -0.033 | 0.004748245
0.009417004 | 0.013417 | 4.971 | -0.034 | 0.003726457
0.009435897 | 0.0134359 | 4.978 | -0.033 | 0.004748245
0.009452092 | 0.01345209 | 4.984 | -0.033 | 0.004748245
0.009470985 | 0.01347099 | 4.991 | -0.032 | 0.005770033
0.009489879 | 0.01348988 | 4.998 | -0.031 | 0.006791821
0.009506073 | 0.01350607 | 5.004 | -0.032 | 0.005770033
0.009524966 | 0.01352497 | 5.011 | -0.03 | 0.007813609
0.00954386 | 0.01354386 | 5.018 | -0.031 | 0.006791821
0.009562753 | 0.01356275 | 5.025 | -0.032 | 0.005770033
0.009578947 | 0.01357895 | 5.031 | -0.032 | 0.005770033
0.009597841 | 0.01359784 | 5.038 | -0.033 | 0.004748245
0.009616734 | 0.01361673 | 5.045 | -0.031 | 0.006791821
0.009635628 | 0.01363563 | 5.052 | -0.032 | 0.005770033
0.009651822 | 0.01365182 | 5.058 | -0.032 | 0.005770033
0.009670715 | 0.01367072 | 5.065 | -0.034 | 0.003726457
0.00968691 | 0.01368691 | 5.071 | -0.032 | 0.005770033
0.009705803 | 0.0137058 | 5.078 | -0.032 | 0.005770033
0.009724696 | 0.0137247 | 5.085 | -0.032 | 0.005770033
0.00974359 | 0.01374359 | 5.092 | -0.032 | 0.005770033
0.009759784 | 0.01375978 | 5.098 | -0.033 | 0.004748245
0.009778677 | 0.01377868 | 5.105 | -0.032 | 0.005770033
0.009794872 | 0.01379487 | 5.111 | -0.031 | 0.006791821
0.009813765 | 0.01381377 | 5.118 | -0.031 | 0.006791821
0.009832659 | 0.01383266 | 5.125 | -0.031 | 0.006791821
0.009848853 | 0.01384885 | 5.131 | -0.031 | 0.006791821
0.009867746 | 0.01386775 | 5.138 | -0.032 | 0.005770033
0.00988664 | 0.01388664 | 5.145 | -0.031 | 0.006791821
0.009902834 | 0.01390283 | 5.151 | -0.031 | 0.006791821
0.009921727 | 0.01392173 | 5.158 | -0.031 | 0.006791821
0.009937922 | 0.01393792 | 5.164 | -0.031 | 0.006791821
0.009956815 | 0.01395682 | 5.171 | -0.031 | 0.006791821
0.009978408 | 0.01397841 | 5.179 | -0.032 | 0.005770033
0.009994602 | 0.0139946 | 5.185 | -0.032 | 0.005770033
0.0100135 | 0.0140135 | 5.192 | -0.033 | 0.004748245
0.01002969 | 0.01402969 | 5.198 | -0.034 | 0.003726457
0.01004858 | 0.01404858 | 5.205 | -0.032 | 0.005770033
0.01006748 | 0.01406748 | 5.212 | -0.032 | 0.005770033
0.01008367 | 0.01408367 | 5.218 | -0.031 | 0.006791821
0.01010256 | 0.01410256 | 5.225 | -0.031 | 0.006791821
0.01012146 | 0.01412146 | 5.232 | -0.03 | 0.007813609
0.01013765 | 0.01413765 | 5.238 | -0.032 | 0.005770033
0.01015655 | 0.01415655 | 5.245 | -0.031 | 0.006791821
0.01017274 | 0.01417274 | 5.251 | -0.032 | 0.005770033
0.01019163 | 0.01419163 | 5.258 | -0.031 | 0.006791821
0.01021053 | 0.01421053 | 5.265 | -0.03 | 0.007813609
0.01022672 | 0.01422672 | 5.271 | -0.031 | 0.006791821
0.01024561 | 0.01424561 | 5.278 | -0.032 | 0.005770033
0.01026451 | 0.01426451 | 5.285 | -0.031 | 0.006791821
0.0102807 | 0.0142807 | 5.291 | -0.031 | 0.006791821
0.0102996 | 0.0142996 | 5.298 | -0.031 | 0.006791821
0.01031579 | 0.01431579 | 5.304 | -0.031 | 0.006791821
0.01033468 | 0.01433468 | 5.311 | -0.032 | 0.005770033
0.01035358 | 0.01435358 | 5.318 | -0.033 | 0.004748245
0.01037247 | 0.01437247 | 5.325 | -0.031 | 0.006791821
0.01038866 | 0.01438866 | 5.331 | -0.032 | 0.005770033
0.01040756 | 0.01440756 | 5.338 | -0.032 | 0.005770033
0.01042645 | 0.01442645 | 5.345 | -0.032 | 0.005770033
0.01044265 | 0.01444265 | 5.351 | -0.031 | 0.006791821
0.01046154 | 0.01446154 | 5.358 | -0.032 | 0.005770033
0.01047773 | 0.01447773 | 5.364 | -0.033 | 0.004748245
0.01049663 | 0.01449663 | 5.371 | -0.032 | 0.005770033
0.01051552 | 0.01451552 | 5.378 | -0.031 | 0.006791821
0.01053171 | 0.01453171 | 5.384 | -0.031 | 0.006791821
0.01055061 | 0.01455061 | 5.391 | -0.032 | 0.005770033
0.0105668 | 0.0145668 | 5.397 | -0.031 | 0.006791821
0.0105857 | 0.0145857 | 5.404 | -0.032 | 0.005770033
0.01060459 | 0.01460459 | 5.411 | -0.031 | 0.006791821
0.01062078 | 0.01462078 | 5.417 | -0.032 | 0.005770033
0.01063968 | 0.01463968 | 5.424 | -0.032 | 0.005770033
0.01065587 | 0.01465587 | 5.43 | -0.032 | 0.005770033
0.01067476 | 0.01467476 | 5.437 | -0.033 | 0.004748245
0.01069366 | 0.01469366 | 5.444 | -0.033 | 0.004748245
0.01070985 | 0.01470985 | 5.45 | -0.033 | 0.004748245
0.01072874 | 0.01472874 | 5.457 | -0.032 | 0.005770033
0.01074764 | 0.01474764 | 5.464 | -0.033 | 0.004748245
0.01076383 | 0.01476383 | 5.47 | -0.031 | 0.006791821
0.01078273 | 0.01478273 | 5.477 | -0.031 | 0.006791821
0.01080162 | 0.01480162 | 5.484 | -0.03 | 0.007813609
0.01081781 | 0.01481781 | 5.49 | -0.031 | 0.006791821
0.01083671 | 0.01483671 | 5.497 | -0.031 | 0.006791821
0.0108529 | 0.0148529 | 5.503 | -0.03 | 0.007813609
0.01087179 | 0.01487179 | 5.51 | -0.03 | 0.007813609
0.01089069 | 0.01489069 | 5.517 | -0.031 | 0.006791821
0.01090958 | 0.01490958 | 5.524 | -0.031 | 0.006791821
0.01092578 | 0.01492578 | 5.53 | -0.031 | 0.006791821
0.01094467 | 0.01494467 | 5.537 | -0.031 | 0.006791821
0.01096086 | 0.01496086 | 5.543 | -0.031 | 0.006791821
0.01097976 | 0.01497976 | 5.55 | -0.03 | 0.007813609
0.01099865 | 0.01499865 | 5.557 | -0.032 | 0.005770033
0.01101754 | 0.01501754 | 5.564 | -0.032 | 0.005770033
0.01103374 | 0.01503374 | 5.57 | -0.031 | 0.006791821
0.01105263 | 0.01505263 | 5.577 | -0.03 | 0.007813609
0.01106883 | 0.01506883 | 5.583 | -0.029 | 0.008835396
0.01108772 | 0.01508772 | 5.59 | -0.029 | 0.008835396
0.01110661 | 0.01510661 | 5.597 | -0.03 | 0.007813609
0.01112281 | 0.01512281 | 5.603 | -0.031 | 0.006791821
0.0111417 | 0.0151417 | 5.61 | -0.03 | 0.007813609
0.01115789 | 0.01515789 | 5.616 | -0.031 | 0.006791821
0.01117679 | 0.01517679 | 5.623 | -0.031 | 0.006791821
0.01119568 | 0.01519568 | 5.63 | -0.031 | 0.006791821
0.01121188 | 0.01521188 | 5.636 | -0.031 | 0.006791821
0.01123077 | 0.01523077 | 5.643 | -0.032 | 0.005770033
0.01124966 | 0.01524966 | 5.65 | -0.032 | 0.005770033
0.01126856 | 0.01526856 | 5.657 | -0.032 | 0.005770033
0.01128475 | 0.01528475 | 5.663 | -0.031 | 0.006791821
0.01130364 | 0.01530364 | 5.67 | -0.032 | 0.005770033
0.01132524 | 0.01532524 | 5.678 | -0.031 | 0.006791821
0.01134143 | 0.01534143 | 5.684 | -0.031 | 0.006791821
0.01136032 | 0.01536032 | 5.691 | -0.032 | 0.005770033
0.01137652 | 0.01537652 | 5.697 | -0.031 | 0.006791821
0.01139541 | 0.01539541 | 5.704 | -0.031 | 0.006791821
0.0114143 | 0.0154143 | 5.711 | -0.032 | 0.005770033
0.0114305 | 0.0154305 | 5.717 | -0.031 | 0.006791821
0.01144939 | 0.01544939 | 5.724 | -0.032 | 0.005770033
0.01146829 | 0.01546829 | 5.731 | -0.032 | 0.005770033
0.01148448 | 0.01548448 | 5.737 | -0.032 | 0.005770033
0.01150337 | 0.01550337 | 5.744 | -0.032 | 0.005770033
0.01152227 | 0.01552227 | 5.751 | -0.032 | 0.005770033
0.01154116 | 0.01554116 | 5.758 | -0.032 | 0.005770033
0.01155735 | 0.01555735 | 5.764 | -0.033 | 0.004748245
0.01157625 | 0.01557625 | 5.771 | -0.032 | 0.005770033
0.01159244 | 0.01559244 | 5.777 | -0.032 | 0.005770033
0.01161134 | 0.01561134 | 5.784 | -0.031 | 0.006791821
0.01163023 | 0.01563023 | 5.791 | -0.032 | 0.005770033
0.01164642 | 0.01564642 | 5.797 | -0.031 | 0.006791821
0.01166532 | 0.01566532 | 5.804 | -0.03 | 0.007813609
0.01168421 | 0.01568421 | 5.811 | -0.03 | 0.007813609
0.0117004 | 0.0157004 | 5.817 | -0.03 | 0.007813609
0.0117193 | 0.0157193 | 5.824 | -0.03 | 0.007813609
0.01173549 | 0.01573549 | 5.83 | -0.03 | 0.007813609
0.01175439 | 0.01575439 | 5.837 | -0.031 | 0.006791821
0.01177328 | 0.01577328 | 5.844 | -0.031 | 0.006791821
0.01178947 | 0.01578947 | 5.85 | -0.03 | 0.007813609
0.01180837 | 0.01580837 | 5.857 | -0.029 | 0.008835396
0.01182726 | 0.01582726 | 5.864 | -0.029 | 0.008835396
0.01184345 | 0.01584345 | 5.87 | -0.03 | 0.007813609
0.01186235 | 0.01586235 | 5.877 | -0.03 | 0.007813609
0.01188124 | 0.01588124 | 5.884 | -0.03 | 0.007813609
0.01190013 | 0.01590013 | 5.891 | -0.029 | 0.008835396
0.01191633 | 0.01591633 | 5.897 | -0.03 | 0.007813609
0.01193522 | 0.01593522 | 5.904 | -0.032 | 0.005770033
0.01195142 | 0.01595142 | 5.91 | -0.031 | 0.006791821
0.01197031 | 0.01597031 | 5.917 | -0.032 | 0.005770033
0.0119892 | 0.0159892 | 5.924 | -0.031 | 0.006791821
0.0120054 | 0.0160054 | 5.93 | -0.031 | 0.006791821
0.01202429 | 0.01602429 | 5.937 | -0.032 | 0.005770033
0.01204318 | 0.01604318 | 5.944 | -0.031 | 0.006791821
0.01205938 | 0.01605938 | 5.95 | -0.032 | 0.005770033
0.01207827 | 0.01607827 | 5.957 | -0.031 | 0.006791821
0.01209717 | 0.01609717 | 5.964 | -0.032 | 0.005770033
0.01211336 | 0.01611336 | 5.97 | -0.032 | 0.005770033
0.01213225 | 0.01613225 | 5.977 | -0.032 | 0.005770033
0.01214845 | 0.01614845 | 5.983 | -0.032 | 0.005770033
0.01216734 | 0.01616734 | 5.99 | -0.032 | 0.005770033
0.01218623 | 0.01618623 | 5.997 | -0.031 | 0.006791821
0.01220243 | 0.01620243 | 6.003 | -0.032 | 0.005770033
0.01222132 | 0.01622132 | 6.01 | -0.033 | 0.004748245
0.01223752 | 0.01623752 | 6.016 | -0.031 | 0.006791821
0.01225641 | 0.01625641 | 6.023 | -0.033 | 0.004748245
0.0122726 | 0.0162726 | 6.029 | -0.032 | 0.005770033
0.0122915 | 0.0162915 | 6.036 | -0.033 | 0.004748245
0.01230769 | 0.01630769 | 6.042 | -0.033 | 0.004748245
0.01232659 | 0.01632659 | 6.049 | -0.033 | 0.004748245
0.01234548 | 0.01634548 | 6.056 | -0.031 | 0.006791821
0.01236167 | 0.01636167 | 6.062 | -0.032 | 0.005770033
0.01238057 | 0.01638057 | 6.069 | -0.032 | 0.005770033
0.01239946 | 0.01639946 | 6.076 | -0.031 | 0.006791821
0.01241565 | 0.01641565 | 6.082 | -0.032 | 0.005770033
0.01243455 | 0.01643455 | 6.089 | -0.031 | 0.006791821
0.01245344 | 0.01645344 | 6.096 | -0.032 | 0.005770033
0.01246964 | 0.01646964 | 6.102 | -0.033 | 0.004748245
0.01248853 | 0.01648853 | 6.109 | -0.032 | 0.005770033
0.01250472 | 0.01650472 | 6.115 | -0.033 | 0.004748245
0.01252362 | 0.01652362 | 6.122 | -0.032 | 0.005770033
0.01254251 | 0.01654251 | 6.129 | -0.032 | 0.005770033
0.0125587 | 0.0165587 | 6.135 | -0.031 | 0.006791821
0.0125776 | 0.0165776 | 6.142 | -0.032 | 0.005770033
0.01259379 | 0.01659379 | 6.148 | -0.032 | 0.005770033
0.01261269 | 0.01661269 | 6.155 | -0.032 | 0.005770033
0.01263158 | 0.01663158 | 6.162 | -0.032 | 0.005770033
0.01264777 | 0.01664777 | 6.168 | -0.031 | 0.006791821
0.01266667 | 0.01666667 | 6.175 | -0.031 | 0.006791821
0.01268556 | 0.01668556 | 6.182 | -0.031 | 0.006791821
0.01270445 | 0.01670445 | 6.189 | -0.031 | 0.006791821
0.01272065 | 0.01672065 | 6.195 | -0.034 | 0.003726457
0.01273954 | 0.01673954 | 6.202 | -0.033 | 0.004748245
0.01275843 | 0.01675843 | 6.209 | -0.034 | 0.003726457
0.01277463 | 0.01677463 | 6.215 | -0.033 | 0.004748245
0.01279352 | 0.01679352 | 6.222 | -0.032 | 0.005770033
0.01281242 | 0.01681242 | 6.229 | -0.033 | 0.004748245
0.01282861 | 0.01682861 | 6.235 | -0.032 | 0.005770033
0.0128475 | 0.0168475 | 6.242 | -0.032 | 0.005770033
0.0128637 | 0.0168637 | 6.248 | -0.032 | 0.005770033
0.01288259 | 0.01688259 | 6.255 | -0.031 | 0.006791821
0.01290148 | 0.01690148 | 6.262 | -0.032 | 0.005770033
0.01291768 | 0.01691768 | 6.268 | -0.032 | 0.005770033
0.01293657 | 0.01693657 | 6.275 | -0.033 | 0.004748245
0.01295547 | 0.01695547 | 6.282 | -0.032 | 0.005770033
0.01297166 | 0.01697166 | 6.288 | -0.031 | 0.006791821
0.01299055 | 0.01699055 | 6.295 | -0.031 | 0.006791821
0.01300675 | 0.01700675 | 6.301 | -0.032 | 0.005770033
0.01302564 | 0.01702564 | 6.308 | -0.032 | 0.005770033
0.01304453 | 0.01704453 | 6.315 | -0.032 | 0.005770033
0.01306073 | 0.01706073 | 6.321 | -0.031 | 0.006791821
0.01307962 | 0.01707962 | 6.328 | -0.031 | 0.006791821
0.01309582 | 0.01709582 | 6.334 | -0.031 | 0.006791821
0.01311471 | 0.01711471 | 6.341 | -0.032 | 0.005770033
0.0131336 | 0.0171336 | 6.348 | -0.033 | 0.004748245
0.0131498 | 0.0171498 | 6.354 | -0.032 | 0.005770033
0.01316869 | 0.01716869 | 6.361 | -0.032 | 0.005770033
0.01318758 | 0.01718758 | 6.368 | -0.032 | 0.005770033
0.01320378 | 0.01720378 | 6.374 | -0.032 | 0.005770033
0.01322267 | 0.01722267 | 6.381 | -0.032 | 0.005770033
0.01323887 | 0.01723887 | 6.387 | -0.032 | 0.005770033
0.01325776 | 0.01725776 | 6.394 | -0.032 | 0.005770033
0.01327665 | 0.01727665 | 6.401 | -0.033 | 0.004748245
0.01329555 | 0.01729555 | 6.408 | -0.032 | 0.005770033
0.01331174 | 0.01731174 | 6.414 | -0.033 | 0.004748245
0.01333063 | 0.01733063 | 6.421 | -0.031 | 0.006791821
0.01334953 | 0.01734953 | 6.428 | -0.031 | 0.006791821
0.01336572 | 0.01736572 | 6.434 | -0.032 | 0.005770033
0.01338462 | 0.01738462 | 6.441 | -0.033 | 0.004748245
0.01340081 | 0.01740081 | 6.447 | -0.032 | 0.005770033
0.0134197 | 0.0174197 | 6.454 | -0.031 | 0.006791821
0.0134386 | 0.0174386 | 6.461 | -0.032 | 0.005770033
0.01345479 | 0.01745479 | 6.467 | -0.032 | 0.005770033
0.01347368 | 0.01747368 | 6.474 | -0.032 | 0.005770033
0.01349258 | 0.01749258 | 6.481 | -0.032 | 0.005770033
0.01350877 | 0.01750877 | 6.487 | -0.031 | 0.006791821
0.01352767 | 0.01752767 | 6.494 | -0.031 | 0.006791821
0.01354656 | 0.01754656 | 6.501 | -0.031 | 0.006791821
0.01356275 | 0.01756275 | 6.507 | -0.032 | 0.005770033
0.01358165 | 0.01758165 | 6.514 | -0.032 | 0.005770033
0.01359784 | 0.01759784 | 6.52 | -0.032 | 0.005770033
0.01361673 | 0.01761673 | 6.527 | -0.031 | 0.006791821
0.01363563 | 0.01763563 | 6.534 | -0.032 | 0.005770033
0.01365452 | 0.01765452 | 6.541 | -0.033 | 0.004748245
0.01367072 | 0.01767072 | 6.547 | -0.032 | 0.005770033
0.01368961 | 0.01768961 | 6.554 | -0.031 | 0.006791821
0.0137058 | 0.0177058 | 6.56 | -0.03 | 0.007813609
0.0137247 | 0.0177247 | 6.567 | -0.032 | 0.005770033
0.01374359 | 0.01774359 | 6.574 | -0.032 | 0.005770033
0.01375978 | 0.01775978 | 6.58 | -0.031 | 0.006791821
0.01377868 | 0.01777868 | 6.587 | -0.032 | 0.005770033
0.01379487 | 0.01779487 | 6.593 | -0.031 | 0.006791821
0.01381377 | 0.01781377 | 6.6 | -0.032 | 0.005770033
0.01383266 | 0.01783266 | 6.607 | -0.031 | 0.006791821
0.01384885 | 0.01784885 | 6.613 | -0.031 | 0.006791821
0.01386775 | 0.01786775 | 6.62 | -0.032 | 0.005770033
0.01388664 | 0.01788664 | 6.627 | -0.032 | 0.005770033
0.01390553 | 0.01790553 | 6.634 | -0.032 | 0.005770033
0.01392173 | 0.01792173 | 6.64 | -0.032 | 0.005770033
0.01394062 | 0.01794062 | 6.647 | -0.032 | 0.005770033
0.01395682 | 0.01795682 | 6.653 | -0.032 | 0.005770033
0.01397571 | 0.01797571 | 6.66 | -0.032 | 0.005770033
0.0139919 | 0.0179919 | 6.666 | -0.031 | 0.006791821
0.0140108 | 0.0180108 | 6.673 | -0.03 | 0.007813609
0.01402969 | 0.01802969 | 6.68 | -0.03 | 0.007813609
0.01404588 | 0.01804588 | 6.686 | -0.03 | 0.007813609
0.01406478 | 0.01806478 | 6.693 | -0.031 | 0.006791821
0.01408367 | 0.01808367 | 6.7 | -0.03 | 0.007813609
0.01410256 | 0.01810256 | 6.707 | -0.031 | 0.006791821
0.01411876 | 0.01811876 | 6.713 | -0.03 | 0.007813609
0.01413765 | 0.01813765 | 6.72 | -0.031 | 0.006791821
0.01415385 | 0.01815385 | 6.726 | -0.032 | 0.005770033
0.01417274 | 0.01817274 | 6.733 | -0.031 | 0.006791821
0.01418893 | 0.01818893 | 6.739 | -0.031 | 0.006791821
0.01420783 | 0.01820783 | 6.746 | -0.031 | 0.006791821
0.01422402 | 0.01822402 | 6.752 | -0.03 | 0.007813609
0.01424291 | 0.01824291 | 6.759 | -0.03 | 0.007813609
0.01425911 | 0.01825911 | 6.765 | -0.03 | 0.007813609
0.014278 | 0.018278 | 6.772 | -0.031 | 0.006791821
0.0142969 | 0.0182969 | 6.779 | -0.031 | 0.006791821
0.01431309 | 0.01831309 | 6.785 | -0.032 | 0.005770033
0.01433198 | 0.01833198 | 6.792 | -0.03 | 0.007813609
0.01434818 | 0.01834818 | 6.798 | -0.031 | 0.006791821
0.01436707 | 0.01836707 | 6.805 | -0.033 | 0.004748245
0.01438596 | 0.01838596 | 6.812 | -0.033 | 0.004748245
0.01440216 | 0.01840216 | 6.818 | -0.032 | 0.005770033
0.01442105 | 0.01842105 | 6.825 | -0.032 | 0.005770033
0.01443995 | 0.01843995 | 6.832 | -0.032 | 0.005770033
0.01445614 | 0.01845614 | 6.838 | -0.032 | 0.005770033
0.01447503 | 0.01847503 | 6.845 | -0.033 | 0.004748245
0.01449393 | 0.01849393 | 6.852 | -0.032 | 0.005770033
0.01451012 | 0.01851012 | 6.858 | -0.031 | 0.006791821
0.01452901 | 0.01852901 | 6.865 | -0.03 | 0.007813609
0.01454521 | 0.01854521 | 6.871 | -0.031 | 0.006791821
0.0145641 | 0.0185641 | 6.878 | -0.032 | 0.005770033
0.014583 | 0.018583 | 6.885 | -0.032 | 0.005770033
0.01459919 | 0.01859919 | 6.891 | -0.031 | 0.006791821
0.01461808 | 0.01861808 | 6.898 | -0.03 | 0.007813609
0.01463428 | 0.01863428 | 6.904 | -0.032 | 0.005770033
0.01465317 | 0.01865317 | 6.911 | -0.033 | 0.004748245
0.01467206 | 0.01867206 | 6.918 | -0.033 | 0.004748245
0.01469096 | 0.01869096 | 6.925 | -0.031 | 0.006791821
0.01470715 | 0.01870715 | 6.931 | -0.031 | 0.006791821
0.01472605 | 0.01872605 | 6.938 | -0.032 | 0.005770033
0.01474494 | 0.01874494 | 6.945 | -0.032 | 0.005770033
0.01476113 | 0.01876113 | 6.951 | -0.031 | 0.006791821
0.01478003 | 0.01878003 | 6.958 | -0.031 | 0.006791821
0.01479892 | 0.01879892 | 6.965 | -0.031 | 0.006791821
0.01481511 | 0.01881511 | 6.971 | -0.031 | 0.006791821
0.01483401 | 0.01883401 | 6.978 | -0.032 | 0.005770033
0.0148502 | 0.0188502 | 6.984 | -0.032 | 0.005770033
0.0148691 | 0.0188691 | 6.991 | -0.032 | 0.005770033
0.01488799 | 0.01888799 | 6.998 | -0.031 | 0.006791821
0.01490418 | 0.01890418 | 7.004 | -0.031 | 0.006791821
0.01492308 | 0.01892308 | 7.011 | -0.031 | 0.006791821
0.01493927 | 0.01893927 | 7.017 | -0.031 | 0.006791821
0.01495816 | 0.01895816 | 7.024 | -0.031 | 0.006791821
0.01497436 | 0.01897436 | 7.03 | -0.032 | 0.005770033
0.01499325 | 0.01899325 | 7.037 | -0.03 | 0.007813609
0.01501215 | 0.01901215 | 7.044 | -0.032 | 0.005770033
0.01503104 | 0.01903104 | 7.051 | -0.031 | 0.006791821
0.01504723 | 0.01904723 | 7.057 | -0.032 | 0.005770033
0.01506613 | 0.01906613 | 7.064 | -0.032 | 0.005770033
0.01508232 | 0.01908232 | 7.07 | -0.033 | 0.004748245
0.01510121 | 0.01910121 | 7.077 | -0.032 | 0.005770033
0.01512011 | 0.01912011 | 7.084 | -0.032 | 0.005770033
0.0151363 | 0.0191363 | 7.09 | -0.032 | 0.005770033
0.0151552 | 0.0191552 | 7.097 | -0.032 | 0.005770033
0.01517139 | 0.01917139 | 7.103 | -0.032 | 0.005770033
0.01519028 | 0.01919028 | 7.11 | -0.032 | 0.005770033
0.01520648 | 0.01920648 | 7.116 | -0.032 | 0.005770033
0.01522537 | 0.01922537 | 7.123 | -0.031 | 0.006791821
0.01524426 | 0.01924426 | 7.13 | -0.032 | 0.005770033
0.01526046 | 0.01926046 | 7.136 | -0.033 | 0.004748245
0.01527935 | 0.01927935 | 7.143 | -0.032 | 0.005770033
0.01529555 | 0.01929555 | 7.149 | -0.032 | 0.005770033
0.01531444 | 0.01931444 | 7.156 | -0.031 | 0.006791821
0.01533333 | 0.01933333 | 7.163 | -0.032 | 0.005770033
0.01534953 | 0.01934953 | 7.169 | -0.031 | 0.006791821
0.01536842 | 0.01936842 | 7.176 | -0.033 | 0.004748245
0.01538731 | 0.01938731 | 7.183 | -0.033 | 0.004748245
0.01540621 | 0.01940621 | 7.19 | -0.033 | 0.004748245
0.0154224 | 0.0194224 | 7.196 | -0.033 | 0.004748245
0.0154413 | 0.0194413 | 7.203 | -0.033 | 0.004748245
0.01546019 | 0.01946019 | 7.21 | -0.032 | 0.005770033
0.01547638 | 0.01947638 | 7.216 | -0.033 | 0.004748245
0.01549528 | 0.01949528 | 7.223 | -0.033 | 0.004748245
0.01551417 | 0.01951417 | 7.23 | -0.032 | 0.005770033
0.01553036 | 0.01953036 | 7.236 | -0.032 | 0.005770033
0.01554926 | 0.01954926 | 7.243 | -0.032 | 0.005770033
0.01556545 | 0.01956545 | 7.249 | -0.031 | 0.006791821
0.01558435 | 0.01958435 | 7.256 | -0.033 | 0.004748245
0.01560054 | 0.01960054 | 7.262 | -0.032 | 0.005770033
0.01561943 | 0.01961943 | 7.269 | -0.033 | 0.004748245
0.01563833 | 0.01963833 | 7.276 | -0.033 | 0.004748245
0.01565452 | 0.01965452 | 7.282 | -0.032 | 0.005770033
0.01567341 | 0.01967341 | 7.289 | -0.031 | 0.006791821
0.01569231 | 0.01969231 | 7.296 | -0.032 | 0.005770033
0.0157085 | 0.0197085 | 7.302 | -0.032 | 0.005770033
0.0157274 | 0.0197274 | 7.309 | -0.032 | 0.005770033
0.01574629 | 0.01974629 | 7.316 | -0.031 | 0.006791821
0.01576248 | 0.01976248 | 7.322 | -0.032 | 0.005770033
0.01578138 | 0.01978138 | 7.329 | -0.032 | 0.005770033
0.01579757 | 0.01979757 | 7.335 | -0.033 | 0.004748245
0.01581646 | 0.01981646 | 7.342 | -0.032 | 0.005770033
0.01583536 | 0.01983536 | 7.349 | -0.031 | 0.006791821
0.01585155 | 0.01985155 | 7.355 | -0.03 | 0.007813609
0.01587045 | 0.01987045 | 7.362 | -0.03 | 0.007813609
0.01588664 | 0.01988664 | 7.368 | -0.031 | 0.006791821
0.01590823 | 0.01990823 | 7.376 | -0.032 | 0.005770033
0.01592443 | 0.01992443 | 7.382 | -0.032 | 0.005770033
0.01594332 | 0.01994332 | 7.389 | -0.031 | 0.006791821
0.01595951 | 0.01995951 | 7.395 | -0.031 | 0.006791821
0.01597841 | 0.01997841 | 7.402 | -0.032 | 0.005770033
0.0159973 | 0.0199973 | 7.409 | -0.03 | 0.007813609
0.0160135 | 0.0200135 | 7.415 | -0.031 | 0.006791821
0.01603239 | 0.02003239 | 7.422 | -0.031 | 0.006791821
0.01605128 | 0.02005128 | 7.429 | -0.032 | 0.005770033
0.01606748 | 0.02006748 | 7.435 | -0.033 | 0.004748245
0.01608637 | 0.02008637 | 7.442 | -0.033 | 0.004748245
0.01610256 | 0.02010256 | 7.448 | -0.033 | 0.004748245
0.01612146 | 0.02012146 | 7.455 | -0.032 | 0.005770033
0.01614035 | 0.02014035 | 7.462 | -0.032 | 0.005770033
0.01615924 | 0.02015924 | 7.469 | -0.033 | 0.004748245
0.01617814 | 0.02017814 | 7.476 | -0.033 | 0.004748245
0.01619433 | 0.02019433 | 7.482 | -0.033 | 0.004748245
0.01621323 | 0.02021323 | 7.489 | -0.033 | 0.004748245
0.01622942 | 0.02022942 | 7.495 | -0.032 | 0.005770033
0.01624831 | 0.02024831 | 7.502 | -0.033 | 0.004748245
0.01626721 | 0.02026721 | 7.509 | -0.033 | 0.004748245
0.0162834 | 0.0202834 | 7.515 | -0.032 | 0.005770033
0.01630229 | 0.02030229 | 7.522 | -0.034 | 0.003726457
0.01632119 | 0.02032119 | 7.529 | -0.031 | 0.006791821
0.01633738 | 0.02033738 | 7.535 | -0.032 | 0.005770033
0.01635628 | 0.02035628 | 7.542 | -0.03 | 0.007813609
0.01637247 | 0.02037247 | 7.548 | -0.031 | 0.006791821
0.01639136 | 0.02039136 | 7.555 | -0.031 | 0.006791821
0.01641026 | 0.02041026 | 7.562 | -0.032 | 0.005770033
0.01642915 | 0.02042915 | 7.569 | -0.031 | 0.006791821
0.01644534 | 0.02044534 | 7.575 | -0.033 | 0.004748245
0.01646424 | 0.02046424 | 7.582 | -0.032 | 0.005770033
0.01648313 | 0.02048313 | 7.589 | -0.033 | 0.004748245
0.01649933 | 0.02049933 | 7.595 | -0.032 | 0.005770033
0.01651822 | 0.02051822 | 7.602 | -0.032 | 0.005770033
0.01653711 | 0.02053711 | 7.609 | -0.03 | 0.007813609
0.01655331 | 0.02055331 | 7.615 | -0.031 | 0.006791821
0.0165722 | 0.0205722 | 7.622 | -0.031 | 0.006791821
0.01658839 | 0.02058839 | 7.628 | -0.032 | 0.005770033
0.01660729 | 0.02060729 | 7.635 | -0.031 | 0.006791821
0.01662618 | 0.02062618 | 7.642 | -0.032 | 0.005770033
0.01664238 | 0.02064238 | 7.648 | -0.032 | 0.005770033
0.01666127 | 0.02066127 | 7.655 | -0.033 | 0.004748245
0.01668016 | 0.02068016 | 7.662 | -0.031 | 0.006791821
0.01669636 | 0.02069636 | 7.668 | -0.032 | 0.005770033
0.01671525 | 0.02071525 | 7.675 | -0.033 | 0.004748245
0.01673414 | 0.02073414 | 7.682 | -0.032 | 0.005770033
0.01675034 | 0.02075034 | 7.688 | -0.035 | 0.00270467
0.01676923 | 0.02076923 | 7.695 | -0.032 | 0.005770033
0.01678543 | 0.02078543 | 7.701 | -0.032 | 0.005770033
0.01680432 | 0.02080432 | 7.708 | -0.032 | 0.005770033
0.01682321 | 0.02082321 | 7.715 | -0.032 | 0.005770033
0.01683941 | 0.02083941 | 7.721 | -0.033 | 0.004748245
0.0168583 | 0.0208583 | 7.728 | -0.03 | 0.007813609
0.01687719 | 0.02087719 | 7.735 | -0.031 | 0.006791821
0.01689609 | 0.02089609 | 7.742 | -0.033 | 0.004748245
0.01691228 | 0.02091228 | 7.748 | -0.033 | 0.004748245
0.01693117 | 0.02093117 | 7.755 | -0.033 | 0.004748245
0.01694737 | 0.02094737 | 7.761 | -0.032 | 0.005770033
0.01696626 | 0.02096626 | 7.768 | -0.032 | 0.005770033
0.01698516 | 0.02098516 | 7.775 | -0.033 | 0.004748245
0.01700135 | 0.02100135 | 7.781 | -0.033 | 0.004748245
0.01702024 | 0.02102024 | 7.788 | -0.032 | 0.005770033
0.01703644 | 0.02103644 | 7.794 | -0.032 | 0.005770033
0.01705533 | 0.02105533 | 7.801 | -0.033 | 0.004748245
0.01707152 | 0.02107152 | 7.807 | -0.031 | 0.006791821
0.01709042 | 0.02109042 | 7.814 | -0.032 | 0.005770033
0.01710661 | 0.02110661 | 7.82 | -0.032 | 0.005770033
0.01712551 | 0.02112551 | 7.827 | -0.033 | 0.004748245
0.0171417 | 0.0211417 | 7.833 | -0.032 | 0.005770033
0.01716059 | 0.02116059 | 7.84 | -0.033 | 0.004748245
0.01717679 | 0.02117679 | 7.846 | -0.032 | 0.005770033
0.01719568 | 0.02119568 | 7.853 | -0.032 | 0.005770033
0.01721188 | 0.02121188 | 7.859 | -0.032 | 0.005770033
0.01723077 | 0.02123077 | 7.866 | -0.032 | 0.005770033
0.01724696 | 0.02124696 | 7.872 | -0.031 | 0.006791821
0.01726586 | 0.02126586 | 7.879 | -0.034 | 0.003726457
0.01728205 | 0.02128205 | 7.885 | -0.032 | 0.005770033
0.01730094 | 0.02130094 | 7.892 | -0.034 | 0.003726457
0.01731984 | 0.02131984 | 7.899 | -0.032 | 0.005770033
0.01733603 | 0.02133603 | 7.905 | -0.033 | 0.004748245
0.01735493 | 0.02135493 | 7.912 | -0.033 | 0.004748245
0.01737112 | 0.02137112 | 7.918 | -0.033 | 0.004748245
0.01739001 | 0.02139001 | 7.925 | -0.031 | 0.006791821
0.01740891 | 0.02140891 | 7.932 | -0.031 | 0.006791821
0.0174278 | 0.0214278 | 7.939 | -0.032 | 0.005770033
0.01744399 | 0.02144399 | 7.945 | -0.03 | 0.007813609
0.01746289 | 0.02146289 | 7.952 | -0.03 | 0.007813609
0.01748178 | 0.02148178 | 7.959 | -0.03 | 0.007813609
0.01749798 | 0.02149798 | 7.965 | -0.031 | 0.006791821
0.01751687 | 0.02151687 | 7.972 | -0.032 | 0.005770033
0.01753576 | 0.02153576 | 7.979 | -0.031 | 0.006791821
0.01755196 | 0.02155196 | 7.985 | -0.032 | 0.005770033
0.01757085 | 0.02157085 | 7.992 | -0.032 | 0.005770033
0.01758974 | 0.02158974 | 7.999 | -0.033 | 0.004748245
0.01760594 | 0.02160594 | 8.005 | -0.032 | 0.005770033
0.01762483 | 0.02162483 | 8.012 | -0.033 | 0.004748245
0.01764372 | 0.02164372 | 8.019 | -0.033 | 0.004748245
0.01766262 | 0.02166262 | 8.026 | -0.033 | 0.004748245
0.01767881 | 0.02167881 | 8.032 | -0.032 | 0.005770033
0.01769771 | 0.02169771 | 8.039 | -0.033 | 0.004748245
0.0177166 | 0.0217166 | 8.046 | -0.033 | 0.004748245
0.01773279 | 0.02173279 | 8.052 | -0.034 | 0.003726457
0.01775169 | 0.02175169 | 8.059 | -0.034 | 0.003726457
0.01777058 | 0.02177058 | 8.066 | -0.033 | 0.004748245
0.01778677 | 0.02178677 | 8.072 | -0.032 | 0.005770033
0.01780567 | 0.02180567 | 8.079 | -0.033 | 0.004748245
0.01782186 | 0.02182186 | 8.085 | -0.033 | 0.004748245
0.01784076 | 0.02184076 | 8.092 | -0.032 | 0.005770033
0.01785965 | 0.02185965 | 8.099 | -0.032 | 0.005770033
0.01787584 | 0.02187584 | 8.105 | -0.034 | 0.003726457
0.01789474 | 0.02189474 | 8.112 | -0.034 | 0.003726457
0.01791363 | 0.02191363 | 8.119 | -0.033 | 0.004748245
0.01793252 | 0.02193252 | 8.126 | -0.033 | 0.004748245
0.01794872 | 0.02194872 | 8.132 | -0.033 | 0.004748245
0.01796761 | 0.02196761 | 8.139 | -0.032 | 0.005770033
0.0179865 | 0.0219865 | 8.146 | -0.034 | 0.003726457
0.0180027 | 0.0220027 | 8.152 | -0.033 | 0.004748245
0.01802159 | 0.02202159 | 8.159 | -0.032 | 0.005770033
0.01803779 | 0.02203779 | 8.165 | -0.033 | 0.004748245
0.01805668 | 0.02205668 | 8.172 | -0.032 | 0.005770033
0.01807557 | 0.02207557 | 8.179 | -0.033 | 0.004748245
0.01809177 | 0.02209177 | 8.185 | -0.033 | 0.004748245
0.01811066 | 0.02211066 | 8.192 | -0.033 | 0.004748245
0.01812686 | 0.02212686 | 8.198 | -0.033 | 0.004748245
0.01814575 | 0.02214575 | 8.205 | -0.033 | 0.004748245
0.01816464 | 0.02216464 | 8.212 | -0.032 | 0.005770033
0.01818084 | 0.02218084 | 8.218 | -0.033 | 0.004748245
0.01820243 | 0.02220243 | 8.226 | -0.033 | 0.004748245
0.01821862 | 0.02221862 | 8.232 | -0.032 | 0.005770033
0.01823752 | 0.02223752 | 8.239 | -0.033 | 0.004748245
0.01825641 | 0.02225641 | 8.246 | -0.03 | 0.007813609
0.0182726 | 0.0222726 | 8.252 | -0.032 | 0.005770033
0.0182915 | 0.0222915 | 8.259 | -0.031 | 0.006791821
0.01831039 | 0.02231039 | 8.266 | -0.032 | 0.005770033
0.01832659 | 0.02232659 | 8.272 | -0.032 | 0.005770033
0.01834548 | 0.02234548 | 8.279 | -0.032 | 0.005770033
0.01836167 | 0.02236167 | 8.285 | -0.032 | 0.005770033
0.01838057 | 0.02238057 | 8.292 | -0.032 | 0.005770033
0.01839946 | 0.02239946 | 8.299 | -0.032 | 0.005770033
0.01841565 | 0.02241565 | 8.305 | -0.031 | 0.006791821
0.01843455 | 0.02243455 | 8.312 | -0.032 | 0.005770033
0.01845074 | 0.02245074 | 8.318 | -0.032 | 0.005770033
0.01846964 | 0.02246964 | 8.325 | -0.032 | 0.005770033
0.01848853 | 0.02248853 | 8.332 | -0.031 | 0.006791821
0.01850472 | 0.02250472 | 8.338 | -0.033 | 0.004748245
0.01852362 | 0.02252362 | 8.345 | -0.031 | 0.006791821
0.01854251 | 0.02254251 | 8.352 | -0.032 | 0.005770033
0.0185587 | 0.0225587 | 8.358 | -0.032 | 0.005770033
0.0185776 | 0.0225776 | 8.365 | -0.031 | 0.006791821
0.01859379 | 0.02259379 | 8.371 | -0.032 | 0.005770033
0.01861269 | 0.02261269 | 8.378 | -0.033 | 0.004748245
0.01863158 | 0.02263158 | 8.385 | -0.032 | 0.005770033
0.01865047 | 0.02265047 | 8.392 | -0.031 | 0.006791821
0.01866667 | 0.02266667 | 8.398 | -0.031 | 0.006791821
0.01868556 | 0.02268556 | 8.405 | -0.033 | 0.004748245
0.01870445 | 0.02270445 | 8.412 | -0.033 | 0.004748245
0.01872065 | 0.02272065 | 8.418 | -0.032 | 0.005770033
0.01873954 | 0.02273954 | 8.425 | -0.031 | 0.006791821
0.01875843 | 0.02275843 | 8.432 | -0.031 | 0.006791821
0.01877463 | 0.02277463 | 8.438 | -0.033 | 0.004748245
0.01879352 | 0.02279352 | 8.445 | -0.031 | 0.006791821
0.01881242 | 0.02281242 | 8.452 | -0.031 | 0.006791821
0.01882861 | 0.02282861 | 8.458 | -0.032 | 0.005770033
0.0188475 | 0.0228475 | 8.465 | -0.031 | 0.006791821
0.0188637 | 0.0228637 | 8.471 | -0.033 | 0.004748245
0.01888259 | 0.02288259 | 8.478 | -0.032 | 0.005770033
0.01890148 | 0.02290148 | 8.485 | -0.03 | 0.007813609
0.01891768 | 0.02291768 | 8.491 | -0.03 | 0.007813609
0.01893657 | 0.02293657 | 8.498 | -0.029 | 0.008835396
0.01895277 | 0.02295277 | 8.504 | -0.029 | 0.008835396
0.01897166 | 0.02297166 | 8.511 | -0.028 | 0.009857184
0.01899055 | 0.02299055 | 8.518 | -0.029 | 0.008835396
0.01900945 | 0.02300945 | 8.525 | -0.029 | 0.008835396
0.01902564 | 0.02302564 | 8.531 | -0.031 | 0.006791821
0.01904453 | 0.02304453 | 8.538 | -0.033 | 0.004748245
0.01906343 | 0.02306343 | 8.545 | -0.032 | 0.005770033
0.01907962 | 0.02307962 | 8.551 | -0.032 | 0.005770033
0.01909852 | 0.02309852 | 8.558 | -0.033 | 0.004748245
0.01911471 | 0.02311471 | 8.564 | -0.032 | 0.005770033
0.0191336 | 0.0231336 | 8.571 | -0.033 | 0.004748245
0.0191525 | 0.0231525 | 8.578 | -0.033 | 0.004748245
0.01916869 | 0.02316869 | 8.584 | -0.033 | 0.004748245
0.01918758 | 0.02318758 | 8.591 | -0.033 | 0.004748245
0.01920378 | 0.02320378 | 8.597 | -0.032 | 0.005770033
0.01922267 | 0.02322267 | 8.604 | -0.032 | 0.005770033
0.01924157 | 0.02324157 | 8.611 | -0.033 | 0.004748245
0.01925776 | 0.02325776 | 8.617 | -0.033 | 0.004748245
0.01927665 | 0.02327665 | 8.624 | -0.033 | 0.004748245
0.01929555 | 0.02329555 | 8.631 | -0.032 | 0.005770033
0.01931174 | 0.02331174 | 8.637 | -0.032 | 0.005770033
0.01933063 | 0.02333063 | 8.644 | -0.033 | 0.004748245
0.01934953 | 0.02334953 | 8.651 | -0.033 | 0.004748245
0.01936842 | 0.02336842 | 8.658 | -0.031 | 0.006791821
0.01938462 | 0.02338462 | 8.664 | -0.031 | 0.006791821
0.01940351 | 0.02340351 | 8.671 | -0.031 | 0.006791821
0.0194251 | 0.0234251 | 8.679 | -0.032 | 0.005770033
0.0194413 | 0.0234413 | 8.685 | -0.032 | 0.005770033
0.01946019 | 0.02346019 | 8.692 | -0.032 | 0.005770033
0.01947638 | 0.02347638 | 8.698 | -0.032 | 0.005770033
0.01949528 | 0.02349528 | 8.705 | -0.031 | 0.006791821
0.01951417 | 0.02351417 | 8.712 | -0.031 | 0.006791821
0.01953036 | 0.02353036 | 8.718 | -0.03 | 0.007813609
0.01954926 | 0.02354926 | 8.725 | -0.031 | 0.006791821
0.01956815 | 0.02356815 | 8.732 | -0.03 | 0.007813609
0.01958435 | 0.02358435 | 8.738 | -0.029 | 0.008835396
0.01960324 | 0.02360324 | 8.745 | -0.031 | 0.006791821
0.01962213 | 0.02362213 | 8.752 | -0.032 | 0.005770033
0.01963833 | 0.02363833 | 8.758 | -0.032 | 0.005770033
0.01965722 | 0.02365722 | 8.765 | -0.031 | 0.006791821
0.01967341 | 0.02367341 | 8.771 | -0.03 | 0.007813609
0.01969231 | 0.02369231 | 8.778 | -0.031 | 0.006791821
0.0197112 | 0.0237112 | 8.785 | -0.031 | 0.006791821
0.01973009 | 0.02373009 | 8.792 | -0.03 | 0.007813609
0.01974629 | 0.02374629 | 8.798 | -0.032 | 0.005770033
0.01976518 | 0.02376518 | 8.805 | -0.032 | 0.005770033
0.01978408 | 0.02378408 | 8.812 | -0.032 | 0.005770033
0.01980027 | 0.02380027 | 8.818 | -0.031 | 0.006791821
0.01981916 | 0.02381916 | 8.825 | -0.031 | 0.006791821
0.01983806 | 0.02383806 | 8.832 | -0.032 | 0.005770033
0.01985425 | 0.02385425 | 8.838 | -0.031 | 0.006791821
0.01987314 | 0.02387314 | 8.845 | -0.029 | 0.008835396
0.01989204 | 0.02389204 | 8.852 | -0.027 | 0.01087897
0.01990823 | 0.02390823 | 8.858 | -0.029 | 0.008835396
0.01992713 | 0.02392713 | 8.865 | -0.028 | 0.009857184
0.01994602 | 0.02394602 | 8.872 | -0.027 | 0.01087897
0.01996221 | 0.02396221 | 8.878 | -0.027 | 0.01087897
0.01998111 | 0.02398111 | 8.885 | -0.027 | 0.01087897
0.02 | 0.024 | 8.892 | -0.028 | 0.009857184
0.02001619 | 0.02401619 | 8.898 | -0.027 | 0.01087897
0.02003509 | 0.02403509 | 8.905 | -0.028 | 0.009857184
0.02005398 | 0.02405398 | 8.912 | -0.027 | 0.01087897
0.02007018 | 0.02407018 | 8.918 | -0.027 | 0.01087897
0.02008907 | 0.02408907 | 8.925 | -0.026 | 0.01190076
0.02010796 | 0.02410796 | 8.932 | -0.027 | 0.01087897
0.02012416 | 0.02412416 | 8.938 | -0.028 | 0.009857184
0.02014305 | 0.02414305 | 8.945 | -0.028 | 0.009857184
0.02015924 | 0.02415924 | 8.951 | -0.027 | 0.01087897
0.02017814 | 0.02417814 | 8.958 | -0.027 | 0.01087897
0.02019703 | 0.02419703 | 8.965 | -0.027 | 0.01087897
0.02021323 | 0.02421323 | 8.971 | -0.029 | 0.008835396
0.02023212 | 0.02423212 | 8.978 | -0.028 | 0.009857184
0.02024831 | 0.02424831 | 8.984 | -0.028 | 0.009857184
0.02026721 | 0.02426721 | 8.991 | -0.027 | 0.01087897
0.0202861 | 0.0242861 | 8.998 | -0.028 | 0.009857184
0.02030229 | 0.02430229 | 9.004 | -0.027 | 0.01087897
0.02032119 | 0.02432119 | 9.011 | -0.028 | 0.009857184
0.02034008 | 0.02434008 | 9.018 | -0.028 | 0.009857184
0.02035628 | 0.02435628 | 9.024 | -0.028 | 0.009857184
0.02037517 | 0.02437517 | 9.031 | -0.027 | 0.01087897
0.02039406 | 0.02439406 | 9.038 | -0.027 | 0.01087897
0.02041026 | 0.02441026 | 9.044 | -0.028 | 0.009857184
0.02042915 | 0.02442915 | 9.051 | -0.028 | 0.009857184
0.02044804 | 0.02444804 | 9.058 | -0.028 | 0.009857184
0.02046424 | 0.02446424 | 9.064 | -0.027 | 0.01087897
0.02048313 | 0.02448313 | 9.071 | -0.028 | 0.009857184
0.02050202 | 0.02450202 | 9.078 | -0.029 | 0.008835396
0.02051822 | 0.02451822 | 9.084 | -0.029 | 0.008835396
0.02053711 | 0.02453711 | 9.091 | -0.03 | 0.007813609
0.02055601 | 0.02455601 | 9.098 | -0.03 | 0.007813609
0.0205722 | 0.0245722 | 9.104 | -0.031 | 0.006791821
0.02059109 | 0.02459109 | 9.111 | -0.033 | 0.004748245
0.02060729 | 0.02460729 | 9.117 | -0.032 | 0.005770033
0.02062618 | 0.02462618 | 9.124 | -0.032 | 0.005770033
0.02064507 | 0.02464507 | 9.131 | -0.031 | 0.006791821
0.02066127 | 0.02466127 | 9.137 | -0.031 | 0.006791821
0.02068016 | 0.02468016 | 9.144 | -0.032 | 0.005770033
0.02069906 | 0.02469906 | 9.151 | -0.032 | 0.005770033
0.02071525 | 0.02471525 | 9.157 | -0.031 | 0.006791821
0.02073414 | 0.02473414 | 9.164 | -0.031 | 0.006791821
0.02075034 | 0.02475034 | 9.17 | -0.03 | 0.007813609
0.02077193 | 0.02477193 | 9.178 | -0.031 | 0.006791821
0.02079082 | 0.02479082 | 9.185 | -0.032 | 0.005770033
0.02080972 | 0.02480972 | 9.192 | -0.032 | 0.005770033
0.02082591 | 0.02482591 | 9.198 | -0.032 | 0.005770033
0.0208448 | 0.0248448 | 9.205 | -0.031 | 0.006791821
0.0208637 | 0.0248637 | 9.212 | -0.032 | 0.005770033
0.02087989 | 0.02487989 | 9.218 | -0.033 | 0.004748245
0.02089879 | 0.02489879 | 9.225 | -0.032 | 0.005770033
0.02091768 | 0.02491768 | 9.232 | -0.032 | 0.005770033
0.02093387 | 0.02493387 | 9.238 | -0.032 | 0.005770033
0.02095277 | 0.02495277 | 9.245 | -0.033 | 0.004748245
0.02097166 | 0.02497166 | 9.252 | -0.032 | 0.005770033
0.02098785 | 0.02498785 | 9.258 | -0.03 | 0.007813609
0.02100675 | 0.02500675 | 9.265 | -0.031 | 0.006791821
0.02102564 | 0.02502564 | 9.272 | -0.032 | 0.005770033
0.02104184 | 0.02504184 | 9.278 | -0.032 | 0.005770033
0.02106073 | 0.02506073 | 9.285 | -0.032 | 0.005770033
0.02107962 | 0.02507962 | 9.292 | -0.031 | 0.006791821
0.02109582 | 0.02509582 | 9.298 | -0.031 | 0.006791821
0.02111471 | 0.02511471 | 9.305 | -0.033 | 0.004748245
0.0211336 | 0.0251336 | 9.312 | -0.032 | 0.005770033
0.0211498 | 0.0251498 | 9.318 | -0.031 | 0.006791821
0.02116869 | 0.02516869 | 9.325 | -0.033 | 0.004748245
0.02118758 | 0.02518758 | 9.332 | -0.032 | 0.005770033
0.02120378 | 0.02520378 | 9.338 | -0.031 | 0.006791821
0.02122267 | 0.02522267 | 9.345 | -0.031 | 0.006791821
0.02124157 | 0.02524157 | 9.352 | -0.031 | 0.006791821
0.02125776 | 0.02525776 | 9.358 | -0.032 | 0.005770033
0.02127665 | 0.02527665 | 9.365 | -0.033 | 0.004748245
0.02129285 | 0.02529285 | 9.371 | -0.032 | 0.005770033
0.02131174 | 0.02531174 | 9.378 | -0.032 | 0.005770033
0.02133063 | 0.02533063 | 9.385 | -0.032 | 0.005770033
0.02134683 | 0.02534683 | 9.391 | -0.031 | 0.006791821
0.02136572 | 0.02536572 | 9.398 | -0.032 | 0.005770033
0.02138192 | 0.02538192 | 9.404 | -0.032 | 0.005770033
0.02140081 | 0.02540081 | 9.411 | -0.03 | 0.007813609
0.0214197 | 0.0254197 | 9.418 | -0.031 | 0.006791821
0.0214386 | 0.0254386 | 9.425 | -0.032 | 0.005770033
0.02145479 | 0.02545479 | 9.431 | -0.031 | 0.006791821
0.02147368 | 0.02547368 | 9.438 | -0.031 | 0.006791821
0.02149258 | 0.02549258 | 9.445 | -0.032 | 0.005770033
0.02150877 | 0.02550877 | 9.451 | -0.031 | 0.006791821
0.02152767 | 0.02552767 | 9.458 | -0.032 | 0.005770033
0.02154386 | 0.02554386 | 9.464 | -0.031 | 0.006791821
0.02156275 | 0.02556275 | 9.471 | -0.033 | 0.004748245
0.02158165 | 0.02558165 | 9.478 | -0.031 | 0.006791821
0.02159784 | 0.02559784 | 9.484 | -0.03 | 0.007813609
0.02161673 | 0.02561673 | 9.491 | -0.031 | 0.006791821
0.02163293 | 0.02563293 | 9.497 | -0.031 | 0.006791821
0.02165182 | 0.02565182 | 9.504 | -0.032 | 0.005770033
0.02167072 | 0.02567072 | 9.511 | -0.031 | 0.006791821
0.02168691 | 0.02568691 | 9.517 | -0.029 | 0.008835396
0.0217058 | 0.0257058 | 9.524 | -0.027 | 0.01087897
0.0217247 | 0.0257247 | 9.531 | -0.026 | 0.01190076
0.02174089 | 0.02574089 | 9.537 | -0.029 | 0.008835396
0.02175978 | 0.02575978 | 9.544 | -0.029 | 0.008835396
0.02177868 | 0.02577868 | 9.551 | -0.028 | 0.009857184
0.02179487 | 0.02579487 | 9.557 | -0.028 | 0.009857184
0.02181377 | 0.02581377 | 9.564 | -0.031 | 0.006791821
0.02182996 | 0.02582996 | 9.57 | -0.033 | 0.004748245
0.02184885 | 0.02584885 | 9.577 | -0.032 | 0.005770033
0.02186775 | 0.02586775 | 9.584 | -0.032 | 0.005770033
0.02188394 | 0.02588394 | 9.59 | -0.031 | 0.006791821
0.02190283 | 0.02590283 | 9.597 | -0.032 | 0.005770033
0.02191903 | 0.02591903 | 9.603 | -0.033 | 0.004748245
0.02193792 | 0.02593792 | 9.61 | -0.033 | 0.004748245
0.02195682 | 0.02595682 | 9.617 | -0.034 | 0.003726457
0.02197301 | 0.02597301 | 9.623 | -0.033 | 0.004748245
0.0219919 | 0.0259919 | 9.63 | -0.032 | 0.005770033
0.0220081 | 0.0260081 | 9.636 | -0.033 | 0.004748245
0.02202699 | 0.02602699 | 9.643 | -0.032 | 0.005770033
0.02204588 | 0.02604588 | 9.65 | -0.032 | 0.005770033
0.02206478 | 0.02606478 | 9.657 | -0.032 | 0.005770033
0.02208097 | 0.02608097 | 9.663 | -0.033 | 0.004748245
0.02209987 | 0.02609987 | 9.67 | -0.031 | 0.006791821
0.02211876 | 0.02611876 | 9.677 | -0.03 | 0.007813609
0.02213765 | 0.02613765 | 9.684 | -0.031 | 0.006791821
0.02215385 | 0.02615385 | 9.69 | -0.032 | 0.005770033
0.02217274 | 0.02617274 | 9.697 | -0.031 | 0.006791821
0.02218893 | 0.02618893 | 9.703 | -0.032 | 0.005770033
0.02220783 | 0.02620783 | 9.71 | -0.03 | 0.007813609
0.02222402 | 0.02622402 | 9.716 | -0.032 | 0.005770033
0.02224291 | 0.02624291 | 9.723 | -0.03 | 0.007813609
0.02225911 | 0.02625911 | 9.729 | -0.032 | 0.005770033
0.022278 | 0.026278 | 9.736 | -0.03 | 0.007813609
0.0222942 | 0.0262942 | 9.742 | -0.031 | 0.006791821
0.02231309 | 0.02631309 | 9.749 | -0.031 | 0.006791821
0.02232928 | 0.02632928 | 9.755 | -0.033 | 0.004748245
0.02234818 | 0.02634818 | 9.762 | -0.032 | 0.005770033
0.02236707 | 0.02636707 | 9.769 | -0.031 | 0.006791821
0.02238596 | 0.02638596 | 9.776 | -0.033 | 0.004748245
0.02240216 | 0.02640216 | 9.782 | -0.032 | 0.005770033
0.02242105 | 0.02642105 | 9.789 | -0.031 | 0.006791821
0.02243995 | 0.02643995 | 9.796 | -0.031 | 0.006791821
0.02245614 | 0.02645614 | 9.802 | -0.031 | 0.006791821
0.02247503 | 0.02647503 | 9.809 | -0.032 | 0.005770033
0.02249123 | 0.02649123 | 9.815 | -0.032 | 0.005770033
0.02251012 | 0.02651012 | 9.822 | -0.031 | 0.006791821
0.02252901 | 0.02652901 | 9.829 | -0.031 | 0.006791821
0.02254521 | 0.02654521 | 9.835 | -0.027 | 0.01087897
0.0225641 | 0.0265641 | 9.842 | -0.027 | 0.01087897
0.022583 | 0.026583 | 9.849 | -0.027 | 0.01087897
0.02259919 | 0.02659919 | 9.855 | -0.026 | 0.01190076
0.02261808 | 0.02661808 | 9.862 | -0.031 | 0.006791821
0.02263698 | 0.02663698 | 9.869 | -0.032 | 0.005770033
0.02265587 | 0.02665587 | 9.876 | -0.032 | 0.005770033
0.02267206 | 0.02667206 | 9.882 | -0.032 | 0.005770033
0.02269096 | 0.02669096 | 9.889 | -0.033 | 0.004748245
0.02270985 | 0.02670985 | 9.896 | -0.032 | 0.005770033
0.02272605 | 0.02672605 | 9.902 | -0.031 | 0.006791821
0.02274494 | 0.02674494 | 9.909 | -0.032 | 0.005770033
0.02276383 | 0.02676383 | 9.916 | -0.031 | 0.006791821
0.02278003 | 0.02678003 | 9.922 | -0.032 | 0.005770033
0.02279892 | 0.02679892 | 9.929 | -0.033 | 0.004748245
0.02281511 | 0.02681511 | 9.935 | -0.032 | 0.005770033
0.02283401 | 0.02683401 | 9.942 | -0.032 | 0.005770033
0.0228529 | 0.0268529 | 9.949 | -0.033 | 0.004748245
0.0228691 | 0.0268691 | 9.955 | -0.031 | 0.006791821
0.02288799 | 0.02688799 | 9.962 | -0.033 | 0.004748245
0.02290688 | 0.02690688 | 9.969 | -0.033 | 0.004748245
0.02292578 | 0.02692578 | 9.976 | -0.032 | 0.005770033
0.02294197 | 0.02694197 | 9.982 | -0.032 | 0.005770033
0.02296086 | 0.02696086 | 9.989 | -0.032 | 0.005770033
0.02297976 | 0.02697976 | 9.996 | -0.032 | 0.005770033
0.02299595 | 0.02699595 | 10.002 | -0.032 | 0.005770033
0.02301484 | 0.02701484 | 10.009 | -0.032 | 0.005770033
0.02303104 | 0.02703104 | 10.015 | -0.031 | 0.006791821
0.02304993 | 0.02704993 | 10.022 | -0.032 | 0.005770033
0.02306883 | 0.02706883 | 10.029 | -0.032 | 0.005770033
0.02308502 | 0.02708502 | 10.035 | -0.033 | 0.004748245
0.02310391 | 0.02710391 | 10.042 | -0.032 | 0.005770033
0.02312281 | 0.02712281 | 10.049 | -0.032 | 0.005770033
0.023139 | 0.027139 | 10.055 | -0.032 | 0.005770033
0.02315789 | 0.02715789 | 10.062 | -0.031 | 0.006791821
0.02317679 | 0.02717679 | 10.069 | -0.031 | 0.006791821
0.02319568 | 0.02719568 | 10.076 | -0.031 | 0.006791821
0.02321188 | 0.02721188 | 10.082 | -0.031 | 0.006791821
0.02323077 | 0.02723077 | 10.089 | -0.033 | 0.004748245
0.02324966 | 0.02724966 | 10.096 | -0.031 | 0.006791821
0.02326586 | 0.02726586 | 10.102 | -0.032 | 0.005770033
0.02328475 | 0.02728475 | 10.109 | -0.031 | 0.006791821
0.02330094 | 0.02730094 | 10.115 | -0.033 | 0.004748245
0.02331984 | 0.02731984 | 10.122 | -0.033 | 0.004748245
0.02333873 | 0.02733873 | 10.129 | -0.03 | 0.007813609
0.02335493 | 0.02735493 | 10.135 | -0.03 | 0.007813609
0.02337382 | 0.02737382 | 10.142 | -0.031 | 0.006791821
0.02339001 | 0.02739001 | 10.148 | -0.031 | 0.006791821
0.02340891 | 0.02740891 | 10.155 | -0.033 | 0.004748245
0.0234278 | 0.0274278 | 10.162 | -0.033 | 0.004748245
0.02344399 | 0.02744399 | 10.168 | -0.033 | 0.004748245
0.02346289 | 0.02746289 | 10.175 | -0.033 | 0.004748245
0.02348178 | 0.02748178 | 10.182 | -0.034 | 0.003726457
0.02349798 | 0.02749798 | 10.188 | -0.033 | 0.004748245
0.02351687 | 0.02751687 | 10.195 | -0.032 | 0.005770033
0.02353576 | 0.02753576 | 10.202 | -0.031 | 0.006791821
0.02355196 | 0.02755196 | 10.208 | -0.032 | 0.005770033
0.02357085 | 0.02757085 | 10.215 | -0.03 | 0.007813609
0.02358704 | 0.02758704 | 10.221 | -0.031 | 0.006791821
0.02360594 | 0.02760594 | 10.228 | -0.032 | 0.005770033
0.02362483 | 0.02762483 | 10.235 | -0.032 | 0.005770033
0.02364103 | 0.02764103 | 10.241 | -0.032 | 0.005770033
0.02365992 | 0.02765992 | 10.248 | -0.032 | 0.005770033
0.02367611 | 0.02767611 | 10.254 | -0.033 | 0.004748245
0.02369501 | 0.02769501 | 10.261 | -0.032 | 0.005770033
0.0237139 | 0.0277139 | 10.268 | -0.032 | 0.005770033
0.02373279 | 0.02773279 | 10.275 | -0.033 | 0.004748245
0.02374899 | 0.02774899 | 10.281 | -0.032 | 0.005770033
0.02376788 | 0.02776788 | 10.288 | -0.033 | 0.004748245
0.02378677 | 0.02778677 | 10.295 | -0.032 | 0.005770033
0.02380297 | 0.02780297 | 10.301 | -0.032 | 0.005770033
0.02382186 | 0.02782186 | 10.308 | -0.032 | 0.005770033
0.02384076 | 0.02784076 | 10.315 | -0.032 | 0.005770033
0.02385695 | 0.02785695 | 10.321 | -0.033 | 0.004748245
0.02387584 | 0.02787584 | 10.328 | -0.032 | 0.005770033
0.02389204 | 0.02789204 | 10.334 | -0.032 | 0.005770033
0.02391093 | 0.02791093 | 10.341 | -0.033 | 0.004748245
0.02392982 | 0.02792982 | 10.348 | -0.033 | 0.004748245
0.02394872 | 0.02794872 | 10.355 | -0.032 | 0.005770033
0.02396491 | 0.02796491 | 10.361 | -0.032 | 0.005770033
0.02398381 | 0.02798381 | 10.368 | -0.032 | 0.005770033
0.0240027 | 0.0280027 | 10.375 | -0.032 | 0.005770033
0.02401889 | 0.02801889 | 10.381 | -0.033 | 0.004748245
0.02403779 | 0.02803779 | 10.388 | -0.032 | 0.005770033
0.02405668 | 0.02805668 | 10.395 | -0.031 | 0.006791821
0.02407287 | 0.02807287 | 10.401 | -0.032 | 0.005770033
0.02409177 | 0.02809177 | 10.408 | -0.032 | 0.005770033
0.02410796 | 0.02810796 | 10.414 | -0.032 | 0.005770033
0.02412686 | 0.02812686 | 10.421 | -0.032 | 0.005770033
0.02414575 | 0.02814575 | 10.428 | -0.031 | 0.006791821
0.02416194 | 0.02816194 | 10.434 | -0.031 | 0.006791821
0.02418084 | 0.02818084 | 10.441 | -0.032 | 0.005770033
0.02419703 | 0.02819703 | 10.447 | -0.032 | 0.005770033
0.02421592 | 0.02821592 | 10.454 | -0.032 | 0.005770033
0.02423482 | 0.02823482 | 10.461 | -0.031 | 0.006791821
0.02425101 | 0.02825101 | 10.467 | -0.032 | 0.005770033
0.02426991 | 0.02826991 | 10.474 | -0.033 | 0.004748245
0.0242888 | 0.0282888 | 10.481 | -0.032 | 0.005770033
0.02430499 | 0.02830499 | 10.487 | -0.032 | 0.005770033
0.02432389 | 0.02832389 | 10.494 | -0.031 | 0.006791821
0.02434278 | 0.02834278 | 10.501 | -0.03 | 0.007813609
0.02435897 | 0.02835897 | 10.507 | -0.031 | 0.006791821

## 17
|  | t-(min) | kPa-8 | <-- Raw data | Sample | 23 | Bottom | Cap weight [kg] | 0.5813
|  |  |  | Real units are kN, not kPa | length of core [mm] | 74.2 |  | Displacement rate [mm/min] | 0.2
[5 empty] | Diameter | 35.3
[5 empty] | Weight [g] | 112.42
[5 empty] | Cross sectional area [m2] | 0.0009786768 | 978.6768
|  | Data (gg/mm/aa): 21/07/2019 |  |  | Bulk density [kg/m3] | 1548.105
|  | Note: 0.2mm/min with 581.3g top. Capped with dental plaster |  |  | Force offset [kN] | -0.037702553 | -0.03653589
Corrected | Axial strain | Ora: 15:22t-(min) | kPa-8 | Compressive stress [MPa] | Max Compressive strength [MPa] | 1.183778
-0.0084 | 0 | 0 | -0.031 | 0.005656501
-0.008381132 | 1.886792e-05 | 0.007 | -0.03 | 0.006678289
-0.00836496 | 3.504043e-05 | 0.013 | -0.031 | 0.005656501
-0.008346092 | 5.390836e-05 | 0.02 | -0.031 | 0.005656501
-0.008329919 | 7.008086e-05 | 0.026 | -0.03 | 0.006678289
-0.008311051 | 8.894879e-05 | 0.033 | -0.031 | 0.005656501
-0.008294879 | 0.0001051213 | 0.039 | -0.032 | 0.004634713
-0.008276011 | 0.0001239892 | 0.046 | -0.031 | 0.005656501
-0.008259838 | 0.0001401617 | 0.052 | -0.031 | 0.005656501
-0.00824097 | 0.0001590296 | 0.059 | -0.031 | 0.005656501
-0.008224798 | 0.0001752022 | 0.065 | -0.031 | 0.005656501
-0.00820593 | 0.0001940701 | 0.072 | -0.03 | 0.006678289
-0.008189757 | 0.0002102426 | 0.078 | -0.031 | 0.005656501
-0.008170889 | 0.0002291105 | 0.085 | -0.031 | 0.005656501
-0.008154717 | 0.000245283 | 0.091 | -0.032 | 0.004634713
-0.008135849 | 0.0002641509 | 0.098 | -0.03 | 0.006678289
-0.008119677 | 0.0002803235 | 0.104 | -0.03 | 0.006678289
-0.008100809 | 0.0002991914 | 0.111 | -0.031 | 0.005656501
-0.008081941 | 0.0003180593 | 0.118 | -0.029 | 0.007700077
-0.008065768 | 0.0003342318 | 0.124 | -0.029 | 0.007700077
-0.0080469 | 0.0003530997 | 0.131 | -0.031 | 0.005656501
-0.008030728 | 0.0003692722 | 0.137 | -0.031 | 0.005656501
-0.00801186 | 0.0003881402 | 0.144 | -0.031 | 0.005656501
-0.007992992 | 0.0004070081 | 0.151 | -0.031 | 0.005656501
-0.007976819 | 0.0004231806 | 0.157 | -0.032 | 0.004634713
-0.007957951 | 0.0004420485 | 0.164 | -0.031 | 0.005656501
-0.007941779 | 0.000458221 | 0.17 | -0.03 | 0.006678289
-0.007922911 | 0.0004770889 | 0.177 | -0.031 | 0.005656501
-0.007904043 | 0.0004959569 | 0.184 | -0.03 | 0.006678289
-0.007887871 | 0.0005121294 | 0.19 | -0.031 | 0.005656501
-0.007869003 | 0.0005309973 | 0.197 | -0.031 | 0.005656501
-0.00785283 | 0.0005471698 | 0.203 | -0.031 | 0.005656501
-0.007833962 | 0.0005660377 | 0.21 | -0.031 | 0.005656501
-0.00781779 | 0.0005822102 | 0.216 | -0.029 | 0.007700077
-0.007798922 | 0.0006010782 | 0.223 | -0.03 | 0.006678289
-0.007782749 | 0.0006172507 | 0.229 | -0.031 | 0.005656501
-0.007763881 | 0.0006361186 | 0.236 | -0.031 | 0.005656501
-0.007745013 | 0.0006549865 | 0.243 | -0.031 | 0.005656501
-0.007728841 | 0.000671159 | 0.249 | -0.032 | 0.004634713
-0.007709973 | 0.000690027 | 0.256 | -0.031 | 0.005656501
-0.007693801 | 0.0007061995 | 0.262 | -0.03 | 0.006678289
-0.007674933 | 0.0007250674 | 0.269 | -0.03 | 0.006678289
-0.007656065 | 0.0007439353 | 0.276 | -0.031 | 0.005656501
-0.007639892 | 0.0007601078 | 0.282 | -0.03 | 0.006678289
-0.007621024 | 0.0007789757 | 0.289 | -0.031 | 0.005656501
-0.007604852 | 0.0007951482 | 0.295 | -0.031 | 0.005656501
-0.007585984 | 0.0008140162 | 0.302 | -0.03 | 0.006678289
-0.007567116 | 0.0008328841 | 0.309 | -0.031 | 0.005656501
-0.007550943 | 0.0008490566 | 0.315 | -0.03 | 0.006678289
-0.007532075 | 0.0008679245 | 0.322 | -0.032 | 0.004634713
-0.007515903 | 0.000884097 | 0.328 | -0.03 | 0.006678289
-0.007497035 | 0.000902965 | 0.335 | -0.032 | 0.004634713
-0.007480863 | 0.0009191375 | 0.341 | -0.031 | 0.005656501
-0.007461995 | 0.0009380054 | 0.348 | -0.032 | 0.004634713
-0.007445822 | 0.0009541779 | 0.354 | -0.032 | 0.004634713
-0.007426954 | 0.0009730458 | 0.361 | -0.032 | 0.004634713
-0.007410782 | 0.0009892183 | 0.367 | -0.031 | 0.005656501
-0.007391914 | 0.001008086 | 0.374 | -0.032 | 0.004634713
-0.007373046 | 0.001026954 | 0.381 | -0.031 | 0.005656501
-0.007356873 | 0.001043127 | 0.387 | -0.032 | 0.004634713
-0.007338005 | 0.001061995 | 0.394 | -0.032 | 0.004634713
-0.007319137 | 0.001080863 | 0.401 | -0.032 | 0.004634713
-0.007302965 | 0.001097035 | 0.407 | -0.031 | 0.005656501
-0.007284097 | 0.001115903 | 0.414 | -0.03 | 0.006678289
-0.007267925 | 0.001132075 | 0.42 | -0.032 | 0.004634713
-0.007249057 | 0.001150943 | 0.427 | -0.032 | 0.004634713
-0.007230189 | 0.001169811 | 0.434 | -0.032 | 0.004634713
-0.007214016 | 0.001185984 | 0.44 | -0.032 | 0.004634713
-0.007195148 | 0.001204852 | 0.447 | -0.032 | 0.004634713
-0.007178976 | 0.001221024 | 0.453 | -0.032 | 0.004634713
-0.007160108 | 0.001239892 | 0.46 | -0.032 | 0.004634713
-0.007143935 | 0.001256065 | 0.466 | -0.032 | 0.004634713
-0.007125067 | 0.001274933 | 0.473 | -0.033 | 0.003612925
-0.007106199 | 0.001293801 | 0.48 | -0.032 | 0.004634713
-0.007090027 | 0.001309973 | 0.486 | -0.032 | 0.004634713
-0.007071159 | 0.001328841 | 0.493 | -0.033 | 0.003612925
-0.007054987 | 0.001345013 | 0.499 | -0.033 | 0.003612925
-0.007036119 | 0.001363881 | 0.506 | -0.032 | 0.004634713
-0.007017251 | 0.001382749 | 0.513 | -0.031 | 0.005656501
-0.007001078 | 0.001398922 | 0.519 | -0.032 | 0.004634713
-0.00698221 | 0.00141779 | 0.526 | -0.032 | 0.004634713
-0.006963342 | 0.001436658 | 0.533 | -0.031 | 0.005656501
-0.00694717 | 0.00145283 | 0.539 | -0.031 | 0.005656501
-0.006928302 | 0.001471698 | 0.546 | -0.03 | 0.006678289
-0.006912129 | 0.001487871 | 0.552 | -0.032 | 0.004634713
-0.006893261 | 0.001506739 | 0.559 | -0.031 | 0.005656501
-0.006877089 | 0.001522911 | 0.565 | -0.032 | 0.004634713
-0.006858221 | 0.001541779 | 0.572 | -0.033 | 0.003612925
-0.006839353 | 0.001560647 | 0.579 | -0.032 | 0.004634713
-0.006823181 | 0.001576819 | 0.585 | -0.031 | 0.005656501
-0.006804313 | 0.001595687 | 0.592 | -0.032 | 0.004634713
-0.006785445 | 0.001614555 | 0.599 | -0.031 | 0.005656501
-0.006769272 | 0.001630728 | 0.605 | -0.032 | 0.004634713
-0.006750404 | 0.001649596 | 0.612 | -0.031 | 0.005656501
-0.006734232 | 0.001665768 | 0.618 | -0.03 | 0.006678289
-0.006712668 | 0.001687332 | 0.626 | -0.031 | 0.005656501
-0.006696496 | 0.001703504 | 0.632 | -0.032 | 0.004634713
-0.006677628 | 0.001722372 | 0.639 | -0.031 | 0.005656501
-0.006661456 | 0.001738544 | 0.645 | -0.031 | 0.005656501
-0.006642588 | 0.001757412 | 0.652 | -0.031 | 0.005656501
-0.00662372 | 0.00177628 | 0.659 | -0.031 | 0.005656501
-0.006607547 | 0.001792453 | 0.665 | -0.031 | 0.005656501
-0.006588679 | 0.001811321 | 0.672 | -0.03 | 0.006678289
-0.006572507 | 0.001827493 | 0.678 | -0.032 | 0.004634713
-0.006553639 | 0.001846361 | 0.685 | -0.031 | 0.005656501
-0.006537466 | 0.001862534 | 0.691 | -0.03 | 0.006678289
-0.006518598 | 0.001881402 | 0.698 | -0.031 | 0.005656501
-0.006502426 | 0.001897574 | 0.704 | -0.032 | 0.004634713
-0.006483558 | 0.001916442 | 0.711 | -0.031 | 0.005656501
-0.00646469 | 0.00193531 | 0.718 | -0.03 | 0.006678289
-0.006445822 | 0.001954178 | 0.725 | -0.029 | 0.007700077
-0.00642965 | 0.00197035 | 0.731 | -0.031 | 0.005656501
-0.006410782 | 0.001989218 | 0.738 | -0.032 | 0.004634713
-0.006391914 | 0.002008086 | 0.745 | -0.033 | 0.003612925
-0.006375741 | 0.002024259 | 0.751 | -0.032 | 0.004634713
-0.006356873 | 0.002043127 | 0.758 | -0.032 | 0.004634713
-0.006340701 | 0.002059299 | 0.764 | -0.033 | 0.003612925
-0.006321833 | 0.002078167 | 0.771 | -0.031 | 0.005656501
-0.00630566 | 0.00209434 | 0.777 | -0.032 | 0.004634713
-0.006286792 | 0.002113208 | 0.784 | -0.032 | 0.004634713
-0.006267925 | 0.002132075 | 0.791 | -0.032 | 0.004634713
-0.006251752 | 0.002148248 | 0.797 | -0.032 | 0.004634713
-0.006232884 | 0.002167116 | 0.804 | -0.031 | 0.005656501
-0.006216712 | 0.002183288 | 0.81 | -0.031 | 0.005656501
-0.006197844 | 0.002202156 | 0.817 | -0.031 | 0.005656501
-0.006178976 | 0.002221024 | 0.824 | -0.032 | 0.004634713
-0.006162803 | 0.002237197 | 0.83 | -0.031 | 0.005656501
-0.006143935 | 0.002256065 | 0.837 | -0.031 | 0.005656501
-0.006125067 | 0.002274933 | 0.844 | -0.031 | 0.005656501
-0.006108895 | 0.002291105 | 0.85 | -0.03 | 0.006678289
-0.006090027 | 0.002309973 | 0.857 | -0.031 | 0.005656501
-0.006071159 | 0.002328841 | 0.864 | -0.031 | 0.005656501
-0.006054987 | 0.002345013 | 0.87 | -0.03 | 0.006678289
-0.006036119 | 0.002363881 | 0.877 | -0.029 | 0.007700077
-0.006019946 | 0.002380054 | 0.883 | -0.031 | 0.005656501
-0.006001078 | 0.002398922 | 0.89 | -0.03 | 0.006678289
-0.00598221 | 0.00241779 | 0.897 | -0.031 | 0.005656501
-0.005966038 | 0.002433962 | 0.903 | -0.031 | 0.005656501
-0.00594717 | 0.00245283 | 0.91 | -0.03 | 0.006678289
-0.005930997 | 0.002469003 | 0.916 | -0.03 | 0.006678289
-0.005912129 | 0.002487871 | 0.923 | -0.032 | 0.004634713
-0.005893261 | 0.002506739 | 0.93 | -0.03 | 0.006678289
-0.005877089 | 0.002522911 | 0.936 | -0.032 | 0.004634713
-0.005858221 | 0.002541779 | 0.943 | -0.031 | 0.005656501
-0.005842049 | 0.002557951 | 0.949 | -0.031 | 0.005656501
-0.005823181 | 0.002576819 | 0.956 | -0.03 | 0.006678289
-0.005804313 | 0.002595687 | 0.963 | -0.031 | 0.005656501
-0.00578814 | 0.00261186 | 0.969 | -0.031 | 0.005656501
-0.005769272 | 0.002630728 | 0.976 | -0.033 | 0.003612925
-0.005750404 | 0.002649596 | 0.983 | -0.033 | 0.003612925
-0.005734232 | 0.002665768 | 0.989 | -0.032 | 0.004634713
-0.005715364 | 0.002684636 | 0.996 | -0.032 | 0.004634713
-0.005699191 | 0.002700809 | 1.002 | -0.031 | 0.005656501
-0.005680323 | 0.002719677 | 1.009 | -0.031 | 0.005656501
-0.005664151 | 0.002735849 | 1.015 | -0.03 | 0.006678289
-0.005645283 | 0.002754717 | 1.022 | -0.032 | 0.004634713
-0.005626415 | 0.002773585 | 1.029 | -0.031 | 0.005656501
-0.005610243 | 0.002789757 | 1.035 | -0.033 | 0.003612925
-0.005591375 | 0.002808625 | 1.042 | -0.031 | 0.005656501
-0.005575202 | 0.002824798 | 1.048 | -0.032 | 0.004634713
-0.005556334 | 0.002843666 | 1.055 | -0.032 | 0.004634713
-0.005540162 | 0.002859838 | 1.061 | -0.032 | 0.004634713
-0.005521294 | 0.002878706 | 1.068 | -0.031 | 0.005656501
-0.005502426 | 0.002897574 | 1.075 | -0.032 | 0.004634713
-0.005483558 | 0.002916442 | 1.082 | -0.033 | 0.003612925
-0.005467385 | 0.002932615 | 1.088 | -0.031 | 0.005656501
-0.005448518 | 0.002951482 | 1.095 | -0.032 | 0.004634713
-0.005432345 | 0.002967655 | 1.101 | -0.031 | 0.005656501
-0.005413477 | 0.002986523 | 1.108 | -0.031 | 0.005656501
-0.005394609 | 0.003005391 | 1.115 | -0.032 | 0.004634713
-0.005378437 | 0.003021563 | 1.121 | -0.032 | 0.004634713
-0.005359569 | 0.003040431 | 1.128 | -0.032 | 0.004634713
-0.005343396 | 0.003056604 | 1.134 | -0.032 | 0.004634713
-0.005324528 | 0.003075472 | 1.141 | -0.031 | 0.005656501
-0.00530566 | 0.00309434 | 1.148 | -0.031 | 0.005656501
-0.005289488 | 0.003110512 | 1.154 | -0.033 | 0.003612925
-0.00527062 | 0.00312938 | 1.161 | -0.033 | 0.003612925
-0.005254447 | 0.003145553 | 1.167 | -0.03 | 0.006678289
-0.00523558 | 0.00316442 | 1.174 | -0.031 | 0.005656501
-0.005216712 | 0.003183288 | 1.181 | -0.03 | 0.006678289
-0.005200539 | 0.003199461 | 1.187 | -0.032 | 0.004634713
-0.005181671 | 0.003218329 | 1.194 | -0.031 | 0.005656501
-0.005165499 | 0.003234501 | 1.2 | -0.031 | 0.005656501
-0.005146631 | 0.003253369 | 1.207 | -0.031 | 0.005656501
-0.005127763 | 0.003272237 | 1.214 | -0.032 | 0.004634713
-0.00511159 | 0.00328841 | 1.22 | -0.032 | 0.004634713
-0.005092722 | 0.003307278 | 1.227 | -0.032 | 0.004634713
-0.00507655 | 0.00332345 | 1.233 | -0.031 | 0.005656501
-0.005057682 | 0.003342318 | 1.24 | -0.033 | 0.003612925
-0.005038814 | 0.003361186 | 1.247 | -0.033 | 0.003612925
-0.005022642 | 0.003377358 | 1.253 | -0.032 | 0.004634713
-0.005003774 | 0.003396226 | 1.26 | -0.032 | 0.004634713
-0.004984906 | 0.003415094 | 1.267 | -0.031 | 0.005656501
-0.004966038 | 0.003433962 | 1.274 | -0.031 | 0.005656501
-0.004949865 | 0.003450135 | 1.28 | -0.032 | 0.004634713
-0.004930997 | 0.003469003 | 1.287 | -0.031 | 0.005656501
-0.004914825 | 0.003485175 | 1.293 | -0.031 | 0.005656501
-0.004895957 | 0.003504043 | 1.3 | -0.03 | 0.006678289
-0.004877089 | 0.003522911 | 1.307 | -0.031 | 0.005656501
-0.004858221 | 0.003541779 | 1.314 | -0.033 | 0.003612925
-0.004842049 | 0.003557951 | 1.32 | -0.032 | 0.004634713
-0.004823181 | 0.003576819 | 1.327 | -0.032 | 0.004634713
-0.004807008 | 0.003592992 | 1.333 | -0.032 | 0.004634713
-0.00478814 | 0.00361186 | 1.34 | -0.032 | 0.004634713
-0.004769272 | 0.003630728 | 1.347 | -0.032 | 0.004634713
-0.0047531 | 0.0036469 | 1.353 | -0.032 | 0.004634713
-0.004734232 | 0.003665768 | 1.36 | -0.031 | 0.005656501
-0.004718059 | 0.003681941 | 1.366 | -0.032 | 0.004634713
-0.004699191 | 0.003700809 | 1.373 | -0.031 | 0.005656501
-0.004683019 | 0.003716981 | 1.379 | -0.031 | 0.005656501
-0.004664151 | 0.003735849 | 1.386 | -0.031 | 0.005656501
-0.004645283 | 0.003754717 | 1.393 | -0.032 | 0.004634713
-0.004626415 | 0.003773585 | 1.4 | -0.032 | 0.004634713
-0.004607547 | 0.003792453 | 1.407 | -0.031 | 0.005656501
-0.004591375 | 0.003808625 | 1.413 | -0.031 | 0.005656501
-0.004572507 | 0.003827493 | 1.42 | -0.032 | 0.004634713
-0.004553639 | 0.003846361 | 1.427 | -0.032 | 0.004634713
-0.004537466 | 0.003862534 | 1.433 | -0.032 | 0.004634713
-0.004518598 | 0.003881402 | 1.44 | -0.032 | 0.004634713
-0.004502426 | 0.003897574 | 1.446 | -0.031 | 0.005656501
-0.004483558 | 0.003916442 | 1.453 | -0.032 | 0.004634713
-0.00446469 | 0.00393531 | 1.46 | -0.032 | 0.004634713
-0.004448518 | 0.003951482 | 1.466 | -0.033 | 0.003612925
-0.00442965 | 0.00397035 | 1.473 | -0.031 | 0.005656501
-0.004413477 | 0.003986523 | 1.479 | -0.031 | 0.005656501
-0.004394609 | 0.004005391 | 1.486 | -0.032 | 0.004634713
-0.004375741 | 0.004024259 | 1.493 | -0.033 | 0.003612925
-0.004356873 | 0.004043127 | 1.5 | -0.033 | 0.003612925
-0.004338005 | 0.004061995 | 1.507 | -0.032 | 0.004634713
-0.004321833 | 0.004078167 | 1.513 | -0.031 | 0.005656501
-0.004302965 | 0.004097035 | 1.52 | -0.033 | 0.003612925
-0.004286792 | 0.004113208 | 1.526 | -0.033 | 0.003612925
-0.004267925 | 0.004132075 | 1.533 | -0.033 | 0.003612925
-0.004249057 | 0.004150943 | 1.54 | -0.032 | 0.004634713
-0.004232884 | 0.004167116 | 1.546 | -0.032 | 0.004634713
-0.004214016 | 0.004185984 | 1.553 | -0.032 | 0.004634713
-0.004195148 | 0.004204852 | 1.56 | -0.031 | 0.005656501
-0.004178976 | 0.004221024 | 1.566 | -0.032 | 0.004634713
-0.004160108 | 0.004239892 | 1.573 | -0.031 | 0.005656501
-0.00414124 | 0.00425876 | 1.58 | -0.031 | 0.005656501
-0.004122372 | 0.004277628 | 1.587 | -0.032 | 0.004634713
-0.004103504 | 0.004296496 | 1.594 | -0.031 | 0.005656501
-0.004087332 | 0.004312668 | 1.6 | -0.031 | 0.005656501
-0.004068464 | 0.004331536 | 1.607 | -0.031 | 0.005656501
-0.004049596 | 0.004350404 | 1.614 | -0.032 | 0.004634713
-0.004033423 | 0.004366577 | 1.62 | -0.031 | 0.005656501
-0.004014555 | 0.004385445 | 1.627 | -0.031 | 0.005656501
-0.003998383 | 0.004401617 | 1.633 | -0.031 | 0.005656501
-0.003979515 | 0.004420485 | 1.64 | -0.032 | 0.004634713
-0.003960647 | 0.004439353 | 1.647 | -0.031 | 0.005656501
-0.003941779 | 0.004458221 | 1.654 | -0.03 | 0.006678289
-0.003925606 | 0.004474394 | 1.66 | -0.032 | 0.004634713
-0.003906739 | 0.004493261 | 1.667 | -0.032 | 0.004634713
-0.003887871 | 0.004512129 | 1.674 | -0.031 | 0.005656501
-0.003869003 | 0.004530997 | 1.681 | -0.031 | 0.005656501
-0.00385283 | 0.00454717 | 1.687 | -0.032 | 0.004634713
-0.003833962 | 0.004566038 | 1.694 | -0.029 | 0.007700077
-0.003815094 | 0.004584906 | 1.701 | -0.03 | 0.006678289
-0.003796226 | 0.004603774 | 1.708 | -0.031 | 0.005656501
-0.003777358 | 0.004622642 | 1.715 | -0.03 | 0.006678289
-0.003761186 | 0.004638814 | 1.721 | -0.029 | 0.007700077
-0.003742318 | 0.004657682 | 1.728 | -0.03 | 0.006678289
-0.003726146 | 0.004673854 | 1.734 | -0.029 | 0.007700077
-0.003707278 | 0.004692722 | 1.741 | -0.03 | 0.006678289
-0.00368841 | 0.00471159 | 1.748 | -0.032 | 0.004634713
-0.003669542 | 0.004730458 | 1.755 | -0.03 | 0.006678289
-0.003653369 | 0.004746631 | 1.761 | -0.03 | 0.006678289
-0.003634501 | 0.004765499 | 1.768 | -0.031 | 0.005656501
-0.003615633 | 0.004784367 | 1.775 | -0.03 | 0.006678289
-0.003596765 | 0.004803235 | 1.782 | -0.03 | 0.006678289
-0.003580593 | 0.004819407 | 1.788 | -0.03 | 0.006678289
-0.003561725 | 0.004838275 | 1.795 | -0.031 | 0.005656501
-0.003542857 | 0.004857143 | 1.802 | -0.03 | 0.006678289
-0.003523989 | 0.004876011 | 1.809 | -0.03 | 0.006678289
-0.003507817 | 0.004892183 | 1.815 | -0.03 | 0.006678289
-0.003488949 | 0.004911051 | 1.822 | -0.03 | 0.006678289
-0.003470081 | 0.004929919 | 1.829 | -0.031 | 0.005656501
-0.003453908 | 0.004946092 | 1.835 | -0.03 | 0.006678289
-0.00343504 | 0.00496496 | 1.842 | -0.03 | 0.006678289
-0.003418868 | 0.004981132 | 1.848 | -0.03 | 0.006678289
-0.0034 | 0.005 | 1.855 | -0.032 | 0.004634713
-0.003381132 | 0.005018868 | 1.862 | -0.032 | 0.004634713
-0.00336496 | 0.00503504 | 1.868 | -0.031 | 0.005656501
-0.003346092 | 0.005053908 | 1.875 | -0.032 | 0.004634713
-0.003327224 | 0.005072776 | 1.882 | -0.032 | 0.004634713
-0.003308356 | 0.005091644 | 1.889 | -0.033 | 0.003612925
-0.003292183 | 0.005107817 | 1.895 | -0.032 | 0.004634713
-0.003273315 | 0.005126685 | 1.902 | -0.03 | 0.006678289
-0.003254447 | 0.005145553 | 1.909 | -0.03 | 0.006678289
-0.00323558 | 0.00516442 | 1.916 | -0.032 | 0.004634713
-0.003219407 | 0.005180593 | 1.922 | -0.031 | 0.005656501
-0.003200539 | 0.005199461 | 1.929 | -0.03 | 0.006678289
-0.003181671 | 0.005218329 | 1.936 | -0.032 | 0.004634713
-0.003162803 | 0.005237197 | 1.943 | -0.031 | 0.005656501
-0.003146631 | 0.005253369 | 1.949 | -0.031 | 0.005656501
-0.003127763 | 0.005272237 | 1.956 | -0.032 | 0.004634713
-0.003108895 | 0.005291105 | 1.963 | -0.032 | 0.004634713
-0.003090027 | 0.005309973 | 1.97 | -0.031 | 0.005656501
-0.003073854 | 0.005326146 | 1.976 | -0.032 | 0.004634713
-0.003054987 | 0.005345013 | 1.983 | -0.032 | 0.004634713
-0.003036119 | 0.005363881 | 1.99 | -0.032 | 0.004634713
-0.003019946 | 0.005380054 | 1.996 | -0.031 | 0.005656501
-0.003001078 | 0.005398922 | 2.003 | -0.03 | 0.006678289
-0.00298221 | 0.00541779 | 2.01 | -0.032 | 0.004634713
-0.002963342 | 0.005436658 | 2.017 | -0.033 | 0.003612925
-0.00294717 | 0.00545283 | 2.023 | -0.03 | 0.006678289
-0.002928302 | 0.005471698 | 2.03 | -0.031 | 0.005656501
-0.002912129 | 0.005487871 | 2.036 | -0.033 | 0.003612925
-0.002893261 | 0.005506739 | 2.043 | -0.031 | 0.005656501
-0.002877089 | 0.005522911 | 2.049 | -0.031 | 0.005656501
-0.002858221 | 0.005541779 | 2.056 | -0.031 | 0.005656501
-0.002839353 | 0.005560647 | 2.063 | -0.032 | 0.004634713
-0.002823181 | 0.005576819 | 2.069 | -0.031 | 0.005656501
-0.002801617 | 0.005598383 | 2.077 | -0.031 | 0.005656501
-0.002782749 | 0.005617251 | 2.084 | -0.031 | 0.005656501
-0.002766577 | 0.005633423 | 2.09 | -0.032 | 0.004634713
-0.002747709 | 0.005652291 | 2.097 | -0.033 | 0.003612925
-0.002731536 | 0.005668464 | 2.103 | -0.033 | 0.003612925
-0.002712668 | 0.005687332 | 2.11 | -0.031 | 0.005656501
-0.002693801 | 0.005706199 | 2.117 | -0.032 | 0.004634713
-0.002674933 | 0.005725067 | 2.124 | -0.032 | 0.004634713
-0.00265876 | 0.00574124 | 2.13 | -0.031 | 0.005656501
-0.002639892 | 0.005760108 | 2.137 | -0.03 | 0.006678289
-0.002621024 | 0.005778976 | 2.144 | -0.031 | 0.005656501
-0.002604852 | 0.005795148 | 2.15 | -0.032 | 0.004634713
-0.002585984 | 0.005814016 | 2.157 | -0.032 | 0.004634713
-0.002567116 | 0.005832884 | 2.164 | -0.032 | 0.004634713
-0.002550943 | 0.005849057 | 2.17 | -0.031 | 0.005656501
-0.002532075 | 0.005867925 | 2.177 | -0.031 | 0.005656501
-0.002515903 | 0.005884097 | 2.183 | -0.032 | 0.004634713
-0.002497035 | 0.005902965 | 2.19 | -0.032 | 0.004634713
-0.002478167 | 0.005921833 | 2.197 | -0.032 | 0.004634713
-0.002459299 | 0.005940701 | 2.204 | -0.032 | 0.004634713
-0.002443127 | 0.005956873 | 2.21 | -0.032 | 0.004634713
-0.002424259 | 0.005975741 | 2.217 | -0.032 | 0.004634713
-0.002408086 | 0.005991914 | 2.223 | -0.031 | 0.005656501
-0.002389218 | 0.006010782 | 2.23 | -0.031 | 0.005656501
-0.002373046 | 0.006026954 | 2.236 | -0.032 | 0.004634713
-0.002354178 | 0.006045822 | 2.243 | -0.033 | 0.003612925
-0.00233531 | 0.00606469 | 2.25 | -0.031 | 0.005656501
-0.002316442 | 0.006083558 | 2.257 | -0.031 | 0.005656501
-0.00230027 | 0.00609973 | 2.263 | -0.03 | 0.006678289
-0.002281402 | 0.006118598 | 2.27 | -0.032 | 0.004634713
-0.002265229 | 0.006134771 | 2.276 | -0.032 | 0.004634713
-0.002246361 | 0.006153639 | 2.283 | -0.032 | 0.004634713
-0.002230189 | 0.006169811 | 2.289 | -0.032 | 0.004634713
-0.002211321 | 0.006188679 | 2.296 | -0.033 | 0.003612925
-0.002195148 | 0.006204852 | 2.302 | -0.031 | 0.005656501
-0.00217628 | 0.00622372 | 2.309 | -0.032 | 0.004634713
-0.002157412 | 0.006242588 | 2.316 | -0.032 | 0.004634713
-0.002138544 | 0.006261456 | 2.323 | -0.033 | 0.003612925
-0.002122372 | 0.006277628 | 2.329 | -0.033 | 0.003612925
-0.002103504 | 0.006296496 | 2.336 | -0.033 | 0.003612925
-0.002087332 | 0.006312668 | 2.342 | -0.032 | 0.004634713
-0.002068464 | 0.006331536 | 2.349 | -0.032 | 0.004634713
-0.002049596 | 0.006350404 | 2.356 | -0.032 | 0.004634713
-0.002033423 | 0.006366577 | 2.362 | -0.033 | 0.003612925
-0.002014555 | 0.006385445 | 2.369 | -0.031 | 0.005656501
-0.001995687 | 0.006404313 | 2.376 | -0.033 | 0.003612925
-0.001979515 | 0.006420485 | 2.382 | -0.033 | 0.003612925
-0.001960647 | 0.006439353 | 2.389 | -0.033 | 0.003612925
-0.001941779 | 0.006458221 | 2.396 | -0.032 | 0.004634713
-0.001925606 | 0.006474394 | 2.402 | -0.032 | 0.004634713
-0.001906739 | 0.006493261 | 2.409 | -0.031 | 0.005656501
-0.001890566 | 0.006509434 | 2.415 | -0.032 | 0.004634713
-0.001871698 | 0.006528302 | 2.422 | -0.033 | 0.003612925
-0.00185283 | 0.00654717 | 2.429 | -0.033 | 0.003612925
-0.001836658 | 0.006563342 | 2.435 | -0.032 | 0.004634713
-0.00181779 | 0.00658221 | 2.442 | -0.033 | 0.003612925
-0.001798922 | 0.006601078 | 2.449 | -0.032 | 0.004634713
-0.001780054 | 0.006619946 | 2.456 | -0.033 | 0.003612925
-0.001763881 | 0.006636119 | 2.462 | -0.031 | 0.005656501
-0.001745013 | 0.006654987 | 2.469 | -0.03 | 0.006678289
-0.001726146 | 0.006673854 | 2.476 | -0.031 | 0.005656501
-0.001709973 | 0.006690027 | 2.482 | -0.032 | 0.004634713
-0.001691105 | 0.006708895 | 2.489 | -0.031 | 0.005656501
-0.001674933 | 0.006725067 | 2.495 | -0.032 | 0.004634713
-0.001656065 | 0.006743935 | 2.502 | -0.031 | 0.005656501
-0.001637197 | 0.006762803 | 2.509 | -0.031 | 0.005656501
-0.001621024 | 0.006778976 | 2.515 | -0.032 | 0.004634713
-0.001602156 | 0.006797844 | 2.522 | -0.032 | 0.004634713
-0.001583288 | 0.006816712 | 2.529 | -0.032 | 0.004634713
-0.001567116 | 0.006832884 | 2.535 | -0.031 | 0.005656501
-0.001548248 | 0.006851752 | 2.542 | -0.032 | 0.004634713
-0.001532075 | 0.006867925 | 2.548 | -0.032 | 0.004634713
-0.001513208 | 0.006886792 | 2.555 | -0.033 | 0.003612925
-0.001497035 | 0.006902965 | 2.561 | -0.032 | 0.004634713
-0.001478167 | 0.006921833 | 2.568 | -0.033 | 0.003612925
-0.001459299 | 0.006940701 | 2.575 | -0.031 | 0.005656501
-0.001440431 | 0.006959569 | 2.582 | -0.032 | 0.004634713
-0.001424259 | 0.006975741 | 2.588 | -0.033 | 0.003612925
-0.001405391 | 0.006994609 | 2.595 | -0.032 | 0.004634713
-0.001386523 | 0.007013477 | 2.602 | -0.032 | 0.004634713
-0.00137035 | 0.00702965 | 2.608 | -0.033 | 0.003612925
-0.001351482 | 0.007048518 | 2.615 | -0.032 | 0.004634713
-0.00133531 | 0.00706469 | 2.621 | -0.032 | 0.004634713
-0.001316442 | 0.007083558 | 2.628 | -0.031 | 0.005656501
-0.00130027 | 0.00709973 | 2.634 | -0.033 | 0.003612925
-0.001281402 | 0.007118598 | 2.641 | -0.033 | 0.003612925
-0.001262534 | 0.007137466 | 2.648 | -0.031 | 0.005656501
-0.001246361 | 0.007153639 | 2.654 | -0.031 | 0.005656501
-0.001227493 | 0.007172507 | 2.661 | -0.031 | 0.005656501
-0.001211321 | 0.007188679 | 2.667 | -0.032 | 0.004634713
-0.001192453 | 0.007207547 | 2.674 | -0.032 | 0.004634713
-0.001173585 | 0.007226415 | 2.681 | -0.032 | 0.004634713
-0.001157412 | 0.007242588 | 2.687 | -0.032 | 0.004634713
-0.001138544 | 0.007261456 | 2.694 | -0.032 | 0.004634713
-0.001119677 | 0.007280323 | 2.701 | -0.032 | 0.004634713
-0.001100809 | 0.007299191 | 2.708 | -0.032 | 0.004634713
-0.001084636 | 0.007315364 | 2.714 | -0.033 | 0.003612925
-0.001065768 | 0.007334232 | 2.721 | -0.033 | 0.003612925
-0.0010469 | 0.0073531 | 2.728 | -0.033 | 0.003612925
-0.001030728 | 0.007369272 | 2.734 | -0.034 | 0.002591138
-0.00101186 | 0.00738814 | 2.741 | -0.033 | 0.003612925
-0.0009956873 | 0.007404313 | 2.747 | -0.032 | 0.004634713
-0.0009768194 | 0.007423181 | 2.754 | -0.033 | 0.003612925
-0.0009579515 | 0.007442049 | 2.761 | -0.034 | 0.002591138
-0.000941779 | 0.007458221 | 2.767 | -0.033 | 0.003612925
-0.0009229111 | 0.007477089 | 2.774 | -0.033 | 0.003612925
-0.0009040431 | 0.007495957 | 2.781 | -0.032 | 0.004634713
-0.0008878706 | 0.007512129 | 2.787 | -0.032 | 0.004634713
-0.0008690027 | 0.007530997 | 2.794 | -0.032 | 0.004634713
-0.0008501348 | 0.007549865 | 2.801 | -0.032 | 0.004634713
-0.0008339623 | 0.007566038 | 2.807 | -0.031 | 0.005656501
-0.0008150943 | 0.007584906 | 2.814 | -0.031 | 0.005656501
-0.0007989218 | 0.007601078 | 2.82 | -0.033 | 0.003612925
-0.0007800539 | 0.007619946 | 2.827 | -0.032 | 0.004634713
-0.000761186 | 0.007638814 | 2.834 | -0.032 | 0.004634713
-0.0007423181 | 0.007657682 | 2.841 | -0.034 | 0.002591138
-0.0007261456 | 0.007673854 | 2.847 | -0.033 | 0.003612925
-0.0007072776 | 0.007692722 | 2.854 | -0.031 | 0.005656501
-0.0006911051 | 0.007708895 | 2.86 | -0.032 | 0.004634713
-0.0006722372 | 0.007727763 | 2.867 | -0.033 | 0.003612925
-0.0006533693 | 0.007746631 | 2.874 | -0.033 | 0.003612925
-0.0006371968 | 0.007762803 | 2.88 | -0.033 | 0.003612925
-0.0006183288 | 0.007781671 | 2.887 | -0.033 | 0.003612925
-0.0006021563 | 0.007797844 | 2.893 | -0.032 | 0.004634713
-0.0005832884 | 0.007816712 | 2.9 | -0.032 | 0.004634713
-0.0005644205 | 0.00783558 | 2.907 | -0.032 | 0.004634713
-0.000548248 | 0.007851752 | 2.913 | -0.031 | 0.005656501
-0.0005293801 | 0.00787062 | 2.92 | -0.031 | 0.005656501
-0.0005105121 | 0.007889488 | 2.927 | -0.032 | 0.004634713
-0.0004943396 | 0.00790566 | 2.933 | -0.032 | 0.004634713
-0.0004754717 | 0.007924528 | 2.94 | -0.033 | 0.003612925
-0.0004566038 | 0.007943396 | 2.947 | -0.032 | 0.004634713
-0.0004404313 | 0.007959569 | 2.953 | -0.032 | 0.004634713
-0.0004215633 | 0.007978437 | 2.96 | -0.033 | 0.003612925
-0.0004026954 | 0.007997305 | 2.967 | -0.033 | 0.003612925
-0.0003865229 | 0.008013477 | 2.973 | -0.034 | 0.002591138
-0.000367655 | 0.008032345 | 2.98 | -0.034 | 0.002591138
-0.0003514825 | 0.008048518 | 2.986 | -0.031 | 0.005656501
-0.0003326146 | 0.008067385 | 2.993 | -0.032 | 0.004634713
-0.0003137466 | 0.008086253 | 3 | -0.032 | 0.004634713
-0.0002948787 | 0.008105121 | 3.007 | -0.033 | 0.003612925
-0.0002787062 | 0.008121294 | 3.013 | -0.031 | 0.005656501
-0.0002598383 | 0.008140162 | 3.02 | -0.031 | 0.005656501
-0.0002409704 | 0.00815903 | 3.027 | -0.032 | 0.004634713
-0.0002247978 | 0.008175202 | 3.033 | -0.032 | 0.004634713
-0.0002059299 | 0.00819407 | 3.04 | -0.033 | 0.003612925
-0.0001897574 | 0.008210243 | 3.046 | -0.032 | 0.004634713
-0.0001708895 | 0.008229111 | 3.053 | -0.032 | 0.004634713
-0.000154717 | 0.008245283 | 3.059 | -0.032 | 0.004634713
-0.0001358491 | 0.008264151 | 3.066 | -0.032 | 0.004634713
-0.0001169811 | 0.008283019 | 3.073 | -0.031 | 0.005656501
-0.0001008086 | 0.008299191 | 3.079 | -0.031 | 0.005656501
-8.19407e-05 | 0.008318059 | 3.086 | -0.033 | 0.003612925
-6.307278e-05 | 0.008336927 | 3.093 | -0.032 | 0.004634713
-4.690027e-05 | 0.0083531 | 3.099 | -0.032 | 0.004634713
-2.803235e-05 | 0.008371968 | 3.106 | -0.032 | 0.004634713
-1.185984e-05 | 0.00838814 | 3.112 | -0.03 | 0.006678289
7.008086e-06 | 0.008407008 | 3.119 | -0.03 | 0.006678289
2.587601e-05 | 0.008425876 | 3.126 | -0.029 | 0.007700077
4.204852e-05 | 0.008442049 | 3.132 | -0.032 | 0.004634713
6.091644e-05 | 0.008460916 | 3.139 | -0.031 | 0.005656501
7.708895e-05 | 0.008477089 | 3.145 | -0.032 | 0.004634713
9.595687e-05 | 0.008495957 | 3.152 | -0.031 | 0.005656501
0.0001148248 | 0.008514825 | 3.159 | -0.031 | 0.005656501
0.0001309973 | 0.008530997 | 3.165 | -0.03 | 0.006678289
0.0001498652 | 0.008549865 | 3.172 | -0.032 | 0.004634713
0.0001660377 | 0.008566038 | 3.178 | -0.031 | 0.005656501
0.0001849057 | 0.008584906 | 3.185 | -0.033 | 0.003612925
0.0002010782 | 0.008601078 | 3.191 | -0.032 | 0.004634713
0.0002199461 | 0.008619946 | 3.198 | -0.032 | 0.004634713
0.0002361186 | 0.008636119 | 3.204 | -0.031 | 0.005656501
0.0002549865 | 0.008654987 | 3.211 | -0.033 | 0.003612925
0.000271159 | 0.008671159 | 3.217 | -0.033 | 0.003612925
0.000290027 | 0.008690027 | 3.224 | -0.033 | 0.003612925
0.0003088949 | 0.008708895 | 3.231 | -0.033 | 0.003612925
0.0003250674 | 0.008725067 | 3.237 | -0.031 | 0.005656501
0.0003439353 | 0.008743935 | 3.244 | -0.032 | 0.004634713
0.0003628032 | 0.008762803 | 3.251 | -0.031 | 0.005656501
0.0003816712 | 0.008781671 | 3.258 | -0.032 | 0.004634713
0.0003978437 | 0.008797844 | 3.264 | -0.032 | 0.004634713
0.0004167116 | 0.008816712 | 3.271 | -0.032 | 0.004634713
0.0004355795 | 0.00883558 | 3.278 | -0.031 | 0.005656501
0.000451752 | 0.008851752 | 3.284 | -0.032 | 0.004634713
0.0004706199 | 0.00887062 | 3.291 | -0.032 | 0.004634713
0.0004894879 | 0.008889488 | 3.298 | -0.032 | 0.004634713
0.0005056604 | 0.00890566 | 3.304 | -0.03 | 0.006678289
0.0005245283 | 0.008924528 | 3.311 | -0.032 | 0.004634713
0.0005407008 | 0.008940701 | 3.317 | -0.031 | 0.005656501
0.0005595687 | 0.008959569 | 3.324 | -0.033 | 0.003612925
0.0005784367 | 0.008978437 | 3.331 | -0.033 | 0.003612925
0.0005946092 | 0.008994609 | 3.337 | -0.031 | 0.005656501
0.0006134771 | 0.009013477 | 3.344 | -0.031 | 0.005656501
0.000632345 | 0.009032345 | 3.351 | -0.03 | 0.006678289
0.0006485175 | 0.009048518 | 3.357 | -0.031 | 0.005656501
0.0006673854 | 0.009067385 | 3.364 | -0.03 | 0.006678289
0.000683558 | 0.009083558 | 3.37 | -0.031 | 0.005656501
0.0007024259 | 0.009102426 | 3.377 | -0.029 | 0.007700077
0.0007212938 | 0.009121294 | 3.384 | -0.029 | 0.007700077
0.0007374663 | 0.009137466 | 3.39 | -0.028 | 0.008721864
0.0007563342 | 0.009156334 | 3.397 | -0.028 | 0.008721864
0.0007725067 | 0.009172507 | 3.403 | -0.03 | 0.006678289
0.0007913747 | 0.009191375 | 3.41 | -0.029 | 0.007700077
0.0008102426 | 0.009210243 | 3.417 | -0.029 | 0.007700077
0.0008291105 | 0.009229111 | 3.424 | -0.026 | 0.01076544
0.000845283 | 0.009245283 | 3.43 | -0.025 | 0.01178723
0.0008641509 | 0.009264151 | 3.437 | -0.025 | 0.01178723
0.0008803235 | 0.009280323 | 3.443 | -0.022 | 0.01485259
0.0008991914 | 0.009299191 | 3.45 | -0.02 | 0.01689617
0.0009180593 | 0.009318059 | 3.457 | -0.019 | 0.01791795
0.0009369272 | 0.009336927 | 3.464 | -0.016 | 0.02098332
0.0009530997 | 0.0093531 | 3.47 | -0.014 | 0.02302689
0.0009719677 | 0.009371968 | 3.477 | -0.012 | 0.02507047
0.0009881402 | 0.00938814 | 3.483 | -0.009 | 0.02813583
0.001007008 | 0.009407008 | 3.49 | -0.007 | 0.03017941
0.001025876 | 0.009425876 | 3.497 | -0.005 | 0.03222298
0.001042049 | 0.009442049 | 3.503 | -0.004 | 0.03324477
0.001060916 | 0.009460916 | 3.51 | -0.001 | 0.03631013
0.001079784 | 0.009479784 | 3.517 | 0 | 0.03733192
0.001095957 | 0.009495957 | 3.523 | 0.003 | 0.04039729
0.001114825 | 0.009514825 | 3.53 | 0.004 | 0.04141907
0.001130997 | 0.009530997 | 3.536 | 0.006 | 0.04346265
0.001149865 | 0.009549865 | 3.543 | 0.008 | 0.04550622
0.001168733 | 0.009568733 | 3.55 | 0.009 | 0.04652801
0.001187601 | 0.009587601 | 3.557 | 0.013 | 0.05061516
0.001203774 | 0.009603774 | 3.563 | 0.015 | 0.05265874
0.001222642 | 0.009622642 | 3.57 | 0.019 | 0.05674589
0.001241509 | 0.009641509 | 3.577 | 0.022 | 0.05981125
0.001260377 | 0.009660377 | 3.584 | 0.024 | 0.06185483
0.00127655 | 0.00967655 | 3.59 | 0.026 | 0.0638984
0.001295418 | 0.009695418 | 3.597 | 0.028 | 0.06594198
0.00131159 | 0.00971159 | 3.603 | 0.03 | 0.06798556
0.001330458 | 0.009730458 | 3.61 | 0.032 | 0.07002913
0.001349326 | 0.009749326 | 3.617 | 0.032 | 0.07002913
0.001368194 | 0.009768194 | 3.624 | 0.036 | 0.07411628
0.001384367 | 0.009784367 | 3.63 | 0.039 | 0.07718165
0.001403235 | 0.009803235 | 3.637 | 0.04 | 0.07820343
0.001422102 | 0.009822102 | 3.644 | 0.044 | 0.08229059
0.001438275 | 0.009838275 | 3.65 | 0.046 | 0.08433416
0.001457143 | 0.009857143 | 3.657 | 0.049 | 0.08739952
0.001476011 | 0.009876011 | 3.664 | 0.051 | 0.0894431
0.001492183 | 0.009892183 | 3.67 | 0.053 | 0.09148668
0.001511051 | 0.009911051 | 3.677 | 0.056 | 0.09455204
0.001527224 | 0.009927224 | 3.683 | 0.06 | 0.09863919
0.001546092 | 0.009946092 | 3.69 | 0.064 | 0.1027263
0.001562264 | 0.009962264 | 3.696 | 0.067 | 0.1057917
0.001581132 | 0.009981132 | 3.703 | 0.072 | 0.1109006
0.0016 | 0.01 | 3.71 | 0.074 | 0.1129442
0.001616173 | 0.01001617 | 3.716 | 0.076 | 0.1149878
0.00163504 | 0.01003504 | 3.723 | 0.079 | 0.1180532
0.001651213 | 0.01005121 | 3.729 | 0.084 | 0.1231621
0.001670081 | 0.01007008 | 3.736 | 0.086 | 0.1252057
0.001688949 | 0.01008895 | 3.743 | 0.091 | 0.1303146
0.001705121 | 0.01010512 | 3.749 | 0.094 | 0.13338
0.001723989 | 0.01012399 | 3.756 | 0.098 | 0.1374671
0.001740162 | 0.01014016 | 3.762 | 0.101 | 0.1405325
0.00175903 | 0.01015903 | 3.769 | 0.104 | 0.1435979
0.001777898 | 0.0101779 | 3.776 | 0.109 | 0.1487068
0.00179407 | 0.01019407 | 3.782 | 0.112 | 0.1517722
0.001812938 | 0.01021294 | 3.789 | 0.117 | 0.1568811
0.001829111 | 0.01022911 | 3.795 | 0.121 | 0.1609682
0.001847978 | 0.01024798 | 3.802 | 0.126 | 0.1660772
0.001864151 | 0.01026415 | 3.808 | 0.13 | 0.1701643
0.001883019 | 0.01028302 | 3.815 | 0.136 | 0.1762951
0.001899191 | 0.01029919 | 3.821 | 0.138 | 0.1783386
0.001918059 | 0.01031806 | 3.828 | 0.146 | 0.1865129
0.001936927 | 0.01033693 | 3.835 | 0.15 | 0.1906001
0.001955795 | 0.0103558 | 3.842 | 0.154 | 0.1946872
0.001971968 | 0.01037197 | 3.848 | 0.16 | 0.200818
0.001990836 | 0.01039084 | 3.855 | 0.165 | 0.2059269
0.002009704 | 0.0104097 | 3.862 | 0.172 | 0.2130794
0.002025876 | 0.01042588 | 3.868 | 0.176 | 0.2171666
0.002044744 | 0.01044474 | 3.875 | 0.18 | 0.2212537
0.002063612 | 0.01046361 | 3.882 | 0.185 | 0.2263627
0.002079784 | 0.01047978 | 3.888 | 0.191 | 0.2324934
0.002098652 | 0.01049865 | 3.895 | 0.197 | 0.2386241
0.00211752 | 0.01051752 | 3.902 | 0.204 | 0.2457766
0.002136388 | 0.01053639 | 3.909 | 0.208 | 0.2498638
0.002152561 | 0.01055256 | 3.915 | 0.214 | 0.2559945
0.002171429 | 0.01057143 | 3.922 | 0.221 | 0.263147
0.002190296 | 0.0105903 | 3.929 | 0.226 | 0.268256
0.002206469 | 0.01060647 | 3.935 | 0.233 | 0.2754085
0.002225337 | 0.01062534 | 3.942 | 0.239 | 0.2815392
0.002241509 | 0.01064151 | 3.948 | 0.246 | 0.2886917
0.002260377 | 0.01066038 | 3.955 | 0.251 | 0.2938007
0.00227655 | 0.01067655 | 3.961 | 0.258 | 0.3009532
0.002295418 | 0.01069542 | 3.968 | 0.264 | 0.3070839
0.002314286 | 0.01071429 | 3.975 | 0.274 | 0.3173018
0.002333154 | 0.01073315 | 3.982 | 0.28 | 0.3234325
0.002349326 | 0.01074933 | 3.988 | 0.284 | 0.3275197
0.002368194 | 0.01076819 | 3.995 | 0.293 | 0.3367157
0.002384367 | 0.01078437 | 4.001 | 0.299 | 0.3428465
0.002403235 | 0.01080323 | 4.008 | 0.306 | 0.349999
0.002422102 | 0.0108221 | 4.015 | 0.314 | 0.3581733
0.002438275 | 0.01083827 | 4.021 | 0.321 | 0.3653258
0.002457143 | 0.01085714 | 4.028 | 0.328 | 0.3724783
0.002473315 | 0.01087332 | 4.034 | 0.335 | 0.3796308
0.002492183 | 0.01089218 | 4.041 | 0.343 | 0.3878051
0.002511051 | 0.01091105 | 4.048 | 0.351 | 0.3959794
0.002527224 | 0.01092722 | 4.054 | 0.358 | 0.403132
0.002546092 | 0.01094609 | 4.061 | 0.365 | 0.4102845
0.00256496 | 0.01096496 | 4.068 | 0.372 | 0.417437
0.002583827 | 0.01098383 | 4.075 | 0.382 | 0.4276549
0.002602695 | 0.0110027 | 4.082 | 0.389 | 0.4348074
0.002618868 | 0.01101887 | 4.088 | 0.396 | 0.4419599
0.002637736 | 0.01103774 | 4.095 | 0.403 | 0.4491124
0.002653908 | 0.01105391 | 4.101 | 0.412 | 0.4583085
0.002672776 | 0.01107278 | 4.108 | 0.421 | 0.4675046
0.002691644 | 0.01109164 | 4.115 | 0.429 | 0.4756789
0.002707817 | 0.01110782 | 4.121 | 0.436 | 0.4828314
0.002726685 | 0.01112668 | 4.128 | 0.444 | 0.4910057
0.002745553 | 0.01114555 | 4.135 | 0.453 | 0.5002018
0.002761725 | 0.01116173 | 4.141 | 0.463 | 0.5104197
0.002780593 | 0.01118059 | 4.148 | 0.472 | 0.5196158
0.002796765 | 0.01119677 | 4.154 | 0.48 | 0.5277901
0.002815633 | 0.01121563 | 4.161 | 0.489 | 0.5369862
0.002834501 | 0.0112345 | 4.168 | 0.496 | 0.5441387
0.002853369 | 0.01125337 | 4.175 | 0.505 | 0.5533348
0.002869542 | 0.01126954 | 4.181 | 0.515 | 0.5635526
0.00288841 | 0.01128841 | 4.188 | 0.523 | 0.5717269
0.002907278 | 0.01130728 | 4.195 | 0.53 | 0.5788795
0.00292345 | 0.01132345 | 4.201 | 0.539 | 0.5880755
0.002942318 | 0.01134232 | 4.208 | 0.547 | 0.5962498
0.002961186 | 0.01136119 | 4.215 | 0.554 | 0.6034024
0.002977358 | 0.01137736 | 4.221 | 0.564 | 0.6136202
0.002996226 | 0.01139623 | 4.228 | 0.572 | 0.6217945
0.003012399 | 0.0114124 | 4.234 | 0.58 | 0.6299688
0.003031267 | 0.01143127 | 4.241 | 0.582 | 0.6320124
0.003050135 | 0.01145013 | 4.248 | 0.571 | 0.6207727
0.003069003 | 0.011469 | 4.255 | 0.564 | 0.6136202
0.003085175 | 0.01148518 | 4.261 | 0.563 | 0.6125984
0.003104043 | 0.01150404 | 4.268 | 0.567 | 0.6166856
0.003122911 | 0.01152291 | 4.275 | 0.572 | 0.6217945
0.003139084 | 0.01153908 | 4.281 | 0.577 | 0.6269035
0.003157951 | 0.01155795 | 4.288 | 0.585 | 0.6350778
0.003176819 | 0.01157682 | 4.295 | 0.589 | 0.6391649
0.003192992 | 0.01159299 | 4.301 | 0.596 | 0.6463174
0.00321186 | 0.01161186 | 4.308 | 0.601 | 0.6514264
0.003228032 | 0.01162803 | 4.314 | 0.608 | 0.6585789
0.0032469 | 0.0116469 | 4.321 | 0.615 | 0.6657314
0.003265768 | 0.01166577 | 4.328 | 0.622 | 0.6728839
0.003281941 | 0.01168194 | 4.334 | 0.629 | 0.6800364
0.003300809 | 0.01170081 | 4.341 | 0.633 | 0.6841236
0.003319677 | 0.01171968 | 4.348 | 0.639 | 0.6902543
0.003335849 | 0.01173585 | 4.354 | 0.645 | 0.696385
0.003354717 | 0.01175472 | 4.361 | 0.651 | 0.7025158
0.003373585 | 0.01177358 | 4.368 | 0.657 | 0.7086465
0.003389757 | 0.01178976 | 4.374 | 0.661 | 0.7127337
0.003408625 | 0.01180863 | 4.381 | 0.667 | 0.7188644
0.003424798 | 0.0118248 | 4.387 | 0.673 | 0.7249951
0.003443666 | 0.01184367 | 4.394 | 0.679 | 0.7311258
0.003462534 | 0.01186253 | 4.401 | 0.686 | 0.7382783
0.003481402 | 0.0118814 | 4.408 | 0.691 | 0.7433873
0.003497574 | 0.01189757 | 4.414 | 0.696 | 0.7484962
0.003516442 | 0.01191644 | 4.421 | 0.701 | 0.7536052
0.003532615 | 0.01193261 | 4.427 | 0.707 | 0.7597359
0.003551482 | 0.01195148 | 4.434 | 0.712 | 0.7648448
0.00357035 | 0.01197035 | 4.441 | 0.72 | 0.7730191
0.003586523 | 0.01198652 | 4.447 | 0.724 | 0.7771063
0.003605391 | 0.01200539 | 4.454 | 0.731 | 0.7842588
0.003624259 | 0.01202426 | 4.461 | 0.736 | 0.7893677
0.003640431 | 0.01204043 | 4.467 | 0.743 | 0.7965202
0.003659299 | 0.0120593 | 4.474 | 0.748 | 0.8016292
0.003675472 | 0.01207547 | 4.48 | 0.754 | 0.8077599
0.00369434 | 0.01209434 | 4.487 | 0.76 | 0.8138906
0.003713208 | 0.01211321 | 4.494 | 0.765 | 0.8189996
0.00372938 | 0.01212938 | 4.5 | 0.77 | 0.8241085
0.003748248 | 0.01214825 | 4.507 | 0.775 | 0.8292175
0.003767116 | 0.01216712 | 4.514 | 0.78 | 0.8343264
0.003783288 | 0.01218329 | 4.52 | 0.786 | 0.8404571
0.003802156 | 0.01220216 | 4.527 | 0.79 | 0.8445443
0.003818329 | 0.01221833 | 4.533 | 0.796 | 0.850675
0.003837197 | 0.0122372 | 4.54 | 0.8 | 0.8547622
0.003853369 | 0.01225337 | 4.546 | 0.805 | 0.8598711
0.003872237 | 0.01227224 | 4.553 | 0.808 | 0.8629365
0.003891105 | 0.01229111 | 4.56 | 0.813 | 0.8680454
0.003907278 | 0.01230728 | 4.566 | 0.816 | 0.8711108
0.003926146 | 0.01232615 | 4.573 | 0.82 | 0.8751979
0.003942318 | 0.01234232 | 4.579 | 0.824 | 0.8792851
0.003961186 | 0.01236119 | 4.586 | 0.829 | 0.884394
0.003980054 | 0.01238005 | 4.593 | 0.832 | 0.8874594
0.003996226 | 0.01239623 | 4.599 | 0.836 | 0.8915465
0.004015094 | 0.01241509 | 4.606 | 0.839 | 0.8946119
0.004031267 | 0.01243127 | 4.612 | 0.844 | 0.8997208
0.004050135 | 0.01245013 | 4.619 | 0.849 | 0.9048298
0.004069003 | 0.012469 | 4.626 | 0.852 | 0.9078951
0.004085175 | 0.01248518 | 4.632 | 0.858 | 0.9140258
0.004104043 | 0.01250404 | 4.639 | 0.862 | 0.918113
0.004120216 | 0.01252022 | 4.645 | 0.866 | 0.9222001
0.004139084 | 0.01253908 | 4.652 | 0.869 | 0.9252655
0.004157951 | 0.01255795 | 4.659 | 0.874 | 0.9303744
0.004174124 | 0.01257412 | 4.665 | 0.878 | 0.9344616
0.004192992 | 0.01259299 | 4.672 | 0.882 | 0.9385488
0.00421186 | 0.01261186 | 4.679 | 0.885 | 0.9416141
0.004228032 | 0.01262803 | 4.685 | 0.89 | 0.9467231
0.0042469 | 0.0126469 | 4.692 | 0.895 | 0.951832
0.004265768 | 0.01266577 | 4.699 | 0.899 | 0.9559191
0.004281941 | 0.01268194 | 4.705 | 0.903 | 0.9600063
0.004300809 | 0.01270081 | 4.712 | 0.907 | 0.9640934
0.004316981 | 0.01271698 | 4.718 | 0.908 | 0.9651152
0.004335849 | 0.01273585 | 4.725 | 0.913 | 0.9702242
0.004354717 | 0.01275472 | 4.732 | 0.919 | 0.9763549
0.004370889 | 0.01277089 | 4.738 | 0.924 | 0.9814638
0.004389757 | 0.01278976 | 4.745 | 0.928 | 0.985551
0.004408625 | 0.01280863 | 4.752 | 0.931 | 0.9886164
0.004424798 | 0.0128248 | 4.758 | 0.935 | 0.9927035
0.004443666 | 0.01284367 | 4.765 | 0.938 | 0.9957689
0.004459838 | 0.01285984 | 4.771 | 0.944 | 1.0019
0.004478706 | 0.01287871 | 4.778 | 0.948 | 1.005987
0.004497574 | 0.01289757 | 4.785 | 0.95 | 1.00803
0.004516442 | 0.01291644 | 4.792 | 0.953 | 1.011096
0.004532615 | 0.01293261 | 4.798 | 0.958 | 1.016205
0.004551482 | 0.01295148 | 4.805 | 0.961 | 1.01927
0.00457035 | 0.01297035 | 4.812 | 0.965 | 1.023357
0.004586523 | 0.01298652 | 4.818 | 0.969 | 1.027444
0.004605391 | 0.01300539 | 4.825 | 0.973 | 1.031531
0.004624259 | 0.01302426 | 4.832 | 0.977 | 1.035619
0.004640431 | 0.01304043 | 4.838 | 0.981 | 1.039706
0.004659299 | 0.0130593 | 4.845 | 0.985 | 1.043793
0.004675472 | 0.01307547 | 4.851 | 0.989 | 1.04788
0.00469434 | 0.01309434 | 4.858 | 0.993 | 1.051967
0.004713208 | 0.01311321 | 4.865 | 0.996 | 1.055033
0.00472938 | 0.01312938 | 4.871 | 0.999 | 1.058098
0.004748248 | 0.01314825 | 4.878 | 1.002 | 1.061163
0.00476442 | 0.01316442 | 4.884 | 1.006 | 1.06525
0.004783288 | 0.01318329 | 4.891 | 1.009 | 1.068316
0.004802156 | 0.01320216 | 4.898 | 1.012 | 1.071381
0.004818329 | 0.01321833 | 4.904 | 1.013 | 1.072403
0.004837197 | 0.0132372 | 4.911 | 1.018 | 1.077512
0.004853369 | 0.01325337 | 4.917 | 1.019 | 1.078534
0.004872237 | 0.01327224 | 4.924 | 1.024 | 1.083643
0.004891105 | 0.01329111 | 4.931 | 1.026 | 1.085686
0.004907278 | 0.01330728 | 4.937 | 1.028 | 1.08773
0.004926146 | 0.01332615 | 4.944 | 1.031 | 1.090795
0.004945013 | 0.01334501 | 4.951 | 1.034 | 1.09386
0.004961186 | 0.01336119 | 4.957 | 1.037 | 1.096926
0.004980054 | 0.01338005 | 4.964 | 1.038 | 1.097948
0.004996226 | 0.01339623 | 4.97 | 1.04 | 1.099991
0.005015094 | 0.01341509 | 4.977 | 1.042 | 1.102035
0.005033962 | 0.01343396 | 4.984 | 1.043 | 1.103057
0.005050135 | 0.01345013 | 4.99 | 1.045 | 1.1051
0.005069003 | 0.013469 | 4.997 | 1.048 | 1.108166
0.005085175 | 0.01348518 | 5.003 | 1.051 | 1.111231
0.005104043 | 0.01350404 | 5.01 | 1.052 | 1.112253
0.005122911 | 0.01352291 | 5.017 | 1.053 | 1.113274
0.005139084 | 0.01353908 | 5.023 | 1.055 | 1.115318
0.005157951 | 0.01355795 | 5.03 | 1.055 | 1.115318
0.005176819 | 0.01357682 | 5.037 | 1.058 | 1.118383
0.005192992 | 0.01359299 | 5.043 | 1.059 | 1.119405
0.00521186 | 0.01361186 | 5.05 | 1.06 | 1.120427
0.005230728 | 0.01363073 | 5.057 | 1.058 | 1.118383
0.0052469 | 0.0136469 | 5.063 | 1.059 | 1.119405
0.005265768 | 0.01366577 | 5.07 | 1.06 | 1.120427
0.005284636 | 0.01368464 | 5.077 | 1.06 | 1.120427
0.005303504 | 0.0137035 | 5.084 | 1.06 | 1.120427
0.005319677 | 0.01371968 | 5.09 | 1.06 | 1.120427
0.005338544 | 0.01373854 | 5.097 | 1.061 | 1.121449
0.005354717 | 0.01375472 | 5.103 | 1.062 | 1.122471
0.005373585 | 0.01377358 | 5.11 | 1.062 | 1.122471
0.005392453 | 0.01379245 | 5.117 | 1.064 | 1.124514
0.005408625 | 0.01380863 | 5.123 | 1.063 | 1.123492
0.005427493 | 0.01382749 | 5.13 | 1.062 | 1.122471
0.005443666 | 0.01384367 | 5.136 | 1.063 | 1.123492
0.005462534 | 0.01386253 | 5.143 | 1.064 | 1.124514
0.005481402 | 0.0138814 | 5.15 | 1.064 | 1.124514
0.00550027 | 0.01390027 | 5.157 | 1.062 | 1.122471
0.005516442 | 0.01391644 | 5.163 | 1.063 | 1.123492
0.00553531 | 0.01393531 | 5.17 | 1.063 | 1.123492
0.005554178 | 0.01395418 | 5.177 | 1.063 | 1.123492
0.005573046 | 0.01397305 | 5.184 | 1.063 | 1.123492
0.005589218 | 0.01398922 | 5.19 | 1.062 | 1.122471
0.005608086 | 0.01400809 | 5.197 | 1.063 | 1.123492
0.005624259 | 0.01402426 | 5.203 | 1.062 | 1.122471
0.005643127 | 0.01404313 | 5.21 | 1.061 | 1.121449
0.005661995 | 0.01406199 | 5.217 | 1.06 | 1.120427
0.005680863 | 0.01408086 | 5.224 | 1.054 | 1.114296
0.005697035 | 0.01409704 | 5.23 | 0.956 | 1.014161
0.005715903 | 0.0141159 | 5.237 | 0.883 | 0.9395705
0.005732075 | 0.01413208 | 5.243 | 0.859 | 0.9150476
0.005750943 | 0.01415094 | 5.25 | 0.851 | 0.9068733
0.005769811 | 0.01416981 | 5.257 | 0.85 | 0.9058515
0.005788679 | 0.01418868 | 5.264 | 0.853 | 0.9089169
0.005804852 | 0.01420485 | 5.27 | 0.85 | 0.9058515
0.00582372 | 0.01422372 | 5.277 | 0.839 | 0.8946119
0.005839892 | 0.01423989 | 5.283 | 0.833 | 0.8884811
0.00585876 | 0.01425876 | 5.29 | 0.827 | 0.8823504
0.005877628 | 0.01427763 | 5.297 | 0.822 | 0.8772415
0.005893801 | 0.0142938 | 5.303 | 0.82 | 0.8751979
0.005912668 | 0.01431267 | 5.31 | 0.816 | 0.8711108
0.005928841 | 0.01432884 | 5.316 | 0.814 | 0.8690672
0.005947709 | 0.01434771 | 5.323 | 0.812 | 0.8670236
0.005966577 | 0.01436658 | 5.33 | 0.808 | 0.8629365
0.005982749 | 0.01438275 | 5.336 | 0.806 | 0.8608929
0.006001617 | 0.01440162 | 5.343 | 0.805 | 0.8598711
0.00601779 | 0.01441779 | 5.349 | 0.802 | 0.8568057
0.006036658 | 0.01443666 | 5.356 | 0.802 | 0.8568057
0.006055526 | 0.01445553 | 5.363 | 0.801 | 0.8557839
0.006071698 | 0.0144717 | 5.369 | 0.797 | 0.8516968
0.006090566 | 0.01449057 | 5.376 | 0.796 | 0.850675
0.006109434 | 0.01450943 | 5.383 | 0.795 | 0.8496532
0.006125606 | 0.01452561 | 5.389 | 0.794 | 0.8486314
0.006144474 | 0.01454447 | 5.396 | 0.793 | 0.8476096
0.006160647 | 0.01456065 | 5.402 | 0.792 | 0.8465879
0.006179515 | 0.01457951 | 5.409 | 0.789 | 0.8435225
0.006198383 | 0.01459838 | 5.416 | 0.788 | 0.8425007
0.006214555 | 0.01461456 | 5.422 | 0.79 | 0.8445443
0.006233423 | 0.01463342 | 5.429 | 0.787 | 0.8414789
0.006249596 | 0.0146496 | 5.435 | 0.786 | 0.8404571
0.006268464 | 0.01466846 | 5.442 | 0.786 | 0.8404571
0.006287332 | 0.01468733 | 5.449 | 0.785 | 0.8394353
0.006303504 | 0.0147035 | 5.455 | 0.785 | 0.8394353
0.006322372 | 0.01472237 | 5.462 | 0.782 | 0.83637
0.006338544 | 0.01473854 | 5.468 | 0.782 | 0.83637
0.006357412 | 0.01475741 | 5.475 | 0.782 | 0.83637
0.00637628 | 0.01477628 | 5.482 | 0.782 | 0.83637
0.006392453 | 0.01479245 | 5.488 | 0.781 | 0.8353482
0.006411321 | 0.01481132 | 5.495 | 0.782 | 0.83637
0.006427493 | 0.01482749 | 5.501 | 0.779 | 0.8333046
0.006446361 | 0.01484636 | 5.508 | 0.778 | 0.8322828
0.006465229 | 0.01486523 | 5.515 | 0.778 | 0.8322828
0.006481402 | 0.0148814 | 5.521 | 0.779 | 0.8333046
0.00650027 | 0.01490027 | 5.528 | 0.778 | 0.8322828
0.006516442 | 0.01491644 | 5.534 | 0.777 | 0.831261
0.00653531 | 0.01493531 | 5.541 | 0.778 | 0.8322828
0.006554178 | 0.01495418 | 5.548 | 0.777 | 0.831261
0.00657035 | 0.01497035 | 5.554 | 0.777 | 0.831261
0.006589218 | 0.01498922 | 5.561 | 0.776 | 0.8302392
0.006608086 | 0.01500809 | 5.568 | 0.776 | 0.8302392
0.006626954 | 0.01502695 | 5.575 | 0.776 | 0.8302392
0.006645822 | 0.01504582 | 5.582 | 0.776 | 0.8302392
0.006661995 | 0.01506199 | 5.588 | 0.774 | 0.8281957
0.006680863 | 0.01508086 | 5.595 | 0.774 | 0.8281957
0.006697035 | 0.01509704 | 5.601 | 0.773 | 0.8271739
0.006715903 | 0.0151159 | 5.608 | 0.773 | 0.8271739
0.006734771 | 0.01513477 | 5.615 | 0.773 | 0.8271739
0.006750943 | 0.01515094 | 5.621 | 0.774 | 0.8281957
0.006769811 | 0.01516981 | 5.628 | 0.773 | 0.8271739
0.006788679 | 0.01518868 | 5.635 | 0.773 | 0.8271739
0.006804852 | 0.01520485 | 5.641 | 0.773 | 0.8271739
0.00682372 | 0.01522372 | 5.648 | 0.772 | 0.8261521
0.006839892 | 0.01523989 | 5.654 | 0.771 | 0.8251303
0.00685876 | 0.01525876 | 5.661 | 0.77 | 0.8241085
0.006877628 | 0.01527763 | 5.668 | 0.77 | 0.8241085
0.006896496 | 0.0152965 | 5.675 | 0.771 | 0.8251303
0.006912668 | 0.01531267 | 5.681 | 0.771 | 0.8251303
0.006931536 | 0.01533154 | 5.688 | 0.77 | 0.8241085
0.006950404 | 0.0153504 | 5.695 | 0.769 | 0.8230867
0.006966577 | 0.01536658 | 5.701 | 0.769 | 0.8230867
0.006985445 | 0.01538544 | 5.708 | 0.769 | 0.8230867
0.007004313 | 0.01540431 | 5.715 | 0.768 | 0.8220649
0.007020485 | 0.01542049 | 5.721 | 0.769 | 0.8230867
0.007039353 | 0.01543935 | 5.728 | 0.768 | 0.8220649
0.007055526 | 0.01545553 | 5.734 | 0.768 | 0.8220649
0.007074394 | 0.01547439 | 5.741 | 0.767 | 0.8210432
0.007093261 | 0.01549326 | 5.748 | 0.768 | 0.8220649
0.007109434 | 0.01550943 | 5.754 | 0.768 | 0.8220649
0.007128302 | 0.0155283 | 5.761 | 0.767 | 0.8210432
0.00714717 | 0.01554717 | 5.768 | 0.767 | 0.8210432
0.007166038 | 0.01556604 | 5.775 | 0.768 | 0.8220649
0.00718221 | 0.01558221 | 5.781 | 0.767 | 0.8210432
0.007201078 | 0.01560108 | 5.788 | 0.767 | 0.8210432
0.007219946 | 0.01561995 | 5.795 | 0.765 | 0.8189996
0.007236119 | 0.01563612 | 5.801 | 0.765 | 0.8189996
0.007254987 | 0.01565499 | 5.808 | 0.766 | 0.8200214
0.007271159 | 0.01567116 | 5.814 | 0.765 | 0.8189996
0.007290027 | 0.01569003 | 5.821 | 0.767 | 0.8210432
0.007308895 | 0.01570889 | 5.828 | 0.765 | 0.8189996
0.007325067 | 0.01572507 | 5.834 | 0.765 | 0.8189996
0.007343935 | 0.01574394 | 5.841 | 0.765 | 0.8189996
0.007360108 | 0.01576011 | 5.847 | 0.764 | 0.8179778
0.007378976 | 0.01577898 | 5.854 | 0.764 | 0.8179778
0.007397844 | 0.01579784 | 5.861 | 0.765 | 0.8189996
0.007414016 | 0.01581402 | 5.867 | 0.774 | 0.8281957
0.007432884 | 0.01583288 | 5.874 | 0.79 | 0.8445443
0.007449057 | 0.01584906 | 5.88 | 0.808 | 0.8629365
0.007467925 | 0.01586792 | 5.887 | 0.823 | 0.8782633
0.007486792 | 0.01588679 | 5.894 | 0.838 | 0.8935901
0.007502965 | 0.01590296 | 5.9 | 0.853 | 0.9089169
0.007521833 | 0.01592183 | 5.907 | 0.867 | 0.9232219
0.007540701 | 0.0159407 | 5.914 | 0.88 | 0.9365052
0.007556873 | 0.01595687 | 5.92 | 0.892 | 0.9487666
0.007575741 | 0.01597574 | 5.927 | 0.902 | 0.9589845
0.007591914 | 0.01599191 | 5.933 | 0.913 | 0.9702242
0.007610782 | 0.01601078 | 5.94 | 0.924 | 0.9814638
0.00762965 | 0.01602965 | 5.947 | 0.934 | 0.9916817
0.007645822 | 0.01604582 | 5.953 | 0.945 | 1.002921
0.00766469 | 0.01606469 | 5.96 | 0.952 | 1.010074
0.007680863 | 0.01608086 | 5.966 | 0.962 | 1.020292
0.00769973 | 0.01609973 | 5.973 | 0.97 | 1.028466
0.007718598 | 0.0161186 | 5.98 | 0.976 | 1.034597
0.007734771 | 0.01613477 | 5.986 | 0.985 | 1.043793
0.007753639 | 0.01615364 | 5.993 | 0.99 | 1.048902
0.007769811 | 0.01616981 | 5.999 | 0.998 | 1.057076
0.007788679 | 0.01618868 | 6.006 | 1.004 | 1.063207
0.007804852 | 0.01620485 | 6.012 | 1.01 | 1.069338
0.00782372 | 0.01622372 | 6.019 | 1.013 | 1.072403
0.007842588 | 0.01624259 | 6.026 | 1.019 | 1.078534
0.00785876 | 0.01625876 | 6.032 | 1.023 | 1.082621
0.007877628 | 0.01627763 | 6.039 | 1.029 | 1.088752
0.007893801 | 0.0162938 | 6.045 | 1.033 | 1.092839
0.007912668 | 0.01631267 | 6.052 | 1.038 | 1.097948
0.007931536 | 0.01633154 | 6.059 | 1.042 | 1.102035
0.007947709 | 0.01634771 | 6.065 | 1.046 | 1.106122
0.007966577 | 0.01636658 | 6.072 | 1.049 | 1.109187
0.007982749 | 0.01638275 | 6.078 | 1.052 | 1.112253
0.008001617 | 0.01640162 | 6.085 | 1.053 | 1.113274
0.008020485 | 0.01642049 | 6.092 | 0.999 | 1.058098
0.008036658 | 0.01643666 | 6.098 | 0.983 | 1.041749
0.008055526 | 0.01645553 | 6.105 | 0.982 | 1.040728
0.008071698 | 0.0164717 | 6.111 | 0.984 | 1.042771
0.008090566 | 0.01649057 | 6.118 | 0.987 | 1.045836
0.008109434 | 0.01650943 | 6.125 | 0.991 | 1.049924
0.008125606 | 0.01652561 | 6.131 | 0.994 | 1.052989
0.008144474 | 0.01654447 | 6.138 | 0.997 | 1.056054
0.008163342 | 0.01656334 | 6.145 | 0.999 | 1.058098
0.008179515 | 0.01657951 | 6.151 | 1.001 | 1.060141
0.008198383 | 0.01659838 | 6.158 | 1.001 | 1.060141
0.008214555 | 0.01661456 | 6.164 | 1.002 | 1.061163
0.008233423 | 0.01663342 | 6.171 | 1.002 | 1.061163
0.008252291 | 0.01665229 | 6.178 | 1.003 | 1.062185
0.008268464 | 0.01666846 | 6.184 | 1.004 | 1.063207
0.008287332 | 0.01668733 | 6.191 | 1.003 | 1.062185
0.008303504 | 0.0167035 | 6.197 | 1.004 | 1.063207
0.008322372 | 0.01672237 | 6.204 | 1.004 | 1.063207
0.00834124 | 0.01674124 | 6.211 | 1.006 | 1.06525
0.008357412 | 0.01675741 | 6.217 | 1.006 | 1.06525
0.00837628 | 0.01677628 | 6.224 | 1.009 | 1.068316
0.008392453 | 0.01679245 | 6.23 | 1.011 | 1.070359
0.008411321 | 0.01681132 | 6.237 | 1.012 | 1.071381
0.008430189 | 0.01683019 | 6.244 | 1.013 | 1.072403
0.008446361 | 0.01684636 | 6.25 | 1.015 | 1.074447
0.008465229 | 0.01686523 | 6.257 | 1.018 | 1.077512
0.008484097 | 0.0168841 | 6.264 | 1.02 | 1.079555
0.00850027 | 0.01690027 | 6.27 | 1.021 | 1.080577
0.008519137 | 0.01691914 | 6.277 | 1.023 | 1.082621
0.008538005 | 0.01693801 | 6.284 | 1.024 | 1.083643
0.008556873 | 0.01695687 | 6.291 | 1.026 | 1.085686
0.008573046 | 0.01697305 | 6.297 | 1.028 | 1.08773
0.008591914 | 0.01699191 | 6.304 | 1.027 | 1.086708
0.008608086 | 0.01700809 | 6.31 | 1.03 | 1.089773
0.008626954 | 0.01702695 | 6.317 | 1.032 | 1.091817
0.008645822 | 0.01704582 | 6.324 | 1.034 | 1.09386
0.008661995 | 0.01706199 | 6.33 | 1.037 | 1.096926
0.008680863 | 0.01708086 | 6.337 | 1.037 | 1.096926
0.008697035 | 0.01709704 | 6.343 | 1.039 | 1.098969
0.008715903 | 0.0171159 | 6.35 | 1.039 | 1.098969
0.008734771 | 0.01713477 | 6.357 | 1.042 | 1.102035
0.008750943 | 0.01715094 | 6.363 | 1.044 | 1.104078
0.008769811 | 0.01716981 | 6.37 | 1.045 | 1.1051
0.008788679 | 0.01718868 | 6.377 | 1.046 | 1.106122
0.008804852 | 0.01720485 | 6.383 | 1.047 | 1.107144
0.00882372 | 0.01722372 | 6.39 | 1.049 | 1.109187
0.008842588 | 0.01724259 | 6.397 | 1.05 | 1.110209
0.00885876 | 0.01725876 | 6.403 | 1.053 | 1.113274
0.008877628 | 0.01727763 | 6.41 | 1.054 | 1.114296
0.008893801 | 0.0172938 | 6.416 | 1.056 | 1.11634
0.008912668 | 0.01731267 | 6.423 | 1.057 | 1.117362
0.008928841 | 0.01732884 | 6.429 | 1.059 | 1.119405
0.008947709 | 0.01734771 | 6.436 | 1.06 | 1.120427
0.008966577 | 0.01736658 | 6.443 | 1.062 | 1.122471
0.008982749 | 0.01738275 | 6.449 | 1.065 | 1.125536
0.009001617 | 0.01740162 | 6.456 | 1.066 | 1.126558
0.009020485 | 0.01742049 | 6.463 | 1.068 | 1.128601
0.009036658 | 0.01743666 | 6.469 | 1.07 | 1.130645
0.009055526 | 0.01745553 | 6.476 | 1.073 | 1.13371
0.009074394 | 0.01747439 | 6.483 | 1.074 | 1.134732
0.009090566 | 0.01749057 | 6.489 | 1.076 | 1.136776
0.009109434 | 0.01750943 | 6.496 | 1.076 | 1.136776
0.009125606 | 0.01752561 | 6.502 | 1.077 | 1.137797
0.009144474 | 0.01754447 | 6.509 | 1.081 | 1.141885
0.009160647 | 0.01756065 | 6.515 | 1.081 | 1.141885
0.009179515 | 0.01757951 | 6.522 | 1.082 | 1.142906
0.009198383 | 0.01759838 | 6.529 | 1.084 | 1.14495
0.009214555 | 0.01761456 | 6.535 | 1.086 | 1.146993
0.009233423 | 0.01763342 | 6.542 | 1.087 | 1.148015
0.009249596 | 0.0176496 | 6.548 | 1.088 | 1.149037
0.009268464 | 0.01766846 | 6.555 | 1.09 | 1.151081
0.009284636 | 0.01768464 | 6.561 | 1.09 | 1.151081
0.009303504 | 0.0177035 | 6.568 | 1.091 | 1.152102
0.009322372 | 0.01772237 | 6.575 | 1.093 | 1.154146
0.00934124 | 0.01774124 | 6.582 | 1.093 | 1.154146
0.009357412 | 0.01775741 | 6.588 | 1.093 | 1.154146
0.00937628 | 0.01777628 | 6.595 | 1.096 | 1.157211
0.009395148 | 0.01779515 | 6.602 | 1.098 | 1.159255
0.009411321 | 0.01781132 | 6.608 | 1.097 | 1.158233
0.009430189 | 0.01783019 | 6.615 | 1.1 | 1.161298
0.009446361 | 0.01784636 | 6.621 | 1.1 | 1.161298
0.009465229 | 0.01786523 | 6.628 | 1.102 | 1.163342
0.009484097 | 0.0178841 | 6.635 | 1.104 | 1.165386
0.00950027 | 0.01790027 | 6.641 | 1.104 | 1.165386
0.009519137 | 0.01791914 | 6.648 | 1.106 | 1.167429
0.00953531 | 0.01793531 | 6.654 | 1.107 | 1.168451
0.009554178 | 0.01795418 | 6.661 | 1.108 | 1.169473
0.009573046 | 0.01797305 | 6.668 | 1.109 | 1.170495
0.009591914 | 0.01799191 | 6.675 | 1.111 | 1.172538
0.009608086 | 0.01800809 | 6.681 | 1.112 | 1.17356
0.009626954 | 0.01802695 | 6.688 | 1.111 | 1.172538
0.009645822 | 0.01804582 | 6.695 | 1.113 | 1.174582
0.009661995 | 0.01806199 | 6.701 | 1.116 | 1.177647
0.009680863 | 0.01808086 | 6.708 | 1.116 | 1.177647
0.00969973 | 0.01809973 | 6.715 | 1.116 | 1.177647
0.009718598 | 0.0181186 | 6.722 | 1.116 | 1.177647
0.009737466 | 0.01813747 | 6.729 | 1.115 | 1.176625
0.009753639 | 0.01815364 | 6.735 | 1.117 | 1.178669
0.009772507 | 0.01817251 | 6.742 | 1.117 | 1.178669
0.009791375 | 0.01819137 | 6.749 | 1.117 | 1.178669
0.009807547 | 0.01820755 | 6.755 | 1.118 | 1.179691
0.009826415 | 0.01822642 | 6.762 | 1.119 | 1.180712
0.009842588 | 0.01824259 | 6.768 | 1.118 | 1.179691
0.009864151 | 0.01826415 | 6.776 | 1.119 | 1.180712
0.009880323 | 0.01828032 | 6.782 | 1.12 | 1.181734
0.009899191 | 0.01829919 | 6.789 | 1.122 | 1.183778
0.009915364 | 0.01831536 | 6.795 | 1.122 | 1.183778
0.009934232 | 0.01833423 | 6.802 | 1.12 | 1.181734
0.0099531 | 0.0183531 | 6.809 | 1.12 | 1.181734
0.009969272 | 0.01836927 | 6.815 | 1.121 | 1.182756
0.00998814 | 0.01838814 | 6.822 | 1.121 | 1.182756
0.01000431 | 0.01840431 | 6.828 | 1.119 | 1.180712
0.01002318 | 0.01842318 | 6.835 | 1.12 | 1.181734
0.01003935 | 0.01843935 | 6.841 | 1.118 | 1.179691
0.01005822 | 0.01845822 | 6.848 | 1.117 | 1.178669
0.01007439 | 0.01847439 | 6.854 | 1.116 | 1.177647
0.01009326 | 0.01849326 | 6.861 | 1.116 | 1.177647
0.01011213 | 0.01851213 | 6.868 | 1.117 | 1.178669
0.010131 | 0.018531 | 6.875 | 1.114 | 1.175604
0.01014717 | 0.01854717 | 6.881 | 1.113 | 1.174582
0.01016604 | 0.01856604 | 6.888 | 1.111 | 1.172538
0.01018491 | 0.01858491 | 6.895 | 1.107 | 1.168451
0.01020108 | 0.01860108 | 6.901 | 1.094 | 1.155168
0.01021995 | 0.01861995 | 6.908 | 1.083 | 1.143928
0.01023881 | 0.01863881 | 6.915 | 1.075 | 1.135754
0.01025499 | 0.01865499 | 6.921 | 1.07 | 1.130645
0.01027385 | 0.01867385 | 6.928 | 1.065 | 1.125536
0.01029003 | 0.01869003 | 6.934 | 1.061 | 1.121449
0.01030889 | 0.01870889 | 6.941 | 1.057 | 1.117362
0.01032776 | 0.01872776 | 6.948 | 1.052 | 1.112253
0.01034394 | 0.01874394 | 6.954 | 1.041 | 1.101013
0.0103628 | 0.0187628 | 6.961 | 0.943 | 1.000878
0.01037898 | 0.01877898 | 6.967 | 0.776 | 0.8302392
0.01039784 | 0.01879784 | 6.974 | 0.751 | 0.8046946
0.01041671 | 0.01881671 | 6.981 | 0.739 | 0.7924331
0.01043288 | 0.01883288 | 6.987 | 0.693 | 0.7454309
0.01045175 | 0.01885175 | 6.994 | 0.395 | 0.4409381
0.01047062 | 0.01887062 | 7.001 | 0.063 | 0.1017046
0.01048679 | 0.01888679 | 7.007 | -0.034 | 0.002591138
0.01050566 | 0.01890566 | 7.014 | -0.034 | 0.002591138
0.01052183 | 0.01892183 | 7.02 | -0.031 | 0.005656501
0.0105407 | 0.0189407 | 7.027 | -0.032 | 0.004634713
0.01055957 | 0.01895957 | 7.034 | -0.032 | 0.004634713
0.01057574 | 0.01897574 | 7.04 | -0.032 | 0.004634713
0.01059461 | 0.01899461 | 7.047 | -0.032 | 0.004634713
0.01061078 | 0.01901078 | 7.053 | -0.032 | 0.004634713
0.01062965 | 0.01902965 | 7.06 | -0.032 | 0.004634713
0.01064852 | 0.01904852 | 7.067 | -0.031 | 0.005656501
0.01066739 | 0.01906739 | 7.074 | -0.031 | 0.005656501
0.01068356 | 0.01908356 | 7.08 | -0.032 | 0.004634713
0.01070243 | 0.01910243 | 7.087 | -0.03 | 0.006678289
0.0107186 | 0.0191186 | 7.093 | -0.032 | 0.004634713

## 18
|  | t-(min) | kPa-8 | <-- Raw data | Sample | 27 | Top | Cap weight [kg] | 0.5813
|  |  |  | Real units are kN, not kPa | length of core [mm] | 75.1 |  | Displacement rate [mm/min] | 0.2
[5 empty] | Diameter | 35.3
[5 empty] | Weight [g] | 122.36
[5 empty] | Cross sectional area [m2] | 0.0009786768 | 978.6768
|  | Data (gg/mm/aa): 22/07/2019 |  |  | Bulk density [kg/m3] | 1664.793
|  | Note: 0.2mm/min with 581.3g load. Capped with dental plaster |  |  | Force offset [kN] | -0.043702553 | -0.04217314
Corrected | Axial strain | Ora: 17:23t-(min) | kPa-8 | Compressive stress [MPa] | Max Compressive strength [MPa] | 2.245045
-0.001 | 0 | 0 | -0.037 | 0.005285853
-0.0009813582 | 1.864181e-05 | 0.007 | -0.036 | 0.00630764
-0.0009653795 | 3.462051e-05 | 0.013 | -0.037 | 0.005285853
-0.0009467377 | 5.326232e-05 | 0.02 | -0.036 | 0.00630764
-0.000930759 | 6.924101e-05 | 0.026 | -0.036 | 0.00630764
-0.0009121172 | 8.788282e-05 | 0.033 | -0.037 | 0.005285853
-0.0008961385 | 0.0001038615 | 0.039 | -0.036 | 0.00630764
-0.0008774967 | 0.0001225033 | 0.046 | -0.036 | 0.00630764
-0.000861518 | 0.000138482 | 0.052 | -0.037 | 0.005285853
-0.0008428762 | 0.0001571238 | 0.059 | -0.037 | 0.005285853
-0.0008268975 | 0.0001731025 | 0.065 | -0.038 | 0.004264065
-0.0008082557 | 0.0001917443 | 0.072 | -0.036 | 0.00630764
-0.000792277 | 0.000207723 | 0.078 | -0.037 | 0.005285853
-0.0007736352 | 0.0002263648 | 0.085 | -0.036 | 0.00630764
-0.0007576565 | 0.0002423435 | 0.091 | -0.036 | 0.00630764
-0.0007390146 | 0.0002609854 | 0.098 | -0.036 | 0.00630764
-0.000723036 | 0.000276964 | 0.104 | -0.036 | 0.00630764
-0.0007043941 | 0.0002956059 | 0.111 | -0.035 | 0.007329428
-0.0006884154 | 0.0003115846 | 0.117 | -0.036 | 0.00630764
-0.0006697736 | 0.0003302264 | 0.124 | -0.036 | 0.00630764
-0.0006511318 | 0.0003488682 | 0.131 | -0.036 | 0.00630764
-0.0006351531 | 0.0003648469 | 0.137 | -0.038 | 0.004264065
-0.0006165113 | 0.0003834887 | 0.144 | -0.038 | 0.004264065
-0.0005978695 | 0.0004021305 | 0.151 | -0.036 | 0.00630764
-0.0005818908 | 0.0004181092 | 0.157 | -0.036 | 0.00630764
-0.000563249 | 0.000436751 | 0.164 | -0.037 | 0.005285853
-0.0005446072 | 0.0004553928 | 0.171 | -0.035 | 0.007329428
-0.0005286285 | 0.0004713715 | 0.177 | -0.037 | 0.005285853
-0.0005099867 | 0.0004900133 | 0.184 | -0.036 | 0.00630764
-0.000494008 | 0.000505992 | 0.19 | -0.035 | 0.007329428
-0.0004753662 | 0.0005246338 | 0.197 | -0.036 | 0.00630764
-0.0004567244 | 0.0005432756 | 0.204 | -0.036 | 0.00630764
-0.0004407457 | 0.0005592543 | 0.21 | -0.038 | 0.004264065
-0.0004221039 | 0.0005778961 | 0.217 | -0.037 | 0.005285853
-0.0004061252 | 0.0005938748 | 0.223 | -0.038 | 0.004264065
-0.0003874834 | 0.0006125166 | 0.23 | -0.036 | 0.00630764
-0.0003688415 | 0.0006311585 | 0.237 | -0.036 | 0.00630764
-0.0003528628 | 0.0006471372 | 0.243 | -0.038 | 0.004264065
-0.000334221 | 0.000665779 | 0.25 | -0.036 | 0.00630764
-0.0003155792 | 0.0006844208 | 0.257 | -0.036 | 0.00630764
-0.0002996005 | 0.0007003995 | 0.263 | -0.036 | 0.00630764
-0.0002809587 | 0.0007190413 | 0.27 | -0.036 | 0.00630764
-0.0002623169 | 0.0007376831 | 0.277 | -0.036 | 0.00630764
-0.0002436751 | 0.0007563249 | 0.284 | -0.035 | 0.007329428
-0.0002276964 | 0.0007723036 | 0.29 | -0.035 | 0.007329428
-0.0002090546 | 0.0007909454 | 0.297 | -0.035 | 0.007329428
-0.0001930759 | 0.0008069241 | 0.303 | -0.034 | 0.008351216
-0.0001744341 | 0.0008255659 | 0.31 | -0.035 | 0.007329428
-0.0001584554 | 0.0008415446 | 0.316 | -0.037 | 0.005285853
-0.0001398136 | 0.0008601864 | 0.323 | -0.036 | 0.00630764
-0.0001238349 | 0.0008761651 | 0.329 | -0.035 | 0.007329428
-0.0001051931 | 0.0008948069 | 0.336 | -0.036 | 0.00630764
-8.655126e-05 | 0.0009134487 | 0.343 | -0.035 | 0.007329428
-7.057257e-05 | 0.0009294274 | 0.349 | -0.035 | 0.007329428
-5.193076e-05 | 0.0009480692 | 0.356 | -0.036 | 0.00630764
-3.595206e-05 | 0.0009640479 | 0.362 | -0.037 | 0.005285853
-1.731025e-05 | 0.0009826897 | 0.369 | -0.037 | 0.005285853
1.331558e-06 | 0.001001332 | 0.376 | -0.036 | 0.00630764
1.997337e-05 | 0.001019973 | 0.383 | -0.036 | 0.00630764
3.595206e-05 | 0.001035952 | 0.389 | -0.037 | 0.005285853
5.459387e-05 | 0.001054594 | 0.396 | -0.035 | 0.007329428
7.323569e-05 | 0.001073236 | 0.403 | -0.035 | 0.007329428
8.921438e-05 | 0.001089214 | 0.409 | -0.036 | 0.00630764
0.0001078562 | 0.001107856 | 0.416 | -0.035 | 0.007329428
0.0001238349 | 0.001123835 | 0.422 | -0.036 | 0.00630764
0.0001424767 | 0.001142477 | 0.429 | -0.034 | 0.008351216
0.0001584554 | 0.001158455 | 0.435 | -0.035 | 0.007329428
0.0001770972 | 0.001177097 | 0.442 | -0.035 | 0.007329428
0.0001930759 | 0.001193076 | 0.448 | -0.036 | 0.00630764
0.0002117177 | 0.001211718 | 0.455 | -0.036 | 0.00630764
0.0002276964 | 0.001227696 | 0.461 | -0.036 | 0.00630764
0.0002463382 | 0.001246338 | 0.468 | -0.036 | 0.00630764
0.0002623169 | 0.001262317 | 0.474 | -0.035 | 0.007329428
0.0002809587 | 0.001280959 | 0.481 | -0.035 | 0.007329428
0.0002969374 | 0.001296937 | 0.487 | -0.036 | 0.00630764
0.0003155792 | 0.001315579 | 0.494 | -0.036 | 0.00630764
0.000334221 | 0.001334221 | 0.501 | -0.035 | 0.007329428
0.0003501997 | 0.0013502 | 0.507 | -0.035 | 0.007329428
0.0003688415 | 0.001368842 | 0.514 | -0.035 | 0.007329428
0.0003874834 | 0.001387483 | 0.521 | -0.035 | 0.007329428
0.0004034621 | 0.001403462 | 0.527 | -0.035 | 0.007329428
0.0004221039 | 0.001422104 | 0.534 | -0.036 | 0.00630764
0.0004380826 | 0.001438083 | 0.54 | -0.034 | 0.008351216
0.0004567244 | 0.001456724 | 0.547 | -0.035 | 0.007329428
0.0004753662 | 0.001475366 | 0.554 | -0.035 | 0.007329428
0.0004913449 | 0.001491345 | 0.56 | -0.034 | 0.008351216
0.0005099867 | 0.001509987 | 0.567 | -0.034 | 0.008351216
0.0005259654 | 0.001525965 | 0.573 | -0.033 | 0.009373004
0.0005446072 | 0.001544607 | 0.58 | -0.033 | 0.009373004
0.000563249 | 0.001563249 | 0.587 | -0.032 | 0.01039479
0.0005792277 | 0.001579228 | 0.593 | -0.031 | 0.01141658
0.0005978695 | 0.00159787 | 0.6 | -0.03 | 0.01243837
0.0006165113 | 0.001616511 | 0.607 | -0.029 | 0.01346015
0.00063249 | 0.00163249 | 0.613 | -0.03 | 0.01243837
0.0006511318 | 0.001651132 | 0.62 | -0.028 | 0.01448194
0.0006671105 | 0.001667111 | 0.626 | -0.026 | 0.01652552
0.0006857523 | 0.001685752 | 0.633 | -0.024 | 0.01856909
0.0007043941 | 0.001704394 | 0.64 | -0.022 | 0.02061267
0.0007203728 | 0.001720373 | 0.646 | -0.023 | 0.01959088
0.0007390146 | 0.001739015 | 0.653 | -0.02 | 0.02265624
0.0007549933 | 0.001754993 | 0.659 | -0.017 | 0.02572161
0.0007736352 | 0.001773635 | 0.666 | -0.014 | 0.02878697
0.000792277 | 0.001792277 | 0.673 | -0.012 | 0.03083055
0.0008082557 | 0.001808256 | 0.679 | -0.009 | 0.03389591
0.0008268975 | 0.001826897 | 0.686 | -0.008 | 0.0349177
0.0008428762 | 0.001842876 | 0.692 | -0.004 | 0.03900485
0.000861518 | 0.001861518 | 0.699 | -0.001 | 0.04207021
0.0008774967 | 0.001877497 | 0.705 | 0.002 | 0.04513558
0.0008961385 | 0.001896138 | 0.712 | 0.005 | 0.04820094
0.0009147803 | 0.00191478 | 0.719 | 0.009 | 0.05228809
0.000930759 | 0.001930759 | 0.725 | 0.012 | 0.05535345
0.0009494008 | 0.001949401 | 0.732 | 0.015 | 0.05841882
0.0009680426 | 0.001968043 | 0.739 | 0.017 | 0.06046239
0.0009840213 | 0.001984021 | 0.745 | 0.02 | 0.06352776
0.001002663 | 0.002002663 | 0.752 | 0.024 | 0.06761491
0.001018642 | 0.002018642 | 0.758 | 0.026 | 0.06965848
0.001037284 | 0.002037284 | 0.765 | 0.03 | 0.07374563
0.001055925 | 0.002055925 | 0.772 | 0.033 | 0.076811
0.001071904 | 0.002071904 | 0.778 | 0.034 | 0.07783279
0.001090546 | 0.002090546 | 0.785 | 0.038 | 0.08191994
0.001106525 | 0.002106525 | 0.791 | 0.04 | 0.08396351
0.001125166 | 0.002125166 | 0.798 | 0.043 | 0.08702888
0.001143808 | 0.002143808 | 0.805 | 0.047 | 0.09111603
0.001159787 | 0.002159787 | 0.811 | 0.049 | 0.0931596
0.001178429 | 0.002178429 | 0.818 | 0.051 | 0.09520318
0.001194407 | 0.002194407 | 0.824 | 0.056 | 0.1003121
0.001213049 | 0.002213049 | 0.831 | 0.058 | 0.1023557
0.001229028 | 0.002229028 | 0.837 | 0.061 | 0.1054211
0.00124767 | 0.00224767 | 0.844 | 0.064 | 0.1084864
0.001266312 | 0.002266312 | 0.851 | 0.067 | 0.1115518
0.00128229 | 0.00228229 | 0.857 | 0.07 | 0.1146171
0.001300932 | 0.002300932 | 0.864 | 0.071 | 0.1156389
0.001316911 | 0.002316911 | 0.87 | 0.074 | 0.1187043
0.001335553 | 0.002335553 | 0.877 | 0.076 | 0.1207479
0.001354194 | 0.002354194 | 0.884 | 0.08 | 0.124835
0.001370173 | 0.002370173 | 0.89 | 0.083 | 0.1279004
0.001388815 | 0.002388815 | 0.897 | 0.087 | 0.1319875
0.001404794 | 0.002404794 | 0.903 | 0.09 | 0.1350529
0.001423435 | 0.002423435 | 0.91 | 0.092 | 0.1370965
0.001439414 | 0.002439414 | 0.916 | 0.094 | 0.1391401
0.001458056 | 0.002458056 | 0.923 | 0.097 | 0.1422054
0.001474035 | 0.002474035 | 0.929 | 0.099 | 0.144249
0.001492676 | 0.002492676 | 0.936 | 0.103 | 0.1483361
0.001508655 | 0.002508655 | 0.942 | 0.106 | 0.1514015
0.001527297 | 0.002527297 | 0.949 | 0.109 | 0.1544669
0.001545939 | 0.002545939 | 0.956 | 0.114 | 0.1595758
0.001561917 | 0.002561917 | 0.962 | 0.117 | 0.1626412
0.001580559 | 0.002580559 | 0.969 | 0.12 | 0.1657065
0.001599201 | 0.002599201 | 0.976 | 0.124 | 0.1697937
0.001617843 | 0.002617843 | 0.983 | 0.128 | 0.1738808
0.001633822 | 0.002633822 | 0.989 | 0.132 | 0.177968
0.001652463 | 0.002652463 | 0.996 | 0.137 | 0.1830769
0.001671105 | 0.002671105 | 1.003 | 0.14 | 0.1861423
0.001687084 | 0.002687084 | 1.009 | 0.146 | 0.192273
0.001705726 | 0.002705726 | 1.016 | 0.15 | 0.1963602
0.001721704 | 0.002721704 | 1.022 | 0.155 | 0.2014691
0.001740346 | 0.002740346 | 1.029 | 0.159 | 0.2055563
0.001758988 | 0.002758988 | 1.036 | 0.163 | 0.2096434
0.001774967 | 0.002774967 | 1.042 | 0.167 | 0.2137306
0.001793609 | 0.002793609 | 1.049 | 0.173 | 0.2198613
0.00181225 | 0.00281225 | 1.056 | 0.177 | 0.2239484
0.001828229 | 0.002828229 | 1.062 | 0.181 | 0.2280356
0.001846871 | 0.002846871 | 1.069 | 0.186 | 0.2331445
0.001865513 | 0.002865513 | 1.076 | 0.192 | 0.2392753
0.001881491 | 0.002881491 | 1.082 | 0.199 | 0.2464278
0.001900133 | 0.002900133 | 1.089 | 0.203 | 0.2505149
0.001916112 | 0.002916112 | 1.095 | 0.211 | 0.2586892
0.001934754 | 0.002934754 | 1.102 | 0.216 | 0.2637982
0.001950732 | 0.002950732 | 1.108 | 0.221 | 0.2689071
0.001969374 | 0.002969374 | 1.115 | 0.226 | 0.274016
0.001988016 | 0.002988016 | 1.122 | 0.232 | 0.2801468
0.002003995 | 0.003003995 | 1.128 | 0.238 | 0.2862775
0.002022636 | 0.003022636 | 1.135 | 0.244 | 0.2924082
0.002041278 | 0.003041278 | 1.142 | 0.25 | 0.2985389
0.002062583 | 0.003062583 | 1.15 | 0.258 | 0.3067132
0.002081225 | 0.003081225 | 1.157 | 0.164 | 0.2106652
0.002097204 | 0.003097204 | 1.163 | 0.171 | 0.2178177
0.002115846 | 0.003115846 | 1.17 | 0.178 | 0.2249702
0.002134487 | 0.003134487 | 1.177 | 0.188 | 0.2351881
0.002150466 | 0.003150466 | 1.183 | 0.198 | 0.245406
0.002169108 | 0.003169108 | 1.19 | 0.206 | 0.2535803
0.002185087 | 0.003185087 | 1.196 | 0.215 | 0.2627764
0.002203728 | 0.003203728 | 1.203 | 0.223 | 0.2709507
0.00222237 | 0.00322237 | 1.21 | 0.232 | 0.2801468
0.002238349 | 0.003238349 | 1.216 | 0.24 | 0.2883211
0.002256991 | 0.003256991 | 1.223 | 0.248 | 0.2964954
0.002272969 | 0.003272969 | 1.229 | 0.256 | 0.3046697
0.002291611 | 0.003291611 | 1.236 | 0.266 | 0.3148876
0.002310253 | 0.003310253 | 1.243 | 0.272 | 0.3210183
0.002326232 | 0.003326232 | 1.249 | 0.279 | 0.3281708
0.002344874 | 0.003344874 | 1.256 | 0.287 | 0.3363451
0.002360852 | 0.003360852 | 1.262 | 0.294 | 0.3434976
0.002379494 | 0.003379494 | 1.269 | 0.302 | 0.3516719
0.002398136 | 0.003398136 | 1.276 | 0.308 | 0.3578026
0.002414115 | 0.003414115 | 1.282 | 0.316 | 0.3659769
0.002432756 | 0.003432756 | 1.289 | 0.323 | 0.3731295
0.002448735 | 0.003448735 | 1.295 | 0.332 | 0.3823255
0.002467377 | 0.003467377 | 1.302 | 0.338 | 0.3884563
0.002486019 | 0.003486019 | 1.309 | 0.346 | 0.3966306
0.002501997 | 0.003501997 | 1.315 | 0.353 | 0.4037831
0.002520639 | 0.003520639 | 1.322 | 0.362 | 0.4129792
0.002536618 | 0.003536618 | 1.328 | 0.369 | 0.4201317
0.00255526 | 0.00355526 | 1.335 | 0.378 | 0.4293278
0.002573901 | 0.003573901 | 1.342 | 0.386 | 0.4375021
0.002592543 | 0.003592543 | 1.349 | 0.394 | 0.4456764
0.002608522 | 0.003608522 | 1.355 | 0.402 | 0.4538507
0.002627164 | 0.003627164 | 1.362 | 0.412 | 0.4640686
0.002643142 | 0.003643142 | 1.368 | 0.42 | 0.4722429
0.002661784 | 0.003661784 | 1.375 | 0.429 | 0.481439
0.002680426 | 0.003680426 | 1.382 | 0.438 | 0.4906351
0.002699068 | 0.003699068 | 1.389 | 0.448 | 0.5008529
0.00271771 | 0.00371771 | 1.396 | 0.456 | 0.5090272
0.002736352 | 0.003736352 | 1.403 | 0.465 | 0.5182233
0.00275233 | 0.00375233 | 1.409 | 0.474 | 0.5274194
0.002770972 | 0.003770972 | 1.416 | 0.485 | 0.5386591
0.002789614 | 0.003789614 | 1.423 | 0.494 | 0.5478552
0.002805593 | 0.003805593 | 1.429 | 0.503 | 0.5570513
0.002824234 | 0.003824234 | 1.436 | 0.512 | 0.5662473
0.002840213 | 0.003840213 | 1.442 | 0.522 | 0.5764652
0.002858855 | 0.003858855 | 1.449 | 0.531 | 0.5856613
0.002877497 | 0.003877497 | 1.456 | 0.541 | 0.5958792
0.002896138 | 0.003896138 | 1.463 | 0.552 | 0.6071189
0.00291478 | 0.00391478 | 1.47 | 0.562 | 0.6173367
0.002930759 | 0.003930759 | 1.476 | 0.571 | 0.6265328
0.002949401 | 0.003949401 | 1.483 | 0.582 | 0.6377725
0.002968043 | 0.003968043 | 1.49 | 0.594 | 0.6500339
0.002984021 | 0.003984021 | 1.496 | 0.604 | 0.6602518
0.003002663 | 0.004002663 | 1.503 | 0.614 | 0.6704697
0.003021305 | 0.004021305 | 1.51 | 0.623 | 0.6796658
0.003039947 | 0.004039947 | 1.517 | 0.635 | 0.6919272
0.003055925 | 0.004055925 | 1.523 | 0.645 | 0.7021451
0.003074567 | 0.004074567 | 1.53 | 0.655 | 0.712363
0.003093209 | 0.004093209 | 1.537 | 0.668 | 0.7256462
0.003109188 | 0.004109188 | 1.543 | 0.679 | 0.7368859
0.00312783 | 0.00412783 | 1.55 | 0.69 | 0.7481256
0.003146471 | 0.004146471 | 1.557 | 0.702 | 0.760387
0.00316245 | 0.00416245 | 1.563 | 0.713 | 0.7716267
0.003181092 | 0.004181092 | 1.57 | 0.727 | 0.7859317
0.003199734 | 0.004199734 | 1.577 | 0.738 | 0.7971714
0.003218375 | 0.004218375 | 1.584 | 0.749 | 0.8084111
0.003234354 | 0.004234354 | 1.59 | 0.762 | 0.8216943
0.003252996 | 0.004252996 | 1.597 | 0.774 | 0.8339557
0.003268975 | 0.004268975 | 1.603 | 0.785 | 0.8451954
0.003287617 | 0.004287617 | 1.61 | 0.798 | 0.8584787
0.003306258 | 0.004306258 | 1.617 | 0.811 | 0.8717619
0.0033249 | 0.0043249 | 1.624 | 0.823 | 0.8840234
0.003340879 | 0.004340879 | 1.63 | 0.833 | 0.8942412
0.003359521 | 0.004359521 | 1.637 | 0.846 | 0.9075245
0.003375499 | 0.004375499 | 1.643 | 0.859 | 0.9208077
0.003394141 | 0.004394141 | 1.65 | 0.872 | 0.934091
0.003412783 | 0.004412783 | 1.657 | 0.885 | 0.9473742
0.003431425 | 0.004431425 | 1.664 | 0.895 | 0.9575921
0.003447403 | 0.004447403 | 1.67 | 0.911 | 0.9739407
0.003466045 | 0.004466045 | 1.677 | 0.923 | 0.9862021
0.003484687 | 0.004484687 | 1.684 | 0.935 | 0.9984636
0.003503329 | 0.004503329 | 1.691 | 0.948 | 1.011747
0.003519308 | 0.004519308 | 1.697 | 0.963 | 1.027074
0.003537949 | 0.004537949 | 1.704 | 0.975 | 1.039335
0.003553928 | 0.004553928 | 1.71 | 0.991 | 1.055684
0.00357257 | 0.00457257 | 1.717 | 1.003 | 1.067945
0.003591212 | 0.004591212 | 1.724 | 1.015 | 1.080207
0.003609854 | 0.004609854 | 1.731 | 1.03 | 1.095533
0.003625832 | 0.004625832 | 1.737 | 1.041 | 1.106773
0.003644474 | 0.004644474 | 1.744 | 1.053 | 1.119035
0.003663116 | 0.004663116 | 1.751 | 1.057 | 1.123122
0.003681758 | 0.004681758 | 1.758 | 1.043 | 1.108817
0.003697736 | 0.004697736 | 1.764 | 1.015 | 1.080207
0.003716378 | 0.004716378 | 1.771 | 1.001 | 1.065902
0.00373502 | 0.00473502 | 1.778 | 0.998 | 1.062836
0.003753662 | 0.004753662 | 1.785 | 0.997 | 1.061814
0.00376964 | 0.00476964 | 1.791 | 1.001 | 1.065902
0.003788282 | 0.004788282 | 1.798 | 1.008 | 1.073054
0.003804261 | 0.004804261 | 1.804 | 1.015 | 1.080207
0.003822903 | 0.004822903 | 1.811 | 1.021 | 1.086337
0.003841545 | 0.004841545 | 1.818 | 1.031 | 1.096555
0.003860186 | 0.004860186 | 1.825 | 1.038 | 1.103708
0.003878828 | 0.004878828 | 1.832 | 1.049 | 1.114947
0.003894807 | 0.004894807 | 1.838 | 1.059 | 1.125165
0.003913449 | 0.004913449 | 1.845 | 1.067 | 1.13334
0.003932091 | 0.004932091 | 1.852 | 1.076 | 1.142536
0.003950732 | 0.004950732 | 1.859 | 1.087 | 1.153775
0.003966711 | 0.004966711 | 1.865 | 1.094 | 1.160928
0.003985353 | 0.004985353 | 1.872 | 1.105 | 1.172168
0.004003995 | 0.005003995 | 1.879 | 1.114 | 1.181364
0.004019973 | 0.005019973 | 1.885 | 1.124 | 1.191581
0.004038615 | 0.005038615 | 1.892 | 1.133 | 1.200778
0.004057257 | 0.005057257 | 1.899 | 1.142 | 1.209974
0.004073236 | 0.005073236 | 1.905 | 1.152 | 1.220192
0.004091877 | 0.005091877 | 1.912 | 1.165 | 1.233475
0.004107856 | 0.005107856 | 1.918 | 1.173 | 1.241649
0.004126498 | 0.005126498 | 1.925 | 1.183 | 1.251867
0.00414514 | 0.00514514 | 1.932 | 1.193 | 1.262085
0.004163782 | 0.005163782 | 1.939 | 1.203 | 1.272303
0.00417976 | 0.00517976 | 1.945 | 1.214 | 1.283542
0.004198402 | 0.005198402 | 1.952 | 1.224 | 1.29376
0.004214381 | 0.005214381 | 1.958 | 1.234 | 1.303978
0.004233023 | 0.005233023 | 1.965 | 1.245 | 1.315218
0.004249001 | 0.005249001 | 1.971 | 1.256 | 1.326457
0.004267643 | 0.005267643 | 1.978 | 1.266 | 1.336675
0.004286285 | 0.005286285 | 1.985 | 1.276 | 1.346893
0.004302264 | 0.005302264 | 1.991 | 1.287 | 1.358133
0.004320905 | 0.005320905 | 1.998 | 1.299 | 1.370394
0.004339547 | 0.005339547 | 2.005 | 1.309 | 1.380612
0.004355526 | 0.005355526 | 2.011 | 1.319 | 1.39083
0.004374168 | 0.005374168 | 2.018 | 1.331 | 1.403092
0.00439281 | 0.00539281 | 2.025 | 1.341 | 1.413309
0.004411451 | 0.005411451 | 2.032 | 1.352 | 1.424549
0.00442743 | 0.00542743 | 2.038 | 1.363 | 1.435789
0.004446072 | 0.005446072 | 2.045 | 1.373 | 1.446007
0.004464714 | 0.005464714 | 2.052 | 1.386 | 1.45929
0.004480692 | 0.005480692 | 2.058 | 1.397 | 1.47053
0.004499334 | 0.005499334 | 2.065 | 1.409 | 1.482791
0.004517976 | 0.005517976 | 2.072 | 1.419 | 1.493009
0.004533955 | 0.005533955 | 2.078 | 1.428 | 1.502205
0.004552597 | 0.005552597 | 2.085 | 1.441 | 1.515488
0.004571238 | 0.005571238 | 2.092 | 1.451 | 1.525706
0.004587217 | 0.005587217 | 2.098 | 1.462 | 1.536946
0.004605859 | 0.005605859 | 2.105 | 1.472 | 1.547164
0.004621838 | 0.005621838 | 2.111 | 1.481 | 1.55636
0.004640479 | 0.005640479 | 2.118 | 1.495 | 1.570665
0.004659121 | 0.005659121 | 2.125 | 1.506 | 1.581904
0.004677763 | 0.005677763 | 2.132 | 1.516 | 1.592122
0.004693742 | 0.005693742 | 2.138 | 1.528 | 1.604384
0.004712383 | 0.005712383 | 2.145 | 1.538 | 1.614602
0.004731025 | 0.005731025 | 2.152 | 1.549 | 1.625841
0.004747004 | 0.005747004 | 2.158 | 1.561 | 1.638103
0.004765646 | 0.005765646 | 2.165 | 1.572 | 1.649342
0.004781625 | 0.005781625 | 2.171 | 1.584 | 1.661604
0.004800266 | 0.005800266 | 2.178 | 1.593 | 1.6708
0.004818908 | 0.005818908 | 2.185 | 1.604 | 1.68204
0.004834887 | 0.005834887 | 2.191 | 1.614 | 1.692257
0.004853529 | 0.005853529 | 2.198 | 1.627 | 1.705541
0.00487217 | 0.00587217 | 2.205 | 1.638 | 1.71678
0.004888149 | 0.005888149 | 2.211 | 1.648 | 1.726998
0.004906791 | 0.005906791 | 2.218 | 1.659 | 1.738238
0.00492277 | 0.00592277 | 2.224 | 1.672 | 1.751521
0.004941411 | 0.005941411 | 2.231 | 1.682 | 1.761739
0.004960053 | 0.005960053 | 2.238 | 1.694 | 1.774001
0.004976032 | 0.005976032 | 2.244 | 1.704 | 1.784218
0.004994674 | 0.005994674 | 2.251 | 1.716 | 1.79648
0.005013316 | 0.006013316 | 2.258 | 1.727 | 1.80772
0.005029294 | 0.006029294 | 2.264 | 1.738 | 1.818959
0.005047936 | 0.006047936 | 2.271 | 1.75 | 1.831221
0.005063915 | 0.006063915 | 2.277 | 1.763 | 1.844504
0.005082557 | 0.006082557 | 2.284 | 1.773 | 1.854722
0.005101198 | 0.006101198 | 2.291 | 1.785 | 1.866983
0.00511984 | 0.00611984 | 2.298 | 1.797 | 1.879245
0.005135819 | 0.006135819 | 2.304 | 1.808 | 1.890484
0.005154461 | 0.006154461 | 2.311 | 1.819 | 1.901724
0.005170439 | 0.006170439 | 2.317 | 1.831 | 1.913985
0.005189081 | 0.006189081 | 2.324 | 1.842 | 1.925225
0.00520506 | 0.00620506 | 2.33 | 1.852 | 1.935443
0.005223702 | 0.006223702 | 2.337 | 1.864 | 1.947704
0.00523968 | 0.00623968 | 2.343 | 1.875 | 1.958944
0.005258322 | 0.006258322 | 2.35 | 1.885 | 1.969162
0.005276964 | 0.006276964 | 2.357 | 1.897 | 1.981423
0.005292943 | 0.006292943 | 2.363 | 1.906 | 1.99062
0.005311585 | 0.006311585 | 2.37 | 1.917 | 2.001859
0.005327563 | 0.006327563 | 2.376 | 1.926 | 2.011055
0.005346205 | 0.006346205 | 2.383 | 1.935 | 2.020251
0.005362184 | 0.006362184 | 2.389 | 1.946 | 2.031491
0.005380826 | 0.006380826 | 2.396 | 1.954 | 2.039665
0.005399467 | 0.006399467 | 2.403 | 1.965 | 2.050905
0.005415446 | 0.006415446 | 2.409 | 1.974 | 2.060101
0.005434088 | 0.006434088 | 2.416 | 1.984 | 2.070319
0.00545273 | 0.00645273 | 2.423 | 1.991 | 2.077471
0.005468708 | 0.006468708 | 2.429 | 2 | 2.086668
0.00548735 | 0.00648735 | 2.436 | 2.009 | 2.095864
0.005503329 | 0.006503329 | 2.442 | 2.018 | 2.10506
0.005521971 | 0.006521971 | 2.449 | 2.027 | 2.114256
0.005540613 | 0.006540613 | 2.456 | 2.035 | 2.12243
0.005556591 | 0.006556591 | 2.462 | 2.043 | 2.130604
0.005575233 | 0.006575233 | 2.469 | 2.051 | 2.138779
0.005593875 | 0.006593875 | 2.476 | 2.06 | 2.147975
0.005612517 | 0.006612517 | 2.483 | 2.067 | 2.155127
0.005628495 | 0.006628495 | 2.489 | 2.075 | 2.163302
0.005647137 | 0.006647137 | 2.496 | 2.082 | 2.170454
0.005665779 | 0.006665779 | 2.503 | 2.091 | 2.17965
0.005681758 | 0.006681758 | 2.509 | 2.099 | 2.187825
0.005700399 | 0.006700399 | 2.516 | 2.106 | 2.194977
0.005716378 | 0.006716378 | 2.522 | 2.112 | 2.201108
0.00573502 | 0.00673502 | 2.529 | 2.118 | 2.207239
0.005750999 | 0.006750999 | 2.535 | 2.124 | 2.213369
0.00576964 | 0.00676964 | 2.542 | 2.129 | 2.218478
0.005788282 | 0.006788282 | 2.549 | 2.136 | 2.225631
0.005804261 | 0.006804261 | 2.555 | 2.142 | 2.231761
0.005822903 | 0.006822903 | 2.562 | 2.146 | 2.235849
0.005841545 | 0.006841545 | 2.569 | 2.15 | 2.239936
0.005857523 | 0.006857523 | 2.575 | 2.152 | 2.241979
0.005876165 | 0.006876165 | 2.582 | 2.155 | 2.245045
0.005892144 | 0.006892144 | 2.588 | 2.155 | 2.245045
0.005910786 | 0.006910786 | 2.595 | 2.155 | 2.245045
0.005929427 | 0.006929427 | 2.602 | 2.154 | 2.244023
0.005945406 | 0.006945406 | 2.608 | 2.152 | 2.241979
0.005964048 | 0.006964048 | 2.615 | 2.149 | 2.238914
0.005980027 | 0.006980027 | 2.621 | 2.144 | 2.233805
0.005998668 | 0.006998668 | 2.628 | 2.142 | 2.231761
0.00601731 | 0.00701731 | 2.635 | 2.134 | 2.223587
0.006033289 | 0.007033289 | 2.641 | 2.13 | 2.2195
0.006051931 | 0.007051931 | 2.648 | 2.118 | 2.207239
0.006070573 | 0.007070573 | 2.655 | 2.108 | 2.197021
0.006086551 | 0.007086551 | 2.661 | 2.097 | 2.185781
0.006105193 | 0.007105193 | 2.668 | 2.079 | 2.167389
0.006121172 | 0.007121172 | 2.674 | 2.058 | 2.145931
0.006139814 | 0.007139814 | 2.681 | 2.032 | 2.119365
0.006158455 | 0.007158455 | 2.688 | 1.999 | 2.085646
0.006174434 | 0.007174434 | 2.694 | 1.966 | 2.051927
0.006193076 | 0.007193076 | 2.701 | 1.932 | 2.017186
0.006211718 | 0.007211718 | 2.708 | 1.892 | 1.976314
0.00623036 | 0.00723036 | 2.715 | 1.847 | 1.930334
0.006246338 | 0.007246338 | 2.721 | 1.799 | 1.881288
0.00626498 | 0.00726498 | 2.728 | 1.743 | 1.824068
0.006283622 | 0.007283622 | 2.735 | 1.683 | 1.762761
0.006299601 | 0.007299601 | 2.741 | 1.637 | 1.715759
0.006318242 | 0.007318242 | 2.748 | 1.602 | 1.679996
0.006334221 | 0.007334221 | 2.754 | 1.574 | 1.651386
0.006352863 | 0.007352863 | 2.761 | 1.553 | 1.629928
0.006371505 | 0.007371505 | 2.768 | 1.534 | 1.610514
0.006387483 | 0.007387483 | 2.774 | 1.518 | 1.594166
0.006406125 | 0.007406125 | 2.781 | 1.503 | 1.578839
0.006424767 | 0.007424767 | 2.788 | 1.491 | 1.566578
0.006440746 | 0.007440746 | 2.794 | 1.481 | 1.55636
0.006459387 | 0.007459387 | 2.801 | 1.471 | 1.546142
0.006478029 | 0.007478029 | 2.808 | 1.461 | 1.535924
0.006494008 | 0.007494008 | 2.814 | 1.453 | 1.52775

## 19
|  | t-(min) | kPa-8 | <-- Raw data | Sample | 27 | Bottom | Cap weight [kg] | 0.5813
|  |  |  | Real units are kN, not kPa | length of core [mm] | 71.5 |  | Displacement rate [mm/min] | 0.2
[5 empty] | Diameter | 35.3
[5 empty] | Weight [g] | 121.56
[5 empty] | Cross sectional area [m2] | 0.0009786768 | 978.6768
|  | Data (gg/mm/aa): 22/07/2019 |  |  | Bulk density [kg/m3] | 1737.182
|  | Note: 0.2mm/min with 581.3g load. Capped with dental plaster |  |  | Force offset [kN] | -0.047702553 | -0.04509144
Corrected | Axial strain | Ora: 17:39t-(min) | kPa-8 | Compressive stress [MPa] | Max Compressive strength [MPa] | 5.322586
-0.00148042 | 1.958042e-05 | 0.007 | -0.04 | 0.005202373
-0.001463636 | 3.636364e-05 | 0.013 | -0.039 | 0.006224161
-0.001444056 | 5.594406e-05 | 0.02 | -0.041 | 0.004180585
-0.001427273 | 7.272727e-05 | 0.026 | -0.039 | 0.006224161
-0.001407692 | 9.230769e-05 | 0.033 | -0.04 | 0.005202373
-0.001390909 | 0.0001090909 | 0.039 | -0.039 | 0.006224161
-0.001371329 | 0.0001286713 | 0.046 | -0.041 | 0.004180585
-0.001354545 | 0.0001454545 | 0.052 | -0.039 | 0.006224161
-0.001334965 | 0.000165035 | 0.059 | -0.04 | 0.005202373
-0.001318182 | 0.0001818182 | 0.065 | -0.038 | 0.007245949
-0.001298601 | 0.0002013986 | 0.072 | -0.039 | 0.006224161
-0.001281818 | 0.0002181818 | 0.078 | -0.04 | 0.005202373
-0.001262238 | 0.0002377622 | 0.085 | -0.039 | 0.006224161
-0.001245455 | 0.0002545455 | 0.091 | -0.039 | 0.006224161
-0.001225874 | 0.0002741259 | 0.098 | -0.039 | 0.006224161
-0.001209091 | 0.0002909091 | 0.104 | -0.039 | 0.006224161
-0.00118951 | 0.0003104895 | 0.111 | -0.038 | 0.007245949
-0.001172727 | 0.0003272727 | 0.117 | -0.04 | 0.005202373
-0.001153147 | 0.0003468531 | 0.124 | -0.04 | 0.005202373
-0.001133566 | 0.0003664336 | 0.131 | -0.041 | 0.004180585
-0.001116783 | 0.0003832168 | 0.137 | -0.04 | 0.005202373
-0.001097203 | 0.0004027972 | 0.144 | -0.04 | 0.005202373
-0.001077622 | 0.0004223776 | 0.151 | -0.04 | 0.005202373
-0.001060839 | 0.0004391608 | 0.157 | -0.039 | 0.006224161
-0.001041259 | 0.0004587413 | 0.164 | -0.041 | 0.004180585
-0.001024476 | 0.0004755245 | 0.17 | -0.042 | 0.003158798
-0.001004895 | 0.0004951049 | 0.177 | -0.041 | 0.004180585
-0.0009853147 | 0.0005146853 | 0.184 | -0.041 | 0.004180585
-0.0009685315 | 0.0005314685 | 0.19 | -0.04 | 0.005202373
-0.000948951 | 0.000551049 | 0.197 | -0.039 | 0.006224161
-0.0009293706 | 0.0005706294 | 0.204 | -0.04 | 0.005202373
-0.0009125874 | 0.0005874126 | 0.21 | -0.039 | 0.006224161
-0.000893007 | 0.000606993 | 0.217 | -0.04 | 0.005202373
-0.0008762238 | 0.0006237762 | 0.223 | -0.04 | 0.005202373
-0.0008566434 | 0.0006433566 | 0.23 | -0.04 | 0.005202373
-0.0008398601 | 0.0006601399 | 0.236 | -0.039 | 0.006224161
-0.0008202797 | 0.0006797203 | 0.243 | -0.039 | 0.006224161
-0.0008034965 | 0.0006965035 | 0.249 | -0.04 | 0.005202373
-0.0007839161 | 0.0007160839 | 0.256 | -0.04 | 0.005202373
-0.0007643357 | 0.0007356643 | 0.263 | -0.04 | 0.005202373
-0.0007475524 | 0.0007524476 | 0.269 | -0.04 | 0.005202373
-0.000727972 | 0.000772028 | 0.276 | -0.04 | 0.005202373
-0.0007111888 | 0.0007888112 | 0.282 | -0.041 | 0.004180585
-0.0006916084 | 0.0008083916 | 0.289 | -0.039 | 0.006224161
-0.0006748252 | 0.0008251748 | 0.295 | -0.039 | 0.006224161
-0.0006552448 | 0.0008447552 | 0.302 | -0.04 | 0.005202373
-0.0006384615 | 0.0008615385 | 0.308 | -0.039 | 0.006224161
-0.0006188811 | 0.0008811189 | 0.315 | -0.04 | 0.005202373
-0.0005993007 | 0.0009006993 | 0.322 | -0.04 | 0.005202373
-0.0005825175 | 0.0009174825 | 0.328 | -0.04 | 0.005202373
-0.0005629371 | 0.0009370629 | 0.335 | -0.04 | 0.005202373
-0.0005461538 | 0.0009538462 | 0.341 | -0.039 | 0.006224161
-0.0005265734 | 0.0009734266 | 0.348 | -0.039 | 0.006224161
-0.000506993 | 0.000993007 | 0.355 | -0.039 | 0.006224161
-0.0004902098 | 0.00100979 | 0.361 | -0.041 | 0.004180585
-0.0004706294 | 0.001029371 | 0.368 | -0.041 | 0.004180585
-0.0004538462 | 0.001046154 | 0.374 | -0.041 | 0.004180585
-0.0004342657 | 0.001065734 | 0.381 | -0.04 | 0.005202373
-0.0004174825 | 0.001082517 | 0.387 | -0.041 | 0.004180585
-0.0003979021 | 0.001102098 | 0.394 | -0.04 | 0.005202373
-0.0003783217 | 0.001121678 | 0.401 | -0.04 | 0.005202373
-0.0003615385 | 0.001138462 | 0.407 | -0.042 | 0.003158798
-0.000341958 | 0.001158042 | 0.414 | -0.04 | 0.005202373
-0.0003223776 | 0.001177622 | 0.421 | -0.04 | 0.005202373
-0.0003055944 | 0.001194406 | 0.427 | -0.039 | 0.006224161
-0.000286014 | 0.001213986 | 0.434 | -0.039 | 0.006224161
-0.0002692308 | 0.001230769 | 0.44 | -0.038 | 0.007245949
-0.0002496503 | 0.00125035 | 0.447 | -0.039 | 0.006224161
-0.0002300699 | 0.00126993 | 0.454 | -0.039 | 0.006224161
-0.0002132867 | 0.001286713 | 0.46 | -0.039 | 0.006224161
-0.0001937063 | 0.001306294 | 0.467 | -0.04 | 0.005202373
-0.0001769231 | 0.001323077 | 0.473 | -0.04 | 0.005202373
-0.0001573427 | 0.001342657 | 0.48 | -0.04 | 0.005202373
-0.0001405594 | 0.001359441 | 0.486 | -0.04 | 0.005202373
-0.000120979 | 0.001379021 | 0.493 | -0.039 | 0.006224161
-0.0001013986 | 0.001398601 | 0.5 | -0.039 | 0.006224161
-8.461538e-05 | 0.001415385 | 0.506 | -0.04 | 0.005202373
-6.503497e-05 | 0.001434965 | 0.513 | -0.041 | 0.004180585
-4.545455e-05 | 0.001454545 | 0.52 | -0.041 | 0.004180585
-2.867133e-05 | 0.001471329 | 0.526 | -0.04 | 0.005202373
-9.090909e-06 | 0.001490909 | 0.533 | -0.04 | 0.005202373
7.692308e-06 | 0.001507692 | 0.539 | -0.04 | 0.005202373
2.727273e-05 | 0.001527273 | 0.546 | -0.038 | 0.007245949
4.405594e-05 | 0.001544056 | 0.552 | -0.04 | 0.005202373
6.363636e-05 | 0.001563636 | 0.559 | -0.039 | 0.006224161
8.041958e-05 | 0.00158042 | 0.565 | -0.038 | 0.007245949
0.0001 | 0.0016 | 0.572 | -0.039 | 0.006224161
0.0001195804 | 0.00161958 | 0.579 | -0.036 | 0.009289524
0.0001363636 | 0.001636364 | 0.585 | -0.033 | 0.01235489
0.0001559441 | 0.001655944 | 0.592 | -0.031 | 0.01439846
0.0001755245 | 0.001675524 | 0.599 | -0.029 | 0.01644204
0.0001923077 | 0.001692308 | 0.605 | -0.027 | 0.01848561
0.0002118881 | 0.001711888 | 0.612 | -0.023 | 0.02257277
0.0002286713 | 0.001728671 | 0.618 | -0.022 | 0.02359455
0.0002482517 | 0.001748252 | 0.625 | -0.019 | 0.02665992
0.0002678322 | 0.001767832 | 0.632 | -0.017 | 0.02870349
0.0002846154 | 0.001784615 | 0.638 | -0.013 | 0.03279064
0.0003041958 | 0.001804196 | 0.645 | -0.01 | 0.03585601
0.0003237762 | 0.001823776 | 0.652 | -0.008 | 0.03789958
0.0003405594 | 0.001840559 | 0.658 | -0.005 | 0.04096495
0.0003601399 | 0.00186014 | 0.665 | -0.004 | 0.04198673
0.0003797203 | 0.00187972 | 0.672 | -0.001 | 0.0450521
0.0003965035 | 0.001896503 | 0.678 | 0.001 | 0.04709567
0.0004160839 | 0.001916084 | 0.685 | 0.001 | 0.04709567
0.0004328671 | 0.001932867 | 0.691 | 0.003 | 0.04913925
0.0004524476 | 0.001952448 | 0.698 | 0.003 | 0.04913925
0.000472028 | 0.001972028 | 0.705 | 0.004 | 0.05016104
0.0004888112 | 0.001988811 | 0.711 | 0.007 | 0.0532264
0.0005083916 | 0.002008392 | 0.718 | 0.009 | 0.05526997
0.000527972 | 0.002027972 | 0.725 | 0.012 | 0.05833534
0.0005447552 | 0.002044755 | 0.731 | 0.014 | 0.06037891
0.0005643357 | 0.002064336 | 0.738 | 0.017 | 0.06344428
0.0005811189 | 0.002081119 | 0.744 | 0.018 | 0.06446606
0.0006006993 | 0.002100699 | 0.751 | 0.02 | 0.06650964
0.0006174825 | 0.002117483 | 0.757 | 0.023 | 0.069575
0.0006370629 | 0.002137063 | 0.764 | 0.025 | 0.07161858
0.0006566434 | 0.002156643 | 0.771 | 0.028 | 0.07468394
0.0006734266 | 0.002173427 | 0.777 | 0.031 | 0.07774931
0.000693007 | 0.002193007 | 0.784 | 0.035 | 0.08183646
0.0007097902 | 0.00220979 | 0.79 | 0.037 | 0.08388003
0.0007293706 | 0.002229371 | 0.797 | 0.039 | 0.08592361
0.0007461538 | 0.002246154 | 0.803 | 0.043 | 0.09001076
0.0007685315 | 0.002268531 | 0.811 | 0.047 | 0.09409791
0.0007881119 | 0.002288112 | 0.818 | 0.051 | 0.09818506
0.0008048951 | 0.002304895 | 0.824 | 0.054 | 0.1012504
0.0008244755 | 0.002324476 | 0.831 | 0.056 | 0.103294
0.0008412587 | 0.002341259 | 0.837 | 0.06 | 0.1073812
0.0008608392 | 0.002360839 | 0.844 | 0.065 | 0.1124901
0.0008804196 | 0.00238042 | 0.851 | 0.071 | 0.1186208
0.0008972028 | 0.002397203 | 0.857 | 0.075 | 0.122708
0.0009167832 | 0.002416783 | 0.864 | 0.079 | 0.1267951
0.0009363636 | 0.002436364 | 0.871 | 0.085 | 0.1329258
0.0009531469 | 0.002453147 | 0.877 | 0.089 | 0.137013
0.0009727273 | 0.002472727 | 0.884 | 0.096 | 0.1441655
0.0009895105 | 0.00248951 | 0.89 | 0.101 | 0.1492745
0.001009091 | 0.002509091 | 0.897 | 0.107 | 0.1554052
0.001028671 | 0.002528671 | 0.904 | 0.112 | 0.1605141
0.001045455 | 0.002545455 | 0.91 | 0.116 | 0.1646013
0.001065035 | 0.002565035 | 0.917 | 0.122 | 0.170732
0.001081818 | 0.002581818 | 0.923 | 0.128 | 0.1768627
0.001101399 | 0.002601399 | 0.93 | 0.133 | 0.1819717
0.001120979 | 0.002620979 | 0.937 | 0.141 | 0.190146
0.001137762 | 0.002637762 | 0.943 | 0.146 | 0.1952549
0.001157343 | 0.002657343 | 0.95 | 0.154 | 0.2034292
0.001174126 | 0.002674126 | 0.956 | 0.16 | 0.2095599
0.001193706 | 0.002693706 | 0.963 | 0.167 | 0.2167124
0.001213287 | 0.002713287 | 0.97 | 0.174 | 0.223865
0.00123007 | 0.00273007 | 0.976 | 0.182 | 0.2320393
0.00124965 | 0.00274965 | 0.983 | 0.187 | 0.2371482
0.001266434 | 0.002766434 | 0.989 | 0.195 | 0.2453225
0.001286014 | 0.002786014 | 0.996 | 0.202 | 0.252475
0.001302797 | 0.002802797 | 1.002 | 0.209 | 0.2596275
0.001322378 | 0.002822378 | 1.009 | 0.217 | 0.2678018
0.001341958 | 0.002841958 | 1.016 | 0.225 | 0.2759761
0.001358741 | 0.002858741 | 1.022 | 0.233 | 0.2841504
0.001378322 | 0.002878322 | 1.029 | 0.24 | 0.291303
0.001395105 | 0.002895105 | 1.035 | 0.248 | 0.2994773
0.001414685 | 0.002914685 | 1.042 | 0.258 | 0.3096951
0.001434266 | 0.002934266 | 1.049 | 0.265 | 0.3168476
0.001451049 | 0.002951049 | 1.055 | 0.274 | 0.3260437
0.001470629 | 0.002970629 | 1.062 | 0.282 | 0.334218
0.001487413 | 0.002987413 | 1.068 | 0.292 | 0.3444359
0.001506993 | 0.003006993 | 1.075 | 0.301 | 0.353632
0.001526573 | 0.003026573 | 1.082 | 0.311 | 0.3638499
0.001543357 | 0.003043357 | 1.088 | 0.318 | 0.3710024
0.001562937 | 0.003062937 | 1.095 | 0.327 | 0.3801985
0.001582517 | 0.003082517 | 1.102 | 0.339 | 0.3924599
0.001599301 | 0.003099301 | 1.108 | 0.347 | 0.4006342
0.001618881 | 0.003118881 | 1.115 | 0.357 | 0.4108521
0.001635664 | 0.003135664 | 1.121 | 0.368 | 0.4220918
0.001655245 | 0.003155245 | 1.128 | 0.377 | 0.4312879
0.001674825 | 0.003174825 | 1.135 | 0.387 | 0.4415058
0.001691608 | 0.003191608 | 1.141 | 0.398 | 0.4527454
0.001711189 | 0.003211189 | 1.148 | 0.41 | 0.4650069
0.001727972 | 0.003227972 | 1.154 | 0.419 | 0.474203
0.001747552 | 0.003247552 | 1.161 | 0.432 | 0.4874862
0.001767133 | 0.003267133 | 1.168 | 0.443 | 0.4987259
0.001783916 | 0.003283916 | 1.174 | 0.455 | 0.5109873
0.001803497 | 0.003303497 | 1.181 | 0.467 | 0.5232488
0.00182028 | 0.00332028 | 1.187 | 0.477 | 0.5334667
0.00183986 | 0.00333986 | 1.194 | 0.491 | 0.5477717
0.001859441 | 0.003359441 | 1.201 | 0.502 | 0.5590114
0.001876224 | 0.003376224 | 1.207 | 0.514 | 0.5712728
0.001895804 | 0.003395804 | 1.214 | 0.526 | 0.5835343
0.001915385 | 0.003415385 | 1.221 | 0.537 | 0.5947739
0.001932168 | 0.003432168 | 1.227 | 0.549 | 0.6070354
0.001951748 | 0.003451748 | 1.234 | 0.562 | 0.6203186
0.001968531 | 0.003468531 | 1.24 | 0.577 | 0.6356454
0.001988112 | 0.003488112 | 1.247 | 0.588 | 0.6468851
0.002007692 | 0.003507692 | 1.254 | 0.601 | 0.6601683
0.002024476 | 0.003524476 | 1.26 | 0.613 | 0.6724298
0.002044056 | 0.003544056 | 1.267 | 0.627 | 0.6867348
0.002060839 | 0.003560839 | 1.273 | 0.64 | 0.7000181
0.00208042 | 0.00358042 | 1.28 | 0.654 | 0.7143231
0.0021 | 0.0036 | 1.287 | 0.667 | 0.7276063
0.002116783 | 0.003616783 | 1.293 | 0.681 | 0.7419114
0.002136364 | 0.003636364 | 1.3 | 0.695 | 0.7562164
0.002155944 | 0.003655944 | 1.307 | 0.708 | 0.7694996
0.002175524 | 0.003675524 | 1.314 | 0.724 | 0.7858482
0.002192308 | 0.003692308 | 1.32 | 0.737 | 0.7991315
0.002211888 | 0.003711888 | 1.327 | 0.752 | 0.8144583
0.002228671 | 0.003728671 | 1.333 | 0.766 | 0.8287633
0.002248252 | 0.003748252 | 1.34 | 0.781 | 0.8440901
0.002267832 | 0.003767832 | 1.347 | 0.797 | 0.8604388
0.002284615 | 0.003784615 | 1.353 | 0.812 | 0.8757656
0.002304196 | 0.003804196 | 1.36 | 0.828 | 0.8921142
0.002320979 | 0.003820979 | 1.366 | 0.844 | 0.9084628
0.002340559 | 0.003840559 | 1.373 | 0.859 | 0.9237896
0.002357343 | 0.003857343 | 1.379 | 0.874 | 0.9391164
0.002376923 | 0.003876923 | 1.386 | 0.89 | 0.955465
0.002393706 | 0.003893706 | 1.392 | 0.905 | 0.9707918
0.002413287 | 0.003913287 | 1.399 | 0.921 | 0.9871404
0.002432867 | 0.003932867 | 1.406 | 0.937 | 1.003489
0.002452448 | 0.003952448 | 1.413 | 0.956 | 1.022903
0.002469231 | 0.003969231 | 1.419 | 0.972 | 1.039252
0.002488811 | 0.003988811 | 1.426 | 0.988 | 1.0556
0.002508392 | 0.004008392 | 1.433 | 1.006 | 1.073992
0.002525175 | 0.004025175 | 1.439 | 1.022 | 1.090341
0.002544755 | 0.004044755 | 1.446 | 1.038 | 1.10669
0.002561538 | 0.004061538 | 1.452 | 1.055 | 1.12406
0.002581119 | 0.004081119 | 1.459 | 1.07 | 1.139387
0.002600699 | 0.004100699 | 1.466 | 1.089 | 1.158801
0.002617483 | 0.004117483 | 1.472 | 1.106 | 1.176171
0.002637063 | 0.004137063 | 1.479 | 1.124 | 1.194563
0.002656643 | 0.004156643 | 1.486 | 1.141 | 1.211934
0.002673427 | 0.004173427 | 1.492 | 1.158 | 1.229304
0.002693007 | 0.004193007 | 1.499 | 1.177 | 1.248718
0.002712587 | 0.004212587 | 1.506 | 1.196 | 1.268132
0.002729371 | 0.004229371 | 1.512 | 1.215 | 1.287546
0.002748951 | 0.004248951 | 1.519 | 1.233 | 1.305938
0.002768531 | 0.004268531 | 1.526 | 1.25 | 1.323309
0.002788112 | 0.004288112 | 1.533 | 1.272 | 1.345788
0.002804895 | 0.004304895 | 1.539 | 1.289 | 1.363158
0.002824476 | 0.004324476 | 1.546 | 1.309 | 1.383594
0.002844056 | 0.004344056 | 1.553 | 1.329 | 1.40403
0.002860839 | 0.004360839 | 1.559 | 1.345 | 1.420378
0.00288042 | 0.00438042 | 1.566 | 1.364 | 1.439792
0.0029 | 0.0044 | 1.573 | 1.384 | 1.460228
0.002916783 | 0.004416783 | 1.579 | 1.404 | 1.480664
0.002936364 | 0.004436364 | 1.586 | 1.423 | 1.500078
0.002955944 | 0.004455944 | 1.593 | 1.442 | 1.519492
0.002975524 | 0.004475524 | 1.6 | 1.462 | 1.539928
0.002992308 | 0.004492308 | 1.606 | 1.482 | 1.560363
0.003011888 | 0.004511888 | 1.613 | 1.501 | 1.579777
0.003031469 | 0.004531469 | 1.62 | 1.522 | 1.601235
0.003048252 | 0.004548252 | 1.626 | 1.542 | 1.621671
0.003067832 | 0.004567832 | 1.633 | 1.563 | 1.643128
0.003084615 | 0.004584615 | 1.639 | 1.583 | 1.663564
0.003104196 | 0.004604196 | 1.646 | 1.602 | 1.682978
0.003123776 | 0.004623776 | 1.653 | 1.622 | 1.703414
0.003140559 | 0.004640559 | 1.659 | 1.642 | 1.723849
0.003162937 | 0.004662937 | 1.667 | 1.663 | 1.745307
0.00317972 | 0.00467972 | 1.673 | 1.684 | 1.766765
0.003199301 | 0.004699301 | 1.68 | 1.705 | 1.788222
0.003218881 | 0.004718881 | 1.687 | 1.726 | 1.80968
0.003235664 | 0.004735664 | 1.693 | 1.745 | 1.829094
0.003258042 | 0.004758042 | 1.701 | 1.768 | 1.852595
0.003274825 | 0.004774825 | 1.707 | 1.79 | 1.875074
0.003294406 | 0.004794406 | 1.714 | 1.809 | 1.894488
0.003311189 | 0.004811189 | 1.72 | 1.831 | 1.916967
0.003330769 | 0.004830769 | 1.727 | 1.85 | 1.936381
0.00335035 | 0.00485035 | 1.734 | 1.873 | 1.959882
0.00336993 | 0.00486993 | 1.741 | 1.895 | 1.982362
0.003386713 | 0.004886713 | 1.747 | 1.914 | 2.001776
0.003406294 | 0.004906294 | 1.754 | 1.937 | 2.025277
0.003423077 | 0.004923077 | 1.76 | 1.958 | 2.046734
0.003442657 | 0.004942657 | 1.767 | 1.979 | 2.068192
0.003462238 | 0.004962238 | 1.774 | 2.001 | 2.090671
0.003481818 | 0.004981818 | 1.781 | 2.021 | 2.111107
0.003501399 | 0.005001399 | 1.788 | 2.042 | 2.132565
0.003518182 | 0.005018182 | 1.794 | 2.064 | 2.155044
0.003537762 | 0.005037762 | 1.801 | 2.084 | 2.17548
0.003557343 | 0.005057343 | 1.808 | 2.107 | 2.198981
0.003574126 | 0.005074126 | 1.814 | 2.128 | 2.220438
0.003593706 | 0.005093706 | 1.821 | 2.15 | 2.242918
0.003613287 | 0.005113287 | 1.828 | 2.172 | 2.265397
0.003632867 | 0.005132867 | 1.835 | 2.194 | 2.287876
0.00364965 | 0.00514965 | 1.841 | 2.217 | 2.311377
0.003669231 | 0.005169231 | 1.848 | 2.24 | 2.334879
0.003688811 | 0.005188811 | 1.855 | 2.263 | 2.35838
0.003705594 | 0.005205594 | 1.861 | 2.284 | 2.379837
0.003725175 | 0.005225175 | 1.868 | 2.305 | 2.401295
0.003744755 | 0.005244755 | 1.875 | 2.329 | 2.425818
0.003764336 | 0.005264336 | 1.882 | 2.35 | 2.447275
0.003783916 | 0.005283916 | 1.889 | 2.372 | 2.469755
0.003800699 | 0.005300699 | 1.895 | 2.395 | 2.493256
0.00382028 | 0.00532028 | 1.902 | 2.416 | 2.514713
0.00383986 | 0.00533986 | 1.909 | 2.438 | 2.537193
0.003856643 | 0.005356643 | 1.915 | 2.459 | 2.55865
0.003876224 | 0.005376224 | 1.922 | 2.482 | 2.582151
0.003893007 | 0.005393007 | 1.928 | 2.504 | 2.604631
0.003912587 | 0.005412587 | 1.935 | 2.526 | 2.62711
0.003932168 | 0.005432168 | 1.942 | 2.549 | 2.650611
0.003951748 | 0.005451748 | 1.949 | 2.572 | 2.674112
0.003968531 | 0.005468531 | 1.955 | 2.592 | 2.694548
0.003988112 | 0.005488112 | 1.962 | 2.614 | 2.717027
0.004007692 | 0.005507692 | 1.969 | 2.637 | 2.740528
0.004024476 | 0.005524476 | 1.975 | 2.658 | 2.761986
0.004044056 | 0.005544056 | 1.982 | 2.681 | 2.785487
0.004063636 | 0.005563636 | 1.989 | 2.702 | 2.806944
0.004083217 | 0.005583217 | 1.996 | 2.727 | 2.832489
0.0041 | 0.0056 | 2.002 | 2.75 | 2.85599
0.00411958 | 0.00561958 | 2.009 | 2.771 | 2.877448
0.004139161 | 0.005639161 | 2.016 | 2.793 | 2.899927
0.004155944 | 0.005655944 | 2.022 | 2.816 | 2.923428
0.004175524 | 0.005675524 | 2.029 | 2.838 | 2.945908
0.004195105 | 0.005695105 | 2.036 | 2.862 | 2.970431
0.004214685 | 0.005714685 | 2.043 | 2.885 | 2.993932
0.004231469 | 0.005731469 | 2.049 | 2.907 | 3.016411
0.004251049 | 0.005751049 | 2.056 | 2.93 | 3.039912
0.004270629 | 0.005770629 | 2.063 | 2.953 | 3.063413
0.004287413 | 0.005787413 | 2.069 | 2.976 | 3.086914
0.004306993 | 0.005806993 | 2.076 | 2.999 | 3.110415
0.004323776 | 0.005823776 | 2.082 | 3.021 | 3.132895
0.004343357 | 0.005843357 | 2.089 | 3.044 | 3.156396
0.004362937 | 0.005862937 | 2.096 | 3.065 | 3.177853
0.00437972 | 0.00587972 | 2.102 | 3.09 | 3.203398
0.004399301 | 0.005899301 | 2.109 | 3.112 | 3.225877
0.004416084 | 0.005916084 | 2.115 | 3.134 | 3.248357
0.004435664 | 0.005935664 | 2.122 | 3.157 | 3.271858
0.004455245 | 0.005955245 | 2.129 | 3.179 | 3.294337
0.004472028 | 0.005972028 | 2.135 | 3.201 | 3.316817
0.004491608 | 0.005991608 | 2.142 | 3.221 | 3.337252
0.004508392 | 0.006008392 | 2.148 | 3.244 | 3.360753
0.004527972 | 0.006027972 | 2.155 | 3.265 | 3.382211
0.004544755 | 0.006044755 | 2.161 | 3.289 | 3.406734
0.004564336 | 0.006064336 | 2.168 | 3.311 | 3.429213
0.004581119 | 0.006081119 | 2.174 | 3.333 | 3.451693
0.004600699 | 0.006100699 | 2.181 | 3.354 | 3.47315
0.004617483 | 0.006117483 | 2.187 | 3.378 | 3.497673
0.004637063 | 0.006137063 | 2.194 | 3.399 | 3.519131
0.004656643 | 0.006156643 | 2.201 | 3.422 | 3.542632
0.004673427 | 0.006173427 | 2.207 | 3.444 | 3.565111
0.004693007 | 0.006193007 | 2.214 | 3.469 | 3.590656
0.004712587 | 0.006212587 | 2.221 | 3.49 | 3.612113
0.004729371 | 0.006229371 | 2.227 | 3.51 | 3.632549
0.004748951 | 0.006248951 | 2.234 | 3.533 | 3.65605
0.004765734 | 0.006265734 | 2.24 | 3.553 | 3.676486
0.004785315 | 0.006285315 | 2.247 | 3.577 | 3.701009
0.004804895 | 0.006304895 | 2.254 | 3.598 | 3.722466
0.004821678 | 0.006321678 | 2.26 | 3.618 | 3.742902
0.004841259 | 0.006341259 | 2.267 | 3.643 | 3.768447
0.004860839 | 0.006360839 | 2.274 | 3.663 | 3.788883
0.004877622 | 0.006377622 | 2.28 | 3.687 | 3.813405
0.004897203 | 0.006397203 | 2.287 | 3.71 | 3.836907
0.004913986 | 0.006413986 | 2.293 | 3.731 | 3.858364
0.004933566 | 0.006433566 | 2.3 | 3.754 | 3.881865
0.004953147 | 0.006453147 | 2.307 | 3.776 | 3.904345
0.004972727 | 0.006472727 | 2.314 | 3.799 | 3.927846
0.00498951 | 0.00648951 | 2.32 | 3.82 | 3.949303
0.005009091 | 0.006509091 | 2.327 | 3.842 | 3.971783
0.005025874 | 0.006525874 | 2.333 | 3.864 | 3.994262
0.005045455 | 0.006545455 | 2.34 | 3.886 | 4.016741
0.005065035 | 0.006565035 | 2.347 | 3.911 | 4.042286
0.005081818 | 0.006581818 | 2.353 | 3.934 | 4.065787
0.005101399 | 0.006601399 | 2.36 | 3.955 | 4.087245
0.005120979 | 0.006620979 | 2.367 | 3.977 | 4.109724
0.005137762 | 0.006637762 | 2.373 | 3.998 | 4.131181
0.005157343 | 0.006657343 | 2.38 | 4.021 | 4.154683
0.005176923 | 0.006676923 | 2.387 | 4.043 | 4.177162
0.005193706 | 0.006693706 | 2.393 | 4.063 | 4.197598
0.005213287 | 0.006713287 | 2.4 | 4.085 | 4.220077
0.005232867 | 0.006732867 | 2.407 | 4.105 | 4.240513
0.00524965 | 0.00674965 | 2.413 | 4.127 | 4.262992
0.005269231 | 0.006769231 | 2.42 | 4.15 | 4.286493
0.005286014 | 0.006786014 | 2.426 | 4.17 | 4.306929
0.005305594 | 0.006805594 | 2.433 | 4.191 | 4.328387
0.005325175 | 0.006825175 | 2.44 | 4.213 | 4.350866
0.005341958 | 0.006841958 | 2.446 | 4.235 | 4.373345
0.005361538 | 0.006861538 | 2.453 | 4.257 | 4.395824
0.005378322 | 0.006878322 | 2.459 | 4.279 | 4.418304
0.005397902 | 0.006897902 | 2.466 | 4.299 | 4.43874
0.005417483 | 0.006917483 | 2.473 | 4.32 | 4.460197
0.005434266 | 0.006934266 | 2.479 | 4.341 | 4.481655
0.005453846 | 0.006953846 | 2.486 | 4.362 | 4.503112
0.005470629 | 0.006970629 | 2.492 | 4.382 | 4.523548
0.00549021 | 0.00699021 | 2.499 | 4.403 | 4.545006
0.00550979 | 0.00700979 | 2.506 | 4.425 | 4.567485
0.005529371 | 0.007029371 | 2.513 | 4.446 | 4.588942
0.005546154 | 0.007046154 | 2.519 | 4.466 | 4.609378
0.005565734 | 0.007065734 | 2.526 | 4.488 | 4.631857
0.005585315 | 0.007085315 | 2.533 | 4.506 | 4.65025
0.005602098 | 0.007102098 | 2.539 | 4.527 | 4.671707
0.005621678 | 0.007121678 | 2.546 | 4.547 | 4.692143
0.005641259 | 0.007141259 | 2.553 | 4.566 | 4.711557
0.005658042 | 0.007158042 | 2.559 | 4.588 | 4.734036
0.005677622 | 0.007177622 | 2.566 | 4.607 | 4.75345
0.005694406 | 0.007194406 | 2.572 | 4.628 | 4.774908
0.005713986 | 0.007213986 | 2.579 | 4.646 | 4.7933
0.005733566 | 0.007233566 | 2.586 | 4.665 | 4.812714
0.00575035 | 0.00725035 | 2.592 | 4.686 | 4.834171
0.00576993 | 0.00726993 | 2.599 | 4.703 | 4.851542
0.005786713 | 0.007286713 | 2.605 | 4.722 | 4.870956
0.005806294 | 0.007306294 | 2.612 | 4.741 | 4.89037
0.005825874 | 0.007325874 | 2.619 | 4.76 | 4.909784
0.005842657 | 0.007342657 | 2.625 | 4.78 | 4.93022
0.005862238 | 0.007362238 | 2.632 | 4.799 | 4.949633
0.005881818 | 0.007381818 | 2.639 | 4.817 | 4.968026
0.005901399 | 0.007401399 | 2.646 | 4.835 | 4.986418
0.005918182 | 0.007418182 | 2.652 | 4.853 | 5.00481
0.005937762 | 0.007437762 | 2.659 | 4.871 | 5.023202
0.005957343 | 0.007457343 | 2.666 | 4.889 | 5.041594
0.005976923 | 0.007476923 | 2.673 | 4.906 | 5.058965
0.005993706 | 0.007493706 | 2.679 | 4.924 | 5.077357
0.006013287 | 0.007513287 | 2.686 | 4.94 | 5.093706
0.00603007 | 0.00753007 | 2.692 | 4.955 | 5.109032
0.00604965 | 0.00754965 | 2.699 | 4.971 | 5.125381
0.006069231 | 0.007569231 | 2.706 | 4.987 | 5.14173
0.006086014 | 0.007586014 | 2.712 | 5.003 | 5.158078
0.006105594 | 0.007605594 | 2.719 | 5.018 | 5.173405
0.006125175 | 0.007625175 | 2.726 | 5.032 | 5.18771
0.006144755 | 0.007644755 | 2.733 | 5.047 | 5.203037
0.006161538 | 0.007661538 | 2.739 | 5.059 | 5.215298
0.006181119 | 0.007681119 | 2.746 | 5.074 | 5.230625
0.006197902 | 0.007697902 | 2.752 | 5.086 | 5.242887
0.006217483 | 0.007717483 | 2.759 | 5.098 | 5.255148
0.006234266 | 0.007734266 | 2.765 | 5.109 | 5.266388
0.006253846 | 0.007753846 | 2.772 | 5.119 | 5.276606
0.006273427 | 0.007773427 | 2.779 | 5.131 | 5.288867
0.00629021 | 0.00779021 | 2.785 | 5.138 | 5.29602
0.00630979 | 0.00780979 | 2.792 | 5.148 | 5.306237
0.006326573 | 0.007826573 | 2.798 | 5.153 | 5.311346
0.006346154 | 0.007846154 | 2.805 | 5.159 | 5.317477
0.006362937 | 0.007862937 | 2.811 | 5.162 | 5.320542
0.006382517 | 0.007882517 | 2.818 | 5.164 | 5.322586
0.006402098 | 0.007902098 | 2.825 | 5.163 | 5.321564
0.006421678 | 0.007921678 | 2.832 | 5.161 | 5.319521
0.006438462 | 0.007938462 | 2.838 | 5.156 | 5.314412
0.006458042 | 0.007958042 | 2.845 | 5.147 | 5.305216
0.006474825 | 0.007974825 | 2.851 | 5.134 | 5.291932
0.006494406 | 0.007994406 | 2.858 | 5.118 | 5.275584
0.006513986 | 0.008013986 | 2.865 | 5.092 | 5.249017
0.006530769 | 0.008030769 | 2.871 | 5.058 | 5.214277
0.00655035 | 0.00805035 | 2.878 | 5.011 | 5.166252
0.00656993 | 0.00806993 | 2.885 | 4.948 | 5.10188
0.006586713 | 0.008086713 | 2.891 | 4.859 | 5.010941
0.006606294 | 0.008106294 | 2.898 | 4.724 | 4.872999
0.006623077 | 0.008123077 | 2.904 | 4.504 | 4.648206
0.006642657 | 0.008142657 | 2.911 | 4.153 | 4.289559
0.006662238 | 0.008162238 | 2.918 | 3.37 | 3.489499
0.006679021 | 0.008179021 | 2.924 | 2.163 | 2.256201
0.006698601 | 0.008198601 | 2.931 | 1.995 | 2.084541
0.006715385 | 0.008215385 | 2.937 | 1.926 | 2.014037
0.006734965 | 0.008234965 | 2.944 | 1.892 | 1.979296
0.006754545 | 0.008254545 | 2.951 | 1.867 | 1.953752
0.006771329 | 0.008271329 | 2.957 | 1.85 | 1.936381
0.006790909 | 0.008290909 | 2.964 | 1.835 | 1.921054
0.00681049 | 0.00831049 | 2.971 | 1.825 | 1.910837
0.006827273 | 0.008327273 | 2.977 | 1.817 | 1.902662
0.006846853 | 0.008346853 | 2.984 | 1.809 | 1.894488
0.006863636 | 0.008363636 | 2.99 | 1.802 | 1.887335
0.006883217 | 0.008383217 | 2.997 | 1.796 | 1.881205
0.0069 | 0.0084 | 3.003 | 1.748 | 1.832159
0.00691958 | 0.00841958 | 3.01 | 1.322 | 1.396877
0.006939161 | 0.008439161 | 3.017 | 0.707 | 0.7684779
0.006955944 | 0.008455944 | 3.023 | 0.17 | 0.2197778
0.006975524 | 0.008475524 | 3.03 | -0.034 | 0.0113331
0.006992308 | 0.008492308 | 3.036 | -0.041 | 0.004180585
0.007011888 | 0.008511888 | 3.043 | -0.042 | 0.003158798
0.007031469 | 0.008531469 | 3.05 | -0.042 | 0.003158798
0.007048252 | 0.008548252 | 3.056 | -0.042 | 0.003158798
0.007067832 | 0.008567832 | 3.063 | -0.041 | 0.004180585
0.007087413 | 0.008587413 | 3.07 | -0.04 | 0.005202373
0.007104196 | 0.008604196 | 3.076 | -0.041 | 0.004180585
0.007123776 | 0.008623776 | 3.083 | -0.041 | 0.004180585
0.007140559 | 0.008640559 | 3.089 | -0.043 | 0.00213701
0.00716014 | 0.00866014 | 3.096 | -0.04 | 0.005202373
0.00717972 | 0.00867972 | 3.103 | -0.041 | 0.004180585
0.007196503 | 0.008696503 | 3.109 | -0.04 | 0.005202373
0.007216084 | 0.008716084 | 3.116 | -0.04 | 0.005202373
0.007232867 | 0.008732867 | 3.122 | -0.041 | 0.004180585
0.007252448 | 0.008752448 | 3.129 | -0.041 | 0.004180585

## 20
|  | t-(min) | kPa-8 | <-- Raw data | Sample | 9 | Top | Cap weight [kg] | 0.5813
|  |  |  | Real units are kN, not kPa | length of core [mm] | 69.6 |  | Displacement rate [mm/min] | 0.2
[5 empty] | Diameter | 35.3
[5 empty] | Weight [g] | 110.7
[5 empty] | Cross sectional area [m2] | 0.0009786768 | 978.6768
|  | Data (gg/mm/aa): 22/07/2019 |  |  | Bulk density [kg/m3] | 1625.171
|  | Note: 0.2mm/min with 581.3g load. Capped with dental plaster |  |  | Force offset [kN] | -0.038702553 | -0.036647
Corrected | Axial strain | Ora: 18:43t-(min) | kPa-8 | Compressive stress [MPa] | Max Compressive strength [MPa] | 3.11507
-0.0007798851 | 2.011494e-05 | 0.007 | -0.031 | 0.005770033
-0.0007626437 | 3.735632e-05 | 0.013 | -0.031 | 0.005770033
-0.0007425287 | 5.747126e-05 | 0.02 | -0.032 | 0.004748245
-0.0007252874 | 7.471264e-05 | 0.026 | -0.031 | 0.005770033
-0.0007051724 | 9.482759e-05 | 0.033 | -0.031 | 0.005770033
-0.000687931 | 0.000112069 | 0.039 | -0.031 | 0.005770033
-0.0006678161 | 0.0001321839 | 0.046 | -0.031 | 0.005770033
-0.0006505747 | 0.0001494253 | 0.052 | -0.03 | 0.006791821
-0.0006304598 | 0.0001695402 | 0.059 | -0.031 | 0.005770033
-0.0006132184 | 0.0001867816 | 0.065 | -0.031 | 0.005770033
-0.0005931034 | 0.0002068966 | 0.072 | -0.03 | 0.006791821
-0.0005758621 | 0.0002241379 | 0.078 | -0.032 | 0.004748245
-0.0005557471 | 0.0002442529 | 0.085 | -0.031 | 0.005770033
-0.0005385057 | 0.0002614943 | 0.091 | -0.031 | 0.005770033
-0.0005183908 | 0.0002816092 | 0.098 | -0.031 | 0.005770033
-0.0005011494 | 0.0002988506 | 0.104 | -0.031 | 0.005770033
-0.0004810345 | 0.0003189655 | 0.111 | -0.03 | 0.006791821
-0.0004637931 | 0.0003362069 | 0.117 | -0.031 | 0.005770033
-0.0004436782 | 0.0003563218 | 0.124 | -0.03 | 0.006791821
-0.0004264368 | 0.0003735632 | 0.13 | -0.031 | 0.005770033
-0.0004063218 | 0.0003936782 | 0.137 | -0.03 | 0.006791821
-0.0003890805 | 0.0004109195 | 0.143 | -0.031 | 0.005770033
-0.0003689655 | 0.0004310345 | 0.15 | -0.031 | 0.005770033
-0.0003488506 | 0.0004511494 | 0.157 | -0.031 | 0.005770033
-0.0003316092 | 0.0004683908 | 0.163 | -0.03 | 0.006791821
-0.0003114943 | 0.0004885057 | 0.17 | -0.031 | 0.005770033
-0.0002942529 | 0.0005057471 | 0.176 | -0.031 | 0.005770033
-0.0002741379 | 0.0005258621 | 0.183 | -0.031 | 0.005770033
-0.0002568966 | 0.0005431034 | 0.189 | -0.03 | 0.006791821
-0.0002367816 | 0.0005632184 | 0.196 | -0.03 | 0.006791821
-0.0002195402 | 0.0005804598 | 0.202 | -0.031 | 0.005770033
-0.0001994253 | 0.0006005747 | 0.209 | -0.03 | 0.006791821
-0.0001821839 | 0.0006178161 | 0.215 | -0.03 | 0.006791821
-0.000162069 | 0.000637931 | 0.222 | -0.031 | 0.005770033
-0.0001448276 | 0.0006551724 | 0.228 | -0.031 | 0.005770033
-0.0001247126 | 0.0006752874 | 0.235 | -0.033 | 0.003726457
-0.0001045977 | 0.0006954023 | 0.242 | -0.03 | 0.006791821
-8.735632e-05 | 0.0007126437 | 0.248 | -0.031 | 0.005770033
-6.724138e-05 | 0.0007327586 | 0.255 | -0.031 | 0.005770033
-5e-05 | 0.00075 | 0.261 | -0.032 | 0.004748245
-2.988506e-05 | 0.0007701149 | 0.268 | -0.03 | 0.006791821
-1.264368e-05 | 0.0007873563 | 0.274 | -0.031 | 0.005770033
7.471264e-06 | 0.0008074713 | 0.281 | -0.03 | 0.006791821
2.758621e-05 | 0.0008275862 | 0.288 | -0.032 | 0.004748245
4.482759e-05 | 0.0008448276 | 0.294 | -0.032 | 0.004748245
6.494253e-05 | 0.0008649425 | 0.301 | -0.032 | 0.004748245
8.505747e-05 | 0.0008850575 | 0.308 | -0.031 | 0.005770033
0.0001022989 | 0.0009022989 | 0.314 | -0.03 | 0.006791821
0.0001224138 | 0.0009224138 | 0.321 | -0.03 | 0.006791821
0.0001396552 | 0.0009396552 | 0.327 | -0.03 | 0.006791821
0.0001597701 | 0.0009597701 | 0.334 | -0.03 | 0.006791821
0.0001798851 | 0.0009798851 | 0.341 | -0.03 | 0.006791821
0.0001971264 | 0.0009971264 | 0.347 | -0.028 | 0.008835396
0.0002172414 | 0.001017241 | 0.354 | -0.029 | 0.007813609
0.0002373563 | 0.001037356 | 0.361 | -0.029 | 0.007813609
0.0002545977 | 0.001054598 | 0.367 | -0.027 | 0.009857184
0.0002747126 | 0.001074713 | 0.374 | -0.026 | 0.01087897
0.000291954 | 0.001091954 | 0.38 | -0.028 | 0.008835396
0.0003149425 | 0.001114943 | 0.388 | -0.028 | 0.008835396
0.0003321839 | 0.001132184 | 0.394 | -0.027 | 0.009857184
0.0003522989 | 0.001152299 | 0.401 | -0.027 | 0.009857184
0.0003695402 | 0.00116954 | 0.407 | -0.027 | 0.009857184
0.0003896552 | 0.001189655 | 0.414 | -0.027 | 0.009857184
0.0004097701 | 0.00120977 | 0.421 | -0.027 | 0.009857184
0.0004270115 | 0.001227011 | 0.427 | -0.025 | 0.01190076
0.0004471264 | 0.001247126 | 0.434 | -0.026 | 0.01087897
0.0004643678 | 0.001264368 | 0.44 | -0.025 | 0.01190076
0.0004844828 | 0.001284483 | 0.447 | -0.024 | 0.01292255
0.0005017241 | 0.001301724 | 0.453 | -0.023 | 0.01394434
0.0005218391 | 0.001321839 | 0.46 | -0.02 | 0.0170097
0.000541954 | 0.001341954 | 0.467 | -0.017 | 0.02007506
0.0005591954 | 0.001359195 | 0.473 | -0.014 | 0.02314043
0.0005793103 | 0.00137931 | 0.48 | -0.012 | 0.025184
0.0005965517 | 0.001396552 | 0.486 | -0.009 | 0.02824936
0.0006166667 | 0.001416667 | 0.493 | -0.005 | 0.03233652
0.0006367816 | 0.001436782 | 0.5 | -0.002 | 0.03540188
0.000654023 | 0.001454023 | 0.506 | 0.001 | 0.03846724
0.0006741379 | 0.001474138 | 0.513 | 0.003 | 0.04051082
0.0006913793 | 0.001491379 | 0.519 | 0.007 | 0.04459797
0.0007114943 | 0.001511494 | 0.526 | 0.007 | 0.04459797
0.0007316092 | 0.001531609 | 0.533 | 0.012 | 0.04970691
0.0007488506 | 0.001548851 | 0.539 | 0.014 | 0.05175048
0.0007689655 | 0.001568966 | 0.546 | 0.017 | 0.05481585
0.0007862069 | 0.001586207 | 0.552 | 0.02 | 0.05788121
0.0008063218 | 0.001606322 | 0.559 | 0.022 | 0.05992479
0.0008264368 | 0.001626437 | 0.566 | 0.027 | 0.06503372
0.0008436782 | 0.001643678 | 0.572 | 0.029 | 0.0670773
0.0008637931 | 0.001663793 | 0.579 | 0.031 | 0.06912088
0.0008810345 | 0.001681034 | 0.585 | 0.035 | 0.07320803
0.0009011494 | 0.001701149 | 0.592 | 0.037 | 0.0752516
0.0009183908 | 0.001718391 | 0.598 | 0.04 | 0.07831697
0.0009385057 | 0.001738506 | 0.605 | 0.043 | 0.08138233
0.0009557471 | 0.001755747 | 0.611 | 0.047 | 0.08546948
0.0009758621 | 0.001775862 | 0.618 | 0.05 | 0.08853484
0.000995977 | 0.001795977 | 0.625 | 0.053 | 0.09160021
0.001016092 | 0.001816092 | 0.632 | 0.057 | 0.09568736
0.001033333 | 0.001833333 | 0.638 | 0.06 | 0.09875272
0.001053448 | 0.001853448 | 0.645 | 0.059 | 0.09773093
0.001073563 | 0.001873563 | 0.652 | 0.061 | 0.09977451
0.001090805 | 0.001890805 | 0.658 | 0.06 | 0.09875272
0.00111092 | 0.00191092 | 0.665 | 0.063 | 0.1018181
0.001128161 | 0.001928161 | 0.671 | 0.063 | 0.1018181
0.001148276 | 0.001948276 | 0.678 | 0.065 | 0.1038617
0.001168391 | 0.001968391 | 0.685 | 0.068 | 0.106927
0.001185632 | 0.001985632 | 0.691 | 0.072 | 0.1110142
0.001205747 | 0.002005747 | 0.698 | 0.074 | 0.1130578
0.001222989 | 0.002022989 | 0.704 | 0.076 | 0.1151013
0.001243103 | 0.002043103 | 0.711 | 0.08 | 0.1191885
0.001260345 | 0.002060345 | 0.717 | 0.082 | 0.1212321
0.00128046 | 0.00208046 | 0.724 | 0.085 | 0.1242974
0.001297701 | 0.002097701 | 0.73 | 0.09 | 0.1294064
0.001317816 | 0.002117816 | 0.737 | 0.094 | 0.1334935
0.001337931 | 0.002137931 | 0.744 | 0.096 | 0.1355371
0.001358046 | 0.002158046 | 0.751 | 0.101 | 0.140646
0.001375287 | 0.002175287 | 0.757 | 0.106 | 0.145755
0.001395402 | 0.002195402 | 0.764 | 0.111 | 0.1508639
0.001412644 | 0.002212644 | 0.77 | 0.115 | 0.1549511
0.001432759 | 0.002232759 | 0.777 | 0.121 | 0.1610818
0.00145 | 0.00225 | 0.783 | 0.128 | 0.1682343
0.001470115 | 0.002270115 | 0.79 | 0.132 | 0.1723214
0.001487356 | 0.002287356 | 0.796 | 0.139 | 0.179474
0.001507471 | 0.002307471 | 0.803 | 0.144 | 0.1845829
0.001527586 | 0.002327586 | 0.81 | 0.15 | 0.1907136
0.001544828 | 0.002344828 | 0.816 | 0.157 | 0.1978661
0.001564943 | 0.002364943 | 0.823 | 0.164 | 0.2050187
0.001582184 | 0.002382184 | 0.829 | 0.169 | 0.2101276
0.001602299 | 0.002402299 | 0.836 | 0.177 | 0.2183019
0.001622414 | 0.002422414 | 0.843 | 0.184 | 0.2254544
0.001642529 | 0.002442529 | 0.85 | 0.191 | 0.2326069
0.00165977 | 0.00245977 | 0.856 | 0.198 | 0.2397594
0.001679885 | 0.002479885 | 0.863 | 0.204 | 0.2458902
0.0017 | 0.0025 | 0.87 | 0.213 | 0.2550863
0.001717241 | 0.002517241 | 0.876 | 0.22 | 0.2622388
0.001737356 | 0.002537356 | 0.883 | 0.228 | 0.2704131
0.001754598 | 0.002554598 | 0.889 | 0.235 | 0.2775656
0.001774713 | 0.002574713 | 0.896 | 0.243 | 0.2857399
0.001791954 | 0.002591954 | 0.902 | 0.253 | 0.2959578
0.001812069 | 0.002612069 | 0.909 | 0.26 | 0.3031103
0.00182931 | 0.00262931 | 0.915 | 0.268 | 0.3112846
0.001849425 | 0.002649425 | 0.922 | 0.276 | 0.3194589
0.001866667 | 0.002666667 | 0.928 | 0.285 | 0.328655
0.001886782 | 0.002686782 | 0.935 | 0.292 | 0.3358075
0.001906897 | 0.002706897 | 0.942 | 0.302 | 0.3460254
0.001924138 | 0.002724138 | 0.948 | 0.31 | 0.3541997
0.001944253 | 0.002744253 | 0.955 | 0.318 | 0.362374
0.001961494 | 0.002761494 | 0.961 | 0.326 | 0.3705483
0.001981609 | 0.002781609 | 0.968 | 0.334 | 0.3787226
0.002001724 | 0.002801724 | 0.975 | 0.342 | 0.3868969
0.002021839 | 0.002821839 | 0.982 | 0.352 | 0.3971148
0.00203908 | 0.00283908 | 0.988 | 0.359 | 0.4042673
0.002059195 | 0.002859195 | 0.995 | 0.367 | 0.4124416
0.002076437 | 0.002876437 | 1.001 | 0.374 | 0.4195941
0.002096552 | 0.002896552 | 1.008 | 0.383 | 0.4287902
0.002113793 | 0.002913793 | 1.014 | 0.391 | 0.4369645
0.002133908 | 0.002933908 | 1.021 | 0.399 | 0.4451388
0.002151149 | 0.002951149 | 1.027 | 0.408 | 0.4543349
0.002171264 | 0.002971264 | 1.034 | 0.416 | 0.4625092
0.002191379 | 0.002991379 | 1.041 | 0.425 | 0.4717053
0.002208621 | 0.003008621 | 1.047 | 0.435 | 0.4819231
0.002228736 | 0.003028736 | 1.054 | 0.444 | 0.4911192
0.002245977 | 0.003045977 | 1.06 | 0.452 | 0.4992935
0.002266092 | 0.003066092 | 1.067 | 0.462 | 0.5095114
0.002286207 | 0.003086207 | 1.074 | 0.472 | 0.5197293
0.002303448 | 0.003103448 | 1.08 | 0.481 | 0.5289254
0.002323563 | 0.003123563 | 1.087 | 0.491 | 0.5391433
0.002343678 | 0.003143678 | 1.094 | 0.504 | 0.5524265
0.00236092 | 0.00316092 | 1.1 | 0.515 | 0.5636662
0.002381034 | 0.003181034 | 1.107 | 0.525 | 0.573884
0.002398276 | 0.003198276 | 1.113 | 0.535 | 0.5841019
0.002418391 | 0.003218391 | 1.12 | 0.544 | 0.593298
0.002438506 | 0.003238506 | 1.127 | 0.556 | 0.6055595
0.002455747 | 0.003255747 | 1.133 | 0.566 | 0.6157773
0.002475862 | 0.003275862 | 1.14 | 0.578 | 0.6280388
0.002493103 | 0.003293103 | 1.146 | 0.589 | 0.6392785
0.002513218 | 0.003313218 | 1.153 | 0.6 | 0.6505181
0.002533333 | 0.003333333 | 1.16 | 0.61 | 0.660736
0.002550575 | 0.003350575 | 1.166 | 0.622 | 0.6729975
0.00257069 | 0.00337069 | 1.173 | 0.635 | 0.6862807
0.002587931 | 0.003387931 | 1.179 | 0.645 | 0.6964986
0.002608046 | 0.003408046 | 1.186 | 0.656 | 0.7077382
0.002628161 | 0.003428161 | 1.193 | 0.669 | 0.7210215
0.002645402 | 0.003445402 | 1.199 | 0.681 | 0.7332829
0.002665517 | 0.003465517 | 1.206 | 0.693 | 0.7455444
0.002682759 | 0.003482759 | 1.212 | 0.705 | 0.7578058
0.002702874 | 0.003502874 | 1.219 | 0.717 | 0.7700673
0.002722989 | 0.003522989 | 1.226 | 0.729 | 0.7823288
0.00274023 | 0.00354023 | 1.232 | 0.743 | 0.7966338
0.002760345 | 0.003560345 | 1.239 | 0.757 | 0.8109388
0.002777586 | 0.003577586 | 1.245 | 0.77 | 0.8242221
0.002797701 | 0.003597701 | 1.252 | 0.783 | 0.8375053
0.002817816 | 0.003617816 | 1.259 | 0.796 | 0.8507885
0.002835057 | 0.003635057 | 1.265 | 0.81 | 0.8650936
0.002855172 | 0.003655172 | 1.272 | 0.824 | 0.8793986
0.002872414 | 0.003672414 | 1.278 | 0.837 | 0.8926818
0.002892529 | 0.003692529 | 1.285 | 0.851 | 0.9069869
0.002912644 | 0.003712644 | 1.292 | 0.865 | 0.9212919
0.002929885 | 0.003729885 | 1.298 | 0.879 | 0.9355969
0.00295 | 0.00375 | 1.305 | 0.893 | 0.9499019
0.002967241 | 0.003767241 | 1.311 | 0.906 | 0.9631852
0.002987356 | 0.003787356 | 1.318 | 0.921 | 0.978512
0.003007471 | 0.003807471 | 1.325 | 0.936 | 0.9938388
0.003027586 | 0.003827586 | 1.332 | 0.951 | 1.009166
0.003044828 | 0.003844828 | 1.338 | 0.967 | 1.025514
0.003064943 | 0.003864943 | 1.345 | 0.98 | 1.038797
0.003082184 | 0.003882184 | 1.351 | 0.994 | 1.053103
0.003102299 | 0.003902299 | 1.358 | 1.009 | 1.068429
0.00311954 | 0.00391954 | 1.364 | 1.023 | 1.082734
0.003139655 | 0.003939655 | 1.371 | 1.039 | 1.099083
0.003156897 | 0.003956897 | 1.377 | 1.052 | 1.112366
0.003177011 | 0.003977011 | 1.384 | 1.067 | 1.127693
0.003197126 | 0.003997126 | 1.391 | 1.083 | 1.144042
0.003214368 | 0.004014368 | 1.397 | 1.099 | 1.16039
0.003234483 | 0.004034483 | 1.404 | 1.115 | 1.176739
0.003254598 | 0.004054598 | 1.411 | 1.128 | 1.190022
0.003271839 | 0.004071839 | 1.417 | 1.144 | 1.206371
0.003291954 | 0.004091954 | 1.424 | 1.16 | 1.222719
0.003312069 | 0.004112069 | 1.431 | 1.174 | 1.237024
0.003332184 | 0.004132184 | 1.438 | 1.192 | 1.255416
0.003349425 | 0.004149425 | 1.444 | 1.206 | 1.269722
0.00336954 | 0.00416954 | 1.451 | 1.221 | 1.285048
0.003389655 | 0.004189655 | 1.458 | 1.239 | 1.303441
0.003406897 | 0.004206897 | 1.464 | 1.255 | 1.319789
0.003427011 | 0.004227011 | 1.471 | 1.27 | 1.335116
0.003447126 | 0.004247126 | 1.478 | 1.286 | 1.351465
0.003467241 | 0.004267241 | 1.485 | 1.304 | 1.369857
0.003484483 | 0.004284483 | 1.491 | 1.32 | 1.386205
0.003504598 | 0.004304598 | 1.498 | 1.336 | 1.402554
0.003524713 | 0.004324713 | 1.505 | 1.352 | 1.418903
0.003541954 | 0.004341954 | 1.511 | 1.369 | 1.436273
0.003562069 | 0.004362069 | 1.518 | 1.386 | 1.453643
0.003582184 | 0.004382184 | 1.525 | 1.403 | 1.471014
0.003602299 | 0.004402299 | 1.532 | 1.419 | 1.487362
0.003622414 | 0.004422414 | 1.539 | 1.436 | 1.504733
0.003639655 | 0.004439655 | 1.545 | 1.454 | 1.523125
0.00365977 | 0.00445977 | 1.552 | 1.472 | 1.541517
0.003679885 | 0.004479885 | 1.559 | 1.489 | 1.558887
0.0037 | 0.0045 | 1.566 | 1.505 | 1.575236
0.003717241 | 0.004517241 | 1.572 | 1.523 | 1.593628
0.003737356 | 0.004537356 | 1.579 | 1.539 | 1.609977
0.003757471 | 0.004557471 | 1.586 | 1.555 | 1.626325
0.003774713 | 0.004574713 | 1.592 | 1.573 | 1.644718
0.003794828 | 0.004594828 | 1.599 | 1.589 | 1.661066
0.003814943 | 0.004614943 | 1.606 | 1.607 | 1.679458
0.003832184 | 0.004632184 | 1.612 | 1.623 | 1.695807
0.003852299 | 0.004652299 | 1.619 | 1.641 | 1.714199
0.003872414 | 0.004672414 | 1.626 | 1.658 | 1.73157
0.003889655 | 0.004689655 | 1.632 | 1.676 | 1.749962
0.00390977 | 0.00470977 | 1.639 | 1.693 | 1.767332
0.003929885 | 0.004729885 | 1.646 | 1.709 | 1.783681
0.00395 | 0.00475 | 1.653 | 1.729 | 1.804117
0.003967241 | 0.004767241 | 1.659 | 1.747 | 1.822509
0.003987356 | 0.004787356 | 1.666 | 1.765 | 1.840901
0.004007471 | 0.004807471 | 1.673 | 1.783 | 1.859293
0.004027586 | 0.004827586 | 1.68 | 1.801 | 1.877685
0.004044828 | 0.004844828 | 1.686 | 1.818 | 1.895056
0.004064943 | 0.004864943 | 1.693 | 1.836 | 1.913448
0.004085057 | 0.004885057 | 1.7 | 1.854 | 1.93184
0.004105172 | 0.004905172 | 1.707 | 1.871 | 1.94921
0.004122414 | 0.004922414 | 1.713 | 1.888 | 1.966581
0.004142529 | 0.004942529 | 1.72 | 1.906 | 1.984973
0.00415977 | 0.00495977 | 1.726 | 1.924 | 2.003365
0.004179885 | 0.004979885 | 1.733 | 1.942 | 2.021757
0.0042 | 0.005 | 1.74 | 1.959 | 2.039128
0.004220115 | 0.005020115 | 1.747 | 1.978 | 2.058542
0.004237356 | 0.005037356 | 1.753 | 1.995 | 2.075912
0.004257471 | 0.005057471 | 1.76 | 2.012 | 2.093282
0.004277586 | 0.005077586 | 1.767 | 2.032 | 2.113718
0.004294828 | 0.005094828 | 1.773 | 2.05 | 2.13211
0.004314943 | 0.005114943 | 1.78 | 2.066 | 2.148459
0.004335057 | 0.005135057 | 1.787 | 2.086 | 2.168895
0.004352299 | 0.005152299 | 1.793 | 2.103 | 2.186265
0.004372414 | 0.005172414 | 1.8 | 2.121 | 2.204657
0.004392529 | 0.005192529 | 1.807 | 2.139 | 2.22305
0.00440977 | 0.00520977 | 1.813 | 2.154 | 2.238376
0.004429885 | 0.005229885 | 1.82 | 2.171 | 2.255747
0.00445 | 0.00525 | 1.827 | 2.189 | 2.274139
0.004470115 | 0.005270115 | 1.834 | 2.207 | 2.292531
0.004487356 | 0.005287356 | 1.84 | 2.224 | 2.309901
0.004507471 | 0.005307471 | 1.847 | 2.242 | 2.328294
0.004527586 | 0.005327586 | 1.854 | 2.259 | 2.345664
0.004544828 | 0.005344828 | 1.86 | 2.276 | 2.363034
0.004564943 | 0.005364943 | 1.867 | 2.293 | 2.380405
0.004585057 | 0.005385057 | 1.874 | 2.312 | 2.399819
0.004602299 | 0.005402299 | 1.88 | 2.328 | 2.416167
0.004622414 | 0.005422414 | 1.887 | 2.345 | 2.433538
0.004639655 | 0.005439655 | 1.893 | 2.363 | 2.45193
0.004662644 | 0.005462644 | 1.901 | 2.38 | 2.4693
0.004679885 | 0.005479885 | 1.907 | 2.396 | 2.485649
0.0047 | 0.0055 | 1.914 | 2.413 | 2.503019
0.004720115 | 0.005520115 | 1.921 | 2.43 | 2.52039
0.004737356 | 0.005537356 | 1.927 | 2.448 | 2.538782
0.004757471 | 0.005557471 | 1.934 | 2.463 | 2.554109
0.004777586 | 0.005577586 | 1.941 | 2.481 | 2.572501
0.004794828 | 0.005594828 | 1.947 | 2.496 | 2.587828
0.004814943 | 0.005614943 | 1.954 | 2.512 | 2.604176
0.004835057 | 0.005635057 | 1.961 | 2.528 | 2.620525
0.004855172 | 0.005655172 | 1.968 | 2.546 | 2.638917
0.004872414 | 0.005672414 | 1.974 | 2.56 | 2.653222
0.004892529 | 0.005692529 | 1.981 | 2.574 | 2.667527
0.004912644 | 0.005712644 | 1.988 | 2.589 | 2.682854
0.004929885 | 0.005729885 | 1.994 | 2.605 | 2.699203
0.00495 | 0.00575 | 2.001 | 2.619 | 2.713508
0.004970115 | 0.005770115 | 2.008 | 2.635 | 2.729856
0.004987356 | 0.005787356 | 2.014 | 2.649 | 2.744161
0.005007471 | 0.005807471 | 2.021 | 2.665 | 2.76051
0.005027586 | 0.005827586 | 2.028 | 2.678 | 2.773793
0.005047701 | 0.005847701 | 2.035 | 2.692 | 2.788098
0.005064943 | 0.005864943 | 2.041 | 2.709 | 2.805469
0.005085057 | 0.005885057 | 2.048 | 2.722 | 2.818752
0.005102299 | 0.005902299 | 2.054 | 2.737 | 2.834079
0.005122414 | 0.005922414 | 2.061 | 2.748 | 2.845318
0.005142529 | 0.005942529 | 2.068 | 2.764 | 2.861667
0.005162644 | 0.005962644 | 2.075 | 2.776 | 2.873928
0.005182759 | 0.005982759 | 2.082 | 2.788 | 2.88619
0.0052 | 0.006 | 2.088 | 2.8 | 2.898451
0.005220115 | 0.006020115 | 2.095 | 2.814 | 2.912756
0.005237356 | 0.006037356 | 2.101 | 2.825 | 2.923996
0.005257471 | 0.006057471 | 2.108 | 2.837 | 2.936257
0.005274713 | 0.006074713 | 2.114 | 2.85 | 2.949541
0.005294828 | 0.006094828 | 2.121 | 2.862 | 2.961802
0.005314943 | 0.006114943 | 2.128 | 2.873 | 2.973042
0.005332184 | 0.006132184 | 2.134 | 2.885 | 2.985303
0.005352299 | 0.006152299 | 2.141 | 2.895 | 2.995521
0.00536954 | 0.00616954 | 2.147 | 2.904 | 3.004717
0.005389655 | 0.006189655 | 2.154 | 2.913 | 3.013913
0.00540977 | 0.00620977 | 2.161 | 2.924 | 3.025153
0.005427011 | 0.006227011 | 2.167 | 2.932 | 3.033327
0.005447126 | 0.006247126 | 2.174 | 2.941 | 3.042523
0.005464368 | 0.006264368 | 2.18 | 2.948 | 3.049676
0.005484483 | 0.006284483 | 2.187 | 2.957 | 3.058872
0.005504598 | 0.006304598 | 2.194 | 2.963 | 3.065003
0.005524713 | 0.006324713 | 2.201 | 2.969 | 3.071133
0.005541954 | 0.006341954 | 2.207 | 2.976 | 3.078286
0.005562069 | 0.006362069 | 2.214 | 2.984 | 3.08646
0.005582184 | 0.006382184 | 2.221 | 2.99 | 3.092591
0.005599425 | 0.006399425 | 2.227 | 2.995 | 3.0977
0.00561954 | 0.00641954 | 2.234 | 2.999 | 3.101787
0.005636782 | 0.006436782 | 2.24 | 3.004 | 3.106896
0.005656897 | 0.006456897 | 2.247 | 3.008 | 3.110983
0.005677011 | 0.006477011 | 2.254 | 3.009 | 3.112005
0.005694253 | 0.006494253 | 2.26 | 3.01 | 3.113027
0.005714368 | 0.006514368 | 2.267 | 3.011 | 3.114048
0.005731609 | 0.006531609 | 2.273 | 3.011 | 3.114048
0.005751724 | 0.006551724 | 2.28 | 3.012 | 3.11507
0.005768966 | 0.006568966 | 2.286 | 3.011 | 3.114048
0.00578908 | 0.00658908 | 2.293 | 3.008 | 3.110983
0.005809195 | 0.006609195 | 2.3 | 3.001 | 3.103831
0.005826437 | 0.006626437 | 2.306 | 2.993 | 3.095656
0.005846552 | 0.006646552 | 2.313 | 2.986 | 3.088504
0.005866667 | 0.006666667 | 2.32 | 2.973 | 3.075221
0.005883908 | 0.006683908 | 2.326 | 2.962 | 3.063981
0.005904023 | 0.006704023 | 2.333 | 2.947 | 3.048654
0.005924138 | 0.006724138 | 2.34 | 2.93 | 3.031284
0.005941379 | 0.006741379 | 2.346 | 2.913 | 3.013913
0.005961494 | 0.006761494 | 2.353 | 2.891 | 2.991434
0.005978736 | 0.006778736 | 2.359 | 2.867 | 2.966911
0.005998851 | 0.006798851 | 2.366 | 2.84 | 2.939323
0.006018966 | 0.006818966 | 2.373 | 2.811 | 2.909691
0.006036207 | 0.006836207 | 2.379 | 2.783 | 2.881081
0.006056322 | 0.006856322 | 2.386 | 2.741 | 2.838166
0.006073563 | 0.006873563 | 2.392 | 2.701 | 2.797294
0.006093678 | 0.006893678 | 2.399 | 2.673 | 2.768684
0.006113793 | 0.006913793 | 2.406 | 2.649 | 2.744161
0.006133908 | 0.006933908 | 2.413 | 2.63 | 2.724747
0.006151149 | 0.006951149 | 2.419 | 2.614 | 2.708399
0.006171264 | 0.006971264 | 2.426 | 2.599 | 2.693072

## 21
|  | t-(min) | kPa-8 | <-- Raw data | Sample | 9 | Bottom | Cap weight [kg] | 0.5813
|  |  |  | Real units are kN, not kPa | length of core [mm] | 71.2 |  | Displacement rate [mm/min] | 0.2
[5 empty] | Diameter | 35.3
[5 empty] | Weight [g] | 120.86
[5 empty] | Cross sectional area [m2] | 0.0009786768 | 978.6768
|  | Data (gg/mm/aa): 22/07/2019 |  |  | Bulk density [kg/m3] | 1734.456
|  | Note: 0.2mm/min with 581.3g load. Capped with dental plaster |  |  | Force offset [kN] | -0.041702553 | -0.040147
Corrected | Axial strain | Ora: 18:52t-(min) | kPa-8 | Compressive stress [MPa] | Max Compressive strength [MPa] | 4.862838
-0.004183146 | 1.685393e-05 | 0.006 | -0.034 | 0.006280927
-0.004163483 | 3.651685e-05 | 0.013 | -0.035 | 0.005259139
-0.004146629 | 5.337079e-05 | 0.019 | -0.034 | 0.006280927
-0.004126966 | 7.303371e-05 | 0.026 | -0.035 | 0.005259139
-0.004110112 | 8.988764e-05 | 0.032 | -0.033 | 0.007302715
-0.004090449 | 0.0001095506 | 0.039 | -0.035 | 0.005259139
-0.004073596 | 0.0001264045 | 0.045 | -0.034 | 0.006280927
-0.004053933 | 0.0001460674 | 0.052 | -0.034 | 0.006280927
-0.004037079 | 0.0001629213 | 0.058 | -0.034 | 0.006280927
-0.004017416 | 0.0001825843 | 0.065 | -0.036 | 0.004237351
-0.004000562 | 0.0001994382 | 0.071 | -0.033 | 0.007302715
-0.003980899 | 0.0002191011 | 0.078 | -0.035 | 0.005259139
-0.003964045 | 0.0002359551 | 0.084 | -0.035 | 0.005259139
-0.003944382 | 0.000255618 | 0.091 | -0.036 | 0.004237351
-0.003927528 | 0.0002724719 | 0.097 | -0.034 | 0.006280927
-0.003907865 | 0.0002921348 | 0.104 | -0.034 | 0.006280927
-0.003888202 | 0.0003117978 | 0.111 | -0.034 | 0.006280927
-0.003871348 | 0.0003286517 | 0.117 | -0.035 | 0.005259139
-0.003851685 | 0.0003483146 | 0.124 | -0.036 | 0.004237351
-0.003834831 | 0.0003651685 | 0.13 | -0.036 | 0.004237351
-0.003815169 | 0.0003848315 | 0.137 | -0.035 | 0.005259139
-0.003798315 | 0.0004016854 | 0.143 | -0.036 | 0.004237351
-0.003778652 | 0.0004213483 | 0.15 | -0.035 | 0.005259139
-0.003758989 | 0.0004410112 | 0.157 | -0.035 | 0.005259139
-0.003742135 | 0.0004578652 | 0.163 | -0.036 | 0.004237351
-0.003722472 | 0.0004775281 | 0.17 | -0.035 | 0.005259139
-0.003702809 | 0.000497191 | 0.177 | -0.034 | 0.006280927
-0.003685955 | 0.0005140449 | 0.183 | -0.034 | 0.006280927
-0.003666292 | 0.0005337079 | 0.19 | -0.034 | 0.006280927
-0.003646629 | 0.0005533708 | 0.197 | -0.034 | 0.006280927
-0.003629775 | 0.0005702247 | 0.203 | -0.034 | 0.006280927
-0.003610112 | 0.0005898876 | 0.21 | -0.033 | 0.007302715
-0.003593258 | 0.0006067416 | 0.216 | -0.035 | 0.005259139
-0.003573596 | 0.0006264045 | 0.223 | -0.034 | 0.006280927
-0.003556742 | 0.0006432584 | 0.229 | -0.034 | 0.006280927
-0.003537079 | 0.0006629213 | 0.236 | -0.035 | 0.005259139
-0.003520225 | 0.0006797753 | 0.242 | -0.034 | 0.006280927
-0.003500562 | 0.0006994382 | 0.249 | -0.036 | 0.004237351
-0.003480899 | 0.0007191011 | 0.256 | -0.035 | 0.005259139
-0.003464045 | 0.0007359551 | 0.262 | -0.035 | 0.005259139
-0.003444382 | 0.000755618 | 0.269 | -0.036 | 0.004237351
-0.003427528 | 0.0007724719 | 0.275 | -0.036 | 0.004237351
-0.003407865 | 0.0007921348 | 0.282 | -0.035 | 0.005259139
-0.003388202 | 0.0008117978 | 0.289 | -0.035 | 0.005259139
-0.003371348 | 0.0008286517 | 0.295 | -0.035 | 0.005259139
-0.003351685 | 0.0008483146 | 0.302 | -0.034 | 0.006280927
-0.003334831 | 0.0008651685 | 0.308 | -0.034 | 0.006280927
-0.003315169 | 0.0008848315 | 0.315 | -0.034 | 0.006280927
-0.003295506 | 0.0009044944 | 0.322 | -0.035 | 0.005259139
-0.003278652 | 0.0009213483 | 0.328 | -0.036 | 0.004237351
-0.003258989 | 0.0009410112 | 0.335 | -0.035 | 0.005259139
-0.003242135 | 0.0009578652 | 0.341 | -0.035 | 0.005259139
-0.003222472 | 0.0009775281 | 0.348 | -0.035 | 0.005259139
-0.003205618 | 0.000994382 | 0.354 | -0.036 | 0.004237351
-0.003185955 | 0.001014045 | 0.361 | -0.035 | 0.005259139
-0.003166292 | 0.001033708 | 0.368 | -0.036 | 0.004237351
-0.003149438 | 0.001050562 | 0.374 | -0.034 | 0.006280927
-0.003129775 | 0.001070225 | 0.381 | -0.035 | 0.005259139
-0.003110112 | 0.001089888 | 0.388 | -0.035 | 0.005259139
-0.003093258 | 0.001106742 | 0.394 | -0.036 | 0.004237351
-0.003073596 | 0.001126404 | 0.401 | -0.035 | 0.005259139
-0.003053933 | 0.001146067 | 0.408 | -0.034 | 0.006280927
-0.003037079 | 0.001162921 | 0.414 | -0.035 | 0.005259139
-0.003017416 | 0.001182584 | 0.421 | -0.035 | 0.005259139
-0.003000562 | 0.001199438 | 0.427 | -0.034 | 0.006280927
-0.002980899 | 0.001219101 | 0.434 | -0.036 | 0.004237351
-0.002964045 | 0.001235955 | 0.44 | -0.034 | 0.006280927
-0.002944382 | 0.001255618 | 0.447 | -0.034 | 0.006280927
-0.002924719 | 0.001275281 | 0.454 | -0.034 | 0.006280927
-0.002907865 | 0.001292135 | 0.46 | -0.034 | 0.006280927
-0.002888202 | 0.001311798 | 0.467 | -0.036 | 0.004237351
-0.002871348 | 0.001328652 | 0.473 | -0.035 | 0.005259139
-0.002851685 | 0.001348315 | 0.48 | -0.035 | 0.005259139
-0.002834831 | 0.001365169 | 0.486 | -0.036 | 0.004237351
-0.002815169 | 0.001384831 | 0.493 | -0.035 | 0.005259139
-0.002798315 | 0.001401685 | 0.499 | -0.036 | 0.004237351
-0.002778652 | 0.001421348 | 0.506 | -0.037 | 0.003215564
-0.002758989 | 0.001441011 | 0.513 | -0.035 | 0.005259139
-0.002742135 | 0.001457865 | 0.519 | -0.034 | 0.006280927
-0.002722472 | 0.001477528 | 0.526 | -0.035 | 0.005259139
-0.002705618 | 0.001494382 | 0.532 | -0.034 | 0.006280927
-0.002685955 | 0.001514045 | 0.539 | -0.034 | 0.006280927
-0.002666292 | 0.001533708 | 0.546 | -0.036 | 0.004237351
-0.002649438 | 0.001550562 | 0.552 | -0.035 | 0.005259139
-0.002629775 | 0.001570225 | 0.559 | -0.035 | 0.005259139
-0.002612921 | 0.001587079 | 0.565 | -0.034 | 0.006280927
-0.002593258 | 0.001606742 | 0.572 | -0.034 | 0.006280927
-0.002573596 | 0.001626404 | 0.579 | -0.034 | 0.006280927
-0.002556742 | 0.001643258 | 0.585 | -0.035 | 0.005259139
-0.002537079 | 0.001662921 | 0.592 | -0.033 | 0.007302715
-0.002520225 | 0.001679775 | 0.598 | -0.034 | 0.006280927
-0.002500562 | 0.001699438 | 0.605 | -0.034 | 0.006280927
-0.002483708 | 0.001716292 | 0.611 | -0.034 | 0.006280927
-0.002464045 | 0.001735955 | 0.618 | -0.034 | 0.006280927
-0.002444382 | 0.001755618 | 0.625 | -0.034 | 0.006280927
-0.002405056 | 0.001794944 | 0.639 | -0.035 | 0.005259139
-0.002388202 | 0.001811798 | 0.645 | -0.035 | 0.005259139
-0.002368539 | 0.001831461 | 0.652 | -0.036 | 0.004237351
-0.002348876 | 0.001851124 | 0.659 | -0.035 | 0.005259139
-0.002332022 | 0.001867978 | 0.665 | -0.034 | 0.006280927
-0.00231236 | 0.00188764 | 0.672 | -0.035 | 0.005259139
-0.002292697 | 0.001907303 | 0.679 | -0.035 | 0.005259139
-0.002275843 | 0.001924157 | 0.685 | -0.035 | 0.005259139
-0.00225618 | 0.00194382 | 0.692 | -0.034 | 0.006280927
-0.002239326 | 0.001960674 | 0.698 | -0.034 | 0.006280927
-0.002219663 | 0.001980337 | 0.705 | -0.036 | 0.004237351
-0.0022 | 0.002 | 0.712 | -0.036 | 0.004237351
-0.002183146 | 0.002016854 | 0.718 | -0.036 | 0.004237351
-0.002163483 | 0.002036517 | 0.725 | -0.036 | 0.004237351
-0.00214382 | 0.00205618 | 0.732 | -0.035 | 0.005259139
-0.002126966 | 0.002073034 | 0.738 | -0.035 | 0.005259139
-0.002107303 | 0.002092697 | 0.745 | -0.035 | 0.005259139
-0.00208764 | 0.00211236 | 0.752 | -0.035 | 0.005259139
-0.002070787 | 0.002129213 | 0.758 | -0.034 | 0.006280927
-0.002051124 | 0.002148876 | 0.765 | -0.035 | 0.005259139
-0.00203427 | 0.00216573 | 0.771 | -0.035 | 0.005259139
-0.002014607 | 0.002185393 | 0.778 | -0.035 | 0.005259139
-0.001994944 | 0.002205056 | 0.785 | -0.034 | 0.006280927
-0.00197809 | 0.00222191 | 0.791 | -0.034 | 0.006280927
-0.001958427 | 0.002241573 | 0.798 | -0.035 | 0.005259139
-0.001938764 | 0.002261236 | 0.805 | -0.034 | 0.006280927
-0.00192191 | 0.00227809 | 0.811 | -0.033 | 0.007302715
-0.001902247 | 0.002297753 | 0.818 | -0.035 | 0.005259139
-0.001882584 | 0.002317416 | 0.825 | -0.035 | 0.005259139
-0.001862921 | 0.002337079 | 0.832 | -0.035 | 0.005259139
-0.001846067 | 0.002353933 | 0.838 | -0.035 | 0.005259139
-0.001826404 | 0.002373596 | 0.845 | -0.035 | 0.005259139
-0.001806742 | 0.002393258 | 0.852 | -0.034 | 0.006280927
-0.001789888 | 0.002410112 | 0.858 | -0.034 | 0.006280927
-0.001770225 | 0.002429775 | 0.865 | -0.035 | 0.005259139
-0.001753371 | 0.002446629 | 0.871 | -0.034 | 0.006280927
-0.001733708 | 0.002466292 | 0.878 | -0.035 | 0.005259139
-0.001716854 | 0.002483146 | 0.884 | -0.037 | 0.003215564
-0.001697191 | 0.002502809 | 0.891 | -0.035 | 0.005259139
-0.001680337 | 0.002519663 | 0.897 | -0.036 | 0.004237351
-0.001660674 | 0.002539326 | 0.904 | -0.035 | 0.005259139
-0.00164382 | 0.00255618 | 0.91 | -0.036 | 0.004237351
-0.001624157 | 0.002575843 | 0.917 | -0.034 | 0.006280927
-0.001604494 | 0.002595506 | 0.924 | -0.035 | 0.005259139
-0.00158764 | 0.00261236 | 0.93 | -0.035 | 0.005259139
-0.001567978 | 0.002632022 | 0.937 | -0.034 | 0.006280927
-0.001551124 | 0.002648876 | 0.943 | -0.035 | 0.005259139
-0.001531461 | 0.002668539 | 0.95 | -0.035 | 0.005259139
-0.001511798 | 0.002688202 | 0.957 | -0.036 | 0.004237351
-0.001494944 | 0.002705056 | 0.963 | -0.035 | 0.005259139
-0.001475281 | 0.002724719 | 0.97 | -0.035 | 0.005259139
-0.001458427 | 0.002741573 | 0.976 | -0.034 | 0.006280927
-0.001438764 | 0.002761236 | 0.983 | -0.035 | 0.005259139
-0.001419101 | 0.002780899 | 0.99 | -0.034 | 0.006280927
-0.001402247 | 0.002797753 | 0.996 | -0.033 | 0.007302715
-0.001382584 | 0.002817416 | 1.003 | -0.035 | 0.005259139
-0.00136573 | 0.00283427 | 1.009 | -0.033 | 0.007302715
-0.001346067 | 0.002853933 | 1.016 | -0.035 | 0.005259139
-0.001326404 | 0.002873596 | 1.023 | -0.034 | 0.006280927
-0.001309551 | 0.002890449 | 1.029 | -0.034 | 0.006280927
-0.001289888 | 0.002910112 | 1.036 | -0.034 | 0.006280927
-0.001273034 | 0.002926966 | 1.042 | -0.034 | 0.006280927
-0.001253371 | 0.002946629 | 1.049 | -0.036 | 0.004237351
-0.001233708 | 0.002966292 | 1.056 | -0.035 | 0.005259139
-0.001216854 | 0.002983146 | 1.062 | -0.035 | 0.005259139
-0.001197191 | 0.003002809 | 1.069 | -0.036 | 0.004237351
-0.001177528 | 0.003022472 | 1.076 | -0.034 | 0.006280927
-0.001160674 | 0.003039326 | 1.082 | -0.035 | 0.005259139
-0.001141011 | 0.003058989 | 1.089 | -0.034 | 0.006280927
-0.001124157 | 0.003075843 | 1.095 | -0.035 | 0.005259139
-0.001104494 | 0.003095506 | 1.102 | -0.034 | 0.006280927
-0.001084831 | 0.003115169 | 1.109 | -0.034 | 0.006280927
-0.001067978 | 0.003132022 | 1.115 | -0.035 | 0.005259139
-0.001048315 | 0.003151685 | 1.122 | -0.035 | 0.005259139
-0.001028652 | 0.003171348 | 1.129 | -0.035 | 0.005259139
-0.001011798 | 0.003188202 | 1.135 | -0.033 | 0.007302715
-0.0009921348 | 0.003207865 | 1.142 | -0.034 | 0.006280927
-0.0009752809 | 0.003224719 | 1.148 | -0.035 | 0.005259139
-0.000955618 | 0.003244382 | 1.155 | -0.035 | 0.005259139
-0.0009359551 | 0.003264045 | 1.162 | -0.034 | 0.006280927
-0.0009191011 | 0.003280899 | 1.168 | -0.035 | 0.005259139
-0.0008994382 | 0.003300562 | 1.175 | -0.035 | 0.005259139
-0.0008797753 | 0.003320225 | 1.182 | -0.035 | 0.005259139
-0.0008629213 | 0.003337079 | 1.188 | -0.035 | 0.005259139
-0.0008432584 | 0.003356742 | 1.195 | -0.036 | 0.004237351
-0.0008235955 | 0.003376404 | 1.202 | -0.035 | 0.005259139
-0.0008067416 | 0.003393258 | 1.208 | -0.034 | 0.006280927
-0.0007870787 | 0.003412921 | 1.215 | -0.035 | 0.005259139
-0.0007702247 | 0.003429775 | 1.221 | -0.035 | 0.005259139
-0.0007505618 | 0.003449438 | 1.228 | -0.035 | 0.005259139
-0.0007337079 | 0.003466292 | 1.234 | -0.034 | 0.006280927
-0.0007140449 | 0.003485955 | 1.241 | -0.036 | 0.004237351
-0.000697191 | 0.003502809 | 1.247 | -0.034 | 0.006280927
-0.0006775281 | 0.003522472 | 1.254 | -0.036 | 0.004237351
-0.0006578652 | 0.003542135 | 1.261 | -0.036 | 0.004237351
-0.0006410112 | 0.003558989 | 1.267 | -0.034 | 0.006280927
-0.0006213483 | 0.003578652 | 1.274 | -0.035 | 0.005259139
-0.0006044944 | 0.003595506 | 1.28 | -0.033 | 0.007302715
-0.0005848315 | 0.003615169 | 1.287 | -0.033 | 0.007302715
-0.0005651685 | 0.003634831 | 1.294 | -0.034 | 0.006280927
-0.0005483146 | 0.003651685 | 1.3 | -0.034 | 0.006280927
-0.0005286517 | 0.003671348 | 1.307 | -0.034 | 0.006280927
-0.0005089888 | 0.003691011 | 1.314 | -0.035 | 0.005259139
-0.0004893258 | 0.003710674 | 1.321 | -0.035 | 0.005259139
-0.0004724719 | 0.003727528 | 1.327 | -0.034 | 0.006280927
-0.000452809 | 0.003747191 | 1.334 | -0.034 | 0.006280927
-0.0004331461 | 0.003766854 | 1.341 | -0.036 | 0.004237351
-0.0004162921 | 0.003783708 | 1.347 | -0.036 | 0.004237351
-0.0003966292 | 0.003803371 | 1.354 | -0.035 | 0.005259139
-0.0003797753 | 0.003820225 | 1.36 | -0.036 | 0.004237351
-0.0003601124 | 0.003839888 | 1.367 | -0.034 | 0.006280927
-0.0003404494 | 0.003859551 | 1.374 | -0.035 | 0.005259139
-0.0003207865 | 0.003879213 | 1.381 | -0.035 | 0.005259139
-0.0003039326 | 0.003896067 | 1.387 | -0.033 | 0.007302715
-0.0002842697 | 0.00391573 | 1.394 | -0.034 | 0.006280927
-0.0002646067 | 0.003935393 | 1.401 | -0.035 | 0.005259139
-0.0002449438 | 0.003955056 | 1.408 | -0.034 | 0.006280927
-0.0002280899 | 0.00397191 | 1.414 | -0.035 | 0.005259139
-0.000208427 | 0.003991573 | 1.421 | -0.036 | 0.004237351
-0.000191573 | 0.004008427 | 1.427 | -0.035 | 0.005259139
-0.0001719101 | 0.00402809 | 1.434 | -0.035 | 0.005259139
-0.0001522472 | 0.004047753 | 1.441 | -0.035 | 0.005259139
-0.0001353933 | 0.004064607 | 1.447 | -0.035 | 0.005259139
-0.0001157303 | 0.00408427 | 1.454 | -0.035 | 0.005259139
-9.606742e-05 | 0.004103933 | 1.461 | -0.035 | 0.005259139
-7.921348e-05 | 0.004120787 | 1.467 | -0.035 | 0.005259139
-5.955056e-05 | 0.004140449 | 1.474 | -0.035 | 0.005259139
-4.269663e-05 | 0.004157303 | 1.48 | -0.035 | 0.005259139
-2.303371e-05 | 0.004176966 | 1.487 | -0.034 | 0.006280927
-3.370787e-06 | 0.004196629 | 1.494 | -0.036 | 0.004237351
1.348315e-05 | 0.004213483 | 1.5 | -0.034 | 0.006280927
3.314607e-05 | 0.004233146 | 1.507 | -0.035 | 0.005259139
5.280899e-05 | 0.004252809 | 1.514 | -0.034 | 0.006280927
6.966292e-05 | 0.004269663 | 1.52 | -0.035 | 0.005259139
8.932584e-05 | 0.004289326 | 1.527 | -0.035 | 0.005259139
0.0001089888 | 0.004308989 | 1.534 | -0.035 | 0.005259139
0.0001258427 | 0.004325843 | 1.54 | -0.035 | 0.005259139
0.0001455056 | 0.004345506 | 1.547 | -0.036 | 0.004237351
0.0001651685 | 0.004365169 | 1.554 | -0.036 | 0.004237351
0.0001820225 | 0.004382022 | 1.56 | -0.036 | 0.004237351
0.0002016854 | 0.004401685 | 1.567 | -0.034 | 0.006280927
0.0002185393 | 0.004418539 | 1.573 | -0.035 | 0.005259139
0.0002382022 | 0.004438202 | 1.58 | -0.035 | 0.005259139
0.0002578652 | 0.004457865 | 1.587 | -0.035 | 0.005259139
0.0002747191 | 0.004474719 | 1.593 | -0.035 | 0.005259139
0.000294382 | 0.004494382 | 1.6 | -0.033 | 0.007302715
0.0003140449 | 0.004514045 | 1.607 | -0.033 | 0.007302715
0.0003337079 | 0.004533708 | 1.614 | -0.031 | 0.00934629
0.0003505618 | 0.004550562 | 1.62 | -0.03 | 0.01036808
0.0003702247 | 0.004570225 | 1.627 | -0.03 | 0.01036808
0.0003898876 | 0.004589888 | 1.634 | -0.029 | 0.01138987
0.0004095506 | 0.004609551 | 1.641 | -0.028 | 0.01241165
0.0004292135 | 0.004629213 | 1.648 | -0.029 | 0.01138987
0.0004460674 | 0.004646067 | 1.654 | -0.027 | 0.01343344
0.0004657303 | 0.00466573 | 1.661 | -0.025 | 0.01547702
0.0004853933 | 0.004685393 | 1.668 | -0.027 | 0.01343344
0.0005022472 | 0.004702247 | 1.674 | -0.025 | 0.01547702
0.0005219101 | 0.00472191 | 1.681 | -0.025 | 0.01547702
0.000541573 | 0.004741573 | 1.688 | -0.024 | 0.0164988
0.000558427 | 0.004758427 | 1.694 | -0.024 | 0.0164988
0.0005780899 | 0.00477809 | 1.701 | -0.022 | 0.01854238
0.0005949438 | 0.004794944 | 1.707 | -0.021 | 0.01956417
0.0006146067 | 0.004814607 | 1.714 | -0.02 | 0.02058596
0.0006342697 | 0.00483427 | 1.721 | -0.019 | 0.02160774
0.0006511236 | 0.004851124 | 1.727 | -0.018 | 0.02262953
0.0006707865 | 0.004870787 | 1.734 | -0.019 | 0.02160774
0.0006904494 | 0.004890449 | 1.741 | -0.017 | 0.02365132
0.0007073034 | 0.004907303 | 1.747 | -0.017 | 0.02365132
0.0007269663 | 0.004926966 | 1.754 | -0.017 | 0.02365132
0.0007466292 | 0.004946629 | 1.761 | -0.016 | 0.02467311
0.0007662921 | 0.004966292 | 1.768 | -0.014 | 0.02671668
0.0007831461 | 0.004983146 | 1.774 | -0.014 | 0.02671668
0.000802809 | 0.005002809 | 1.781 | -0.014 | 0.02671668
0.0008196629 | 0.005019663 | 1.787 | -0.013 | 0.02773847
0.0008393258 | 0.005039326 | 1.794 | -0.014 | 0.02671668
0.0008589888 | 0.005058989 | 1.801 | -0.011 | 0.02978205
0.0008758427 | 0.005075843 | 1.807 | -0.011 | 0.02978205
0.0008955056 | 0.005095506 | 1.814 | -0.01 | 0.03080383
0.0009151685 | 0.005115169 | 1.821 | -0.009 | 0.03182562
0.0009320225 | 0.005132022 | 1.827 | -0.01 | 0.03080383
0.0009516854 | 0.005151685 | 1.834 | -0.008 | 0.03284741
0.0009713483 | 0.005171348 | 1.841 | -0.005 | 0.03591277
0.0009910112 | 0.005191011 | 1.848 | -0.004 | 0.03693456
0.001007865 | 0.005207865 | 1.854 | -0.002 | 0.03897814
0.001027528 | 0.005227528 | 1.861 | 0 | 0.04102171
0.001047191 | 0.005247191 | 1.868 | 0.001 | 0.0420435
0.001066854 | 0.005266854 | 1.875 | 0.004 | 0.04510886
0.001083708 | 0.005283708 | 1.881 | 0.006 | 0.04715244
0.001103371 | 0.005303371 | 1.888 | 0.009 | 0.0502178
0.001123034 | 0.005323034 | 1.895 | 0.011 | 0.05226138
0.001142697 | 0.005342697 | 1.902 | 0.014 | 0.05532674
0.001159551 | 0.005359551 | 1.908 | 0.013 | 0.05430495
0.001179213 | 0.005379213 | 1.915 | 0.013 | 0.05430495
0.001198876 | 0.005398876 | 1.922 | 0.012 | 0.05328317
0.001218539 | 0.005418539 | 1.929 | 0.015 | 0.05634853
0.001238202 | 0.005438202 | 1.936 | 0.017 | 0.0583921
0.001255056 | 0.005455056 | 1.942 | 0.02 | 0.06145747
0.001274719 | 0.005474719 | 1.949 | 0.022 | 0.06350104
0.001291573 | 0.005491573 | 1.955 | 0.025 | 0.06656641
0.001311236 | 0.005511236 | 1.962 | 0.028 | 0.06963177
0.001330899 | 0.005530899 | 1.969 | 0.03 | 0.07167535
0.001350562 | 0.005550562 | 1.976 | 0.034 | 0.0757625
0.001367416 | 0.005567416 | 1.982 | 0.037 | 0.07882786
0.001387079 | 0.005587079 | 1.989 | 0.042 | 0.0839368
0.001406742 | 0.005606742 | 1.996 | 0.045 | 0.08700216
0.001426404 | 0.005626404 | 2.003 | 0.049 | 0.09108931
0.001443258 | 0.005643258 | 2.009 | 0.054 | 0.09619825
0.001462921 | 0.005662921 | 2.016 | 0.059 | 0.1013072
0.001482584 | 0.005682584 | 2.023 | 0.062 | 0.1043726
0.001499438 | 0.005699438 | 2.029 | 0.068 | 0.1105033
0.001519101 | 0.005719101 | 2.036 | 0.075 | 0.1176558
0.001538764 | 0.005738764 | 2.043 | 0.081 | 0.1237865
0.001555618 | 0.005755618 | 2.049 | 0.086 | 0.1288955
0.001575281 | 0.005775281 | 2.056 | 0.093 | 0.136048
0.001594944 | 0.005794944 | 2.063 | 0.1 | 0.1432005
0.001614607 | 0.005814607 | 2.07 | 0.105 | 0.1483094
0.001631461 | 0.005831461 | 2.076 | 0.112 | 0.1554619
0.001651124 | 0.005851124 | 2.083 | 0.118 | 0.1615927
0.001667978 | 0.005867978 | 2.089 | 0.125 | 0.1687452
0.00168764 | 0.00588764 | 2.096 | 0.13 | 0.1738541
0.001704494 | 0.005904494 | 2.102 | 0.136 | 0.1799849
0.001724157 | 0.005924157 | 2.109 | 0.142 | 0.1861156
0.001741011 | 0.005941011 | 2.115 | 0.147 | 0.1912245
0.001760674 | 0.005960674 | 2.122 | 0.152 | 0.1963335
0.001780337 | 0.005980337 | 2.129 | 0.159 | 0.203486
0.001797191 | 0.005997191 | 2.135 | 0.165 | 0.2096167
0.001816854 | 0.006016854 | 2.142 | 0.171 | 0.2157474
0.001833708 | 0.006033708 | 2.148 | 0.177 | 0.2218782
0.001853371 | 0.006053371 | 2.155 | 0.182 | 0.2269871
0.001870225 | 0.006070225 | 2.161 | 0.189 | 0.2341396
0.001889888 | 0.006089888 | 2.168 | 0.196 | 0.2412921
0.001906742 | 0.006106742 | 2.174 | 0.204 | 0.2494664
0.001926404 | 0.006126404 | 2.181 | 0.212 | 0.2576407
0.001946067 | 0.006146067 | 2.188 | 0.218 | 0.2637714
0.001962921 | 0.006162921 | 2.194 | 0.227 | 0.2729675
0.001982584 | 0.006182584 | 2.201 | 0.232 | 0.2780765
0.002002247 | 0.006202247 | 2.208 | 0.241 | 0.2872726
0.002019101 | 0.006219101 | 2.214 | 0.25 | 0.2964687
0.002038764 | 0.006238764 | 2.221 | 0.258 | 0.304643
0.002055618 | 0.006255618 | 2.227 | 0.267 | 0.3138391
0.002075281 | 0.006275281 | 2.234 | 0.272 | 0.318948
0.002092135 | 0.006292135 | 2.24 | 0.283 | 0.3301877
0.002111798 | 0.006311798 | 2.247 | 0.289 | 0.3363184
0.002131461 | 0.006331461 | 2.254 | 0.301 | 0.3485798
0.002148315 | 0.006348315 | 2.26 | 0.309 | 0.3567541
0.002167978 | 0.006367978 | 2.267 | 0.318 | 0.3659502
0.00218764 | 0.00638764 | 2.274 | 0.328 | 0.3761681
0.002204494 | 0.006404494 | 2.28 | 0.337 | 0.3853642
0.002224157 | 0.006424157 | 2.287 | 0.347 | 0.3955821
0.002241011 | 0.006441011 | 2.293 | 0.357 | 0.4058
0.002260674 | 0.006460674 | 2.3 | 0.364 | 0.4129525
0.002280337 | 0.006480337 | 2.307 | 0.375 | 0.4241921
0.002297191 | 0.006497191 | 2.313 | 0.385 | 0.43441
0.002316854 | 0.006516854 | 2.32 | 0.395 | 0.4446279
0.002336517 | 0.006536517 | 2.327 | 0.406 | 0.4558676
0.002353371 | 0.006553371 | 2.333 | 0.416 | 0.4660854
0.002373034 | 0.006573034 | 2.34 | 0.427 | 0.4773251
0.002389888 | 0.006589888 | 2.346 | 0.437 | 0.487543
0.002409551 | 0.006609551 | 2.353 | 0.449 | 0.4998044
0.002429213 | 0.006629213 | 2.36 | 0.459 | 0.5100223
0.002446067 | 0.006646067 | 2.366 | 0.47 | 0.521262
0.00246573 | 0.00666573 | 2.373 | 0.482 | 0.5335234
0.002482584 | 0.006682584 | 2.379 | 0.494 | 0.5457849
0.002502247 | 0.006702247 | 2.386 | 0.504 | 0.5560028
0.00252191 | 0.00672191 | 2.393 | 0.518 | 0.5703078
0.002538764 | 0.006738764 | 2.399 | 0.528 | 0.5805257
0.002558427 | 0.006758427 | 2.406 | 0.542 | 0.5948307
0.002575281 | 0.006775281 | 2.412 | 0.554 | 0.6070921
0.002594944 | 0.006794944 | 2.419 | 0.568 | 0.6213972
0.002614607 | 0.006814607 | 2.426 | 0.581 | 0.6346804
0.002631461 | 0.006831461 | 2.432 | 0.593 | 0.6469419
0.002651124 | 0.006851124 | 2.439 | 0.606 | 0.6602251
0.002667978 | 0.006867978 | 2.445 | 0.621 | 0.6755519
0.00268764 | 0.00688764 | 2.452 | 0.633 | 0.6878134
0.002707303 | 0.006907303 | 2.459 | 0.647 | 0.7021184
0.002724157 | 0.006924157 | 2.465 | 0.662 | 0.7174452
0.00274382 | 0.00694382 | 2.472 | 0.676 | 0.7317503
0.002763483 | 0.006963483 | 2.479 | 0.692 | 0.7480989
0.002783146 | 0.006983146 | 2.486 | 0.708 | 0.7644475
0.0028 | 0.007 | 2.492 | 0.722 | 0.7787525
0.002819663 | 0.007019663 | 2.499 | 0.738 | 0.7951011
0.002836517 | 0.007036517 | 2.505 | 0.752 | 0.8094061
0.00285618 | 0.00705618 | 2.512 | 0.769 | 0.8267765
0.002875843 | 0.007075843 | 2.519 | 0.784 | 0.8421033
0.002892697 | 0.007092697 | 2.525 | 0.799 | 0.8574302
0.00291236 | 0.00711236 | 2.532 | 0.816 | 0.8748005
0.002932022 | 0.007132022 | 2.539 | 0.831 | 0.8901274
0.002948876 | 0.007148876 | 2.545 | 0.848 | 0.9074978
0.002968539 | 0.007168539 | 2.552 | 0.864 | 0.9238464
0.002985393 | 0.007185393 | 2.558 | 0.88 | 0.940195
0.003005056 | 0.007205056 | 2.565 | 0.896 | 0.9565436
0.00302191 | 0.00722191 | 2.571 | 0.914 | 0.9749357
0.003041573 | 0.007241573 | 2.578 | 0.93 | 0.9912844
0.003061236 | 0.007261236 | 2.585 | 0.946 | 1.007633
0.00307809 | 0.00727809 | 2.591 | 0.964 | 1.026025
0.003097753 | 0.007297753 | 2.598 | 0.98 | 1.042374
0.003114607 | 0.007314607 | 2.604 | 0.998 | 1.060766
0.00313427 | 0.00733427 | 2.611 | 1.015 | 1.078136
0.003151124 | 0.007351124 | 2.617 | 1.034 | 1.09755
0.003170787 | 0.007370787 | 2.624 | 1.053 | 1.116964
0.003190449 | 0.007390449 | 2.631 | 1.071 | 1.135356
0.003207303 | 0.007407303 | 2.637 | 1.091 | 1.155792
0.003226966 | 0.007426966 | 2.644 | 1.108 | 1.173163
0.00324382 | 0.00744382 | 2.65 | 1.128 | 1.193598
0.003263483 | 0.007463483 | 2.657 | 1.145 | 1.210969
0.003280337 | 0.007480337 | 2.663 | 1.165 | 1.231404
0.0033 | 0.0075 | 2.67 | 1.184 | 1.250818
0.003319663 | 0.007519663 | 2.677 | 1.203 | 1.270232
0.003336517 | 0.007536517 | 2.683 | 1.223 | 1.290668
0.00335618 | 0.00755618 | 2.69 | 1.244 | 1.312126
0.003375843 | 0.007575843 | 2.697 | 1.263 | 1.33154
0.003395506 | 0.007595506 | 2.704 | 1.285 | 1.354019
0.00341236 | 0.00761236 | 2.71 | 1.303 | 1.372411
0.003432022 | 0.007632022 | 2.717 | 1.324 | 1.393869
0.003448876 | 0.007648876 | 2.723 | 1.345 | 1.415326
0.003468539 | 0.007668539 | 2.73 | 1.364 | 1.43474
0.003488202 | 0.007688202 | 2.737 | 1.385 | 1.456198
0.003505056 | 0.007705056 | 2.743 | 1.405 | 1.476634
0.003524719 | 0.007724719 | 2.75 | 1.427 | 1.499113
0.003544382 | 0.007744382 | 2.757 | 1.446 | 1.518527
0.003561236 | 0.007761236 | 2.763 | 1.467 | 1.539984
0.003580899 | 0.007780899 | 2.77 | 1.488 | 1.561442
0.003597753 | 0.007797753 | 2.776 | 1.508 | 1.581878
0.003617416 | 0.007817416 | 2.783 | 1.528 | 1.602313
0.003637079 | 0.007837079 | 2.79 | 1.549 | 1.623771
0.003653933 | 0.007853933 | 2.796 | 1.569 | 1.644207
0.003673596 | 0.007873596 | 2.803 | 1.592 | 1.667708
0.003693258 | 0.007893258 | 2.81 | 1.614 | 1.690187
0.003710112 | 0.007910112 | 2.816 | 1.635 | 1.711645
0.003729775 | 0.007929775 | 2.823 | 1.656 | 1.733102
0.003746629 | 0.007946629 | 2.829 | 1.675 | 1.752516
0.003766292 | 0.007966292 | 2.836 | 1.699 | 1.777039
0.003785955 | 0.007985955 | 2.843 | 1.72 | 1.798497
0.003802809 | 0.008002809 | 2.849 | 1.741 | 1.819954
0.003822472 | 0.008022472 | 2.856 | 1.763 | 1.842434
0.003842135 | 0.008042135 | 2.863 | 1.784 | 1.863891
0.003861798 | 0.008061798 | 2.87 | 1.808 | 1.888414
0.003878652 | 0.008078652 | 2.876 | 1.831 | 1.911915
0.003898315 | 0.008098315 | 2.883 | 1.849 | 1.930307
0.003915169 | 0.008115169 | 2.889 | 1.873 | 1.95483
0.003934831 | 0.008134831 | 2.896 | 1.894 | 1.976288
0.003954494 | 0.008154494 | 2.903 | 1.918 | 2.000811
0.003971348 | 0.008171348 | 2.909 | 1.942 | 2.025334
0.003991011 | 0.008191011 | 2.916 | 1.963 | 2.046791
0.004010674 | 0.008210674 | 2.923 | 1.985 | 2.06927
0.004027528 | 0.008227528 | 2.929 | 2.008 | 2.092772
0.004047191 | 0.008247191 | 2.936 | 2.031 | 2.116273
0.004064045 | 0.008264045 | 2.942 | 2.055 | 2.140796
0.004083708 | 0.008283708 | 2.949 | 2.077 | 2.163275
0.004103371 | 0.008303371 | 2.956 | 2.102 | 2.18882
0.004120225 | 0.008320225 | 2.962 | 2.124 | 2.211299
0.004139888 | 0.008339888 | 2.969 | 2.146 | 2.233778
0.004159551 | 0.008359551 | 2.976 | 2.17 | 2.258301
0.004176404 | 0.008376404 | 2.982 | 2.192 | 2.280781
0.004196067 | 0.008396067 | 2.989 | 2.215 | 2.304282
0.004212921 | 0.008412921 | 2.995 | 2.237 | 2.326761
0.004232584 | 0.008432584 | 3.002 | 2.261 | 2.351284
0.004252247 | 0.008452247 | 3.009 | 2.284 | 2.374785
0.004269101 | 0.008469101 | 3.015 | 2.306 | 2.397264
0.004288764 | 0.008488764 | 3.022 | 2.33 | 2.421787
0.004305618 | 0.008505618 | 3.028 | 2.353 | 2.445288
0.004325281 | 0.008525281 | 3.035 | 2.377 | 2.469811
0.004344944 | 0.008544944 | 3.042 | 2.402 | 2.495356
0.004361798 | 0.008561798 | 3.048 | 2.424 | 2.517835
0.004381461 | 0.008581461 | 3.055 | 2.448 | 2.542358
0.004401124 | 0.008601124 | 3.062 | 2.472 | 2.566881
0.004417978 | 0.008617978 | 3.068 | 2.495 | 2.590382
0.00443764 | 0.00863764 | 3.075 | 2.521 | 2.616949
0.004457303 | 0.008657303 | 3.082 | 2.541 | 2.637384
0.004474157 | 0.008674157 | 3.088 | 2.565 | 2.661907
0.00449382 | 0.00869382 | 3.095 | 2.588 | 2.685409
0.004513483 | 0.008713483 | 3.102 | 2.612 | 2.709931
0.004530337 | 0.008730337 | 3.108 | 2.636 | 2.734454
0.00455 | 0.00875 | 3.115 | 2.659 | 2.757955
0.004569663 | 0.008769663 | 3.122 | 2.683 | 2.782478
0.004586517 | 0.008786517 | 3.128 | 2.708 | 2.808023
0.00460618 | 0.00880618 | 3.135 | 2.732 | 2.832546
0.004623034 | 0.008823034 | 3.141 | 2.757 | 2.858091
0.004642697 | 0.008842697 | 3.148 | 2.78 | 2.881592
0.004659551 | 0.008859551 | 3.154 | 2.806 | 2.908158
0.004679213 | 0.008879213 | 3.161 | 2.829 | 2.931659
0.004696067 | 0.008896067 | 3.167 | 2.851 | 2.954139
0.00471573 | 0.00891573 | 3.174 | 2.876 | 2.979683
0.004735393 | 0.008935393 | 3.181 | 2.899 | 3.003185
0.004752247 | 0.008952247 | 3.187 | 2.923 | 3.027707
0.00477191 | 0.00897191 | 3.194 | 2.948 | 3.053252
0.004791573 | 0.008991573 | 3.201 | 2.972 | 3.077775
0.004811236 | 0.009011236 | 3.208 | 2.997 | 3.10332
0.00482809 | 0.00902809 | 3.214 | 3.022 | 3.128864
0.004847753 | 0.009047753 | 3.221 | 3.045 | 3.152366
0.004864607 | 0.009064607 | 3.227 | 3.069 | 3.176888
0.00488427 | 0.00908427 | 3.234 | 3.092 | 3.20039
0.004903933 | 0.009103933 | 3.241 | 3.117 | 3.225934
0.004920787 | 0.009120787 | 3.247 | 3.142 | 3.251479
0.004940449 | 0.009140449 | 3.254 | 3.166 | 3.276002
0.004960112 | 0.009160112 | 3.261 | 3.19 | 3.300525
0.004976966 | 0.009176966 | 3.267 | 3.213 | 3.324026
0.004996629 | 0.009196629 | 3.274 | 3.237 | 3.348549
0.005013483 | 0.009213483 | 3.28 | 3.263 | 3.375115
0.005033146 | 0.009233146 | 3.287 | 3.287 | 3.399638
0.005052809 | 0.009252809 | 3.294 | 3.311 | 3.424161
0.005069663 | 0.009269663 | 3.3 | 3.335 | 3.448684
0.005089326 | 0.009289326 | 3.307 | 3.361 | 3.47525
0.005108989 | 0.009308989 | 3.314 | 3.385 | 3.499773
0.005125843 | 0.009325843 | 3.32 | 3.409 | 3.524296
0.005145506 | 0.009345506 | 3.327 | 3.434 | 3.549841
0.00516236 | 0.00936236 | 3.333 | 3.458 | 3.574364
0.005182022 | 0.009382022 | 3.34 | 3.48 | 3.596843
0.005201685 | 0.009401685 | 3.347 | 3.505 | 3.622388
0.005218539 | 0.009418539 | 3.353 | 3.529 | 3.646911
0.005238202 | 0.009438202 | 3.36 | 3.553 | 3.671434
0.005255056 | 0.009455056 | 3.366 | 3.578 | 3.696978
0.005274719 | 0.009474719 | 3.373 | 3.602 | 3.721501
0.005294382 | 0.009494382 | 3.38 | 3.626 | 3.746024
0.005314045 | 0.009514045 | 3.387 | 3.65 | 3.770547
0.005330899 | 0.009530899 | 3.393 | 3.675 | 3.796092
0.005350562 | 0.009550562 | 3.4 | 3.7 | 3.821637
0.005370225 | 0.009570225 | 3.407 | 3.722 | 3.844116
0.005387079 | 0.009587079 | 3.413 | 3.746 | 3.868639
0.005406742 | 0.009606742 | 3.42 | 3.77 | 3.893162
0.005423596 | 0.009623596 | 3.426 | 3.794 | 3.917685
0.005443258 | 0.009643258 | 3.433 | 3.818 | 3.942207
0.005462921 | 0.009662921 | 3.44 | 3.84 | 3.964687
0.005479775 | 0.009679775 | 3.446 | 3.863 | 3.988188
0.005499438 | 0.009699438 | 3.453 | 3.889 | 4.014754
0.005519101 | 0.009719101 | 3.46 | 3.911 | 4.037234
0.005535955 | 0.009735955 | 3.466 | 3.935 | 4.061757
0.005555618 | 0.009755618 | 3.473 | 3.957 | 4.084236
0.005572472 | 0.009772472 | 3.479 | 3.977 | 4.104672
0.005592135 | 0.009792135 | 3.486 | 4.002 | 4.130216
0.005611798 | 0.009811798 | 3.493 | 4.023 | 4.151674
0.005628652 | 0.009828652 | 3.499 | 4.045 | 4.174153
0.005648315 | 0.009848315 | 3.506 | 4.067 | 4.196633
0.005667978 | 0.009867978 | 3.513 | 4.089 | 4.219112
0.00568764 | 0.00988764 | 3.52 | 4.112 | 4.242613
0.005704494 | 0.009904494 | 3.526 | 4.134 | 4.265092
0.005724157 | 0.009924157 | 3.533 | 4.156 | 4.287572
0.00574382 | 0.00994382 | 3.54 | 4.176 | 4.308008
0.005760674 | 0.009960674 | 3.546 | 4.199 | 4.331509
0.005780337 | 0.009980337 | 3.553 | 4.221 | 4.353988
0.005797191 | 0.009997191 | 3.559 | 4.242 | 4.375446
0.005816854 | 0.01001685 | 3.566 | 4.264 | 4.397925
0.005836517 | 0.01003652 | 3.573 | 4.284 | 4.418361
0.005853371 | 0.01005337 | 3.579 | 4.305 | 4.439818
0.005873034 | 0.01007303 | 3.586 | 4.326 | 4.461276
0.005889888 | 0.01008989 | 3.592 | 4.346 | 4.481711
0.005909551 | 0.01010955 | 3.599 | 4.367 | 4.503169
0.005929213 | 0.01012921 | 3.606 | 4.387 | 4.523605
0.005946067 | 0.01014607 | 3.612 | 4.407 | 4.54404
0.00596573 | 0.01016573 | 3.619 | 4.424 | 4.561411
0.005985393 | 0.01018539 | 3.626 | 4.444 | 4.581847
0.006002247 | 0.01020225 | 3.632 | 4.464 | 4.602282
0.00602191 | 0.01022191 | 3.639 | 4.482 | 4.620675
0.006038764 | 0.01023876 | 3.645 | 4.5 | 4.639067
0.006058427 | 0.01025843 | 3.652 | 4.518 | 4.657459
0.00607809 | 0.01027809 | 3.659 | 4.535 | 4.674829
0.006094944 | 0.01029494 | 3.665 | 4.553 | 4.693222
0.006114607 | 0.01031461 | 3.672 | 4.569 | 4.70957
0.00613427 | 0.01033427 | 3.679 | 4.584 | 4.724897
0.006151124 | 0.01035112 | 3.685 | 4.599 | 4.740224
0.006170787 | 0.01037079 | 3.692 | 4.614 | 4.755551
0.00618764 | 0.01038764 | 3.698 | 4.628 | 4.769856
0.006207303 | 0.0104073 | 3.705 | 4.643 | 4.785182
0.006224157 | 0.01042416 | 3.711 | 4.655 | 4.797444
0.00624382 | 0.01044382 | 3.718 | 4.667 | 4.809705
0.006263483 | 0.01046348 | 3.725 | 4.677 | 4.819923
0.006280337 | 0.01048034 | 3.731 | 4.687 | 4.830141
0.0063 | 0.0105 | 3.738 | 4.698 | 4.841381
0.006319663 | 0.01051966 | 3.745 | 4.706 | 4.849555
0.006339326 | 0.01053933 | 3.752 | 4.712 | 4.855686
0.00635618 | 0.01055618 | 3.758 | 4.716 | 4.859773
0.006375843 | 0.01057584 | 3.765 | 4.717 | 4.860795
0.006395506 | 0.01059551 | 3.772 | 4.719 | 4.862838
0.00641236 | 0.01061236 | 3.778 | 4.719 | 4.862838
0.006432022 | 0.01063202 | 3.785 | 4.715 | 4.858751
0.006448876 | 0.01064888 | 3.791 | 4.712 | 4.855686
0.006468539 | 0.01066854 | 3.798 | 4.705 | 4.848533
0.006488202 | 0.0106882 | 3.805 | 4.698 | 4.841381
0.006505056 | 0.01070506 | 3.811 | 4.687 | 4.830141
0.006524719 | 0.01072472 | 3.818 | 4.674 | 4.816858
0.006544382 | 0.01074438 | 3.825 | 4.656 | 4.798466
0.006561236 | 0.01076124 | 3.831 | 4.634 | 4.775986
0.006580899 | 0.0107809 | 3.838 | 4.606 | 4.747376
0.006600562 | 0.01080056 | 3.845 | 4.574 | 4.714679
0.006617416 | 0.01081742 | 3.851 | 4.538 | 4.677895
0.00663427 | 0.01083427 | 3.857 | 4.495 | 4.633958
0.006653933 | 0.01085393 | 3.864 | 4.441 | 4.578781
0.006673596 | 0.0108736 | 3.871 | 4.382 | 4.518496
0.006690449 | 0.01089045 | 3.877 | 4.308 | 4.442884
0.006710112 | 0.01091011 | 3.884 | 4.218 | 4.350923
0.006726966 | 0.01092697 | 3.89 | 4.141 | 4.272245
0.006746629 | 0.01094663 | 3.897 | 4.077 | 4.206851
0.006766292 | 0.01096629 | 3.904 | 4.02 | 4.148609
0.006783146 | 0.01098315 | 3.91 | 3.971 | 4.098541
0.006802809 | 0.01100281 | 3.917 | 3.925 | 4.051539
0.006822472 | 0.01102247 | 3.924 | 3.885 | 4.010667
0.006839326 | 0.01103933 | 3.93 | 3.845 | 3.969796
0.006858989 | 0.01105899 | 3.937 | 3.807 | 3.930968
0.006875843 | 0.01107584 | 3.943 | 3.773 | 3.896227

## 22
|  | t-(min) | kPa-8 | <-- Raw data | Sample | 30 | Bottom | Cap weight [kg] | 0.5813
|  |  |  | Real units are kN, not kPa | length of core [mm] | 66.17 |  | Displacement rate [mm/min] | 0.2
[5 empty] | Diameter | 34.07
[5 empty] | Weight [g] | 109.12
[5 empty] | Cross sectional area [m2] | 0.0009116626 | 911.6626
|  | Data (gg/mm/aa): 22/07/2019 |  |  | Bulk density [kg/m3] | 1808.877
|  | Note: 0.2mm/min with 581.3g load. Capped with dental plaster |  |  | Force offset [kN] | -0.039702553 | -0.03759144
Corrected | Axial strain | Ora: 19:44t-(min) | kPa-8 | Compressive stress [MPa] | Max Compressive strength [MPa] | 6.823348
-0.003 | 0 | 0 | -0.033 | 0.005036339
-0.002978842 | 2.115762e-05 | 0.007 | -0.031 | 0.007230133
-0.002960707 | 3.929273e-05 | 0.013 | -0.031 | 0.007230133
-0.00293955 | 6.045036e-05 | 0.02 | -0.032 | 0.006133236
-0.002921415 | 7.858546e-05 | 0.026 | -0.032 | 0.006133236
-0.002900257 | 9.974309e-05 | 0.033 | -0.032 | 0.006133236
-0.002882122 | 0.0001178782 | 0.039 | -0.031 | 0.007230133
-0.002860964 | 0.0001390358 | 0.046 | -0.032 | 0.006133236
-0.002842829 | 0.0001571709 | 0.052 | -0.032 | 0.006133236
-0.002821671 | 0.0001783285 | 0.059 | -0.033 | 0.005036339
-0.002803536 | 0.0001964637 | 0.065 | -0.031 | 0.007230133
-0.002782379 | 0.0002176213 | 0.072 | -0.033 | 0.005036339
-0.002764244 | 0.0002357564 | 0.078 | -0.032 | 0.006133236
-0.002743086 | 0.000256914 | 0.085 | -0.032 | 0.006133236
-0.002724951 | 0.0002750491 | 0.091 | -0.032 | 0.006133236
-0.002703793 | 0.0002962067 | 0.098 | -0.032 | 0.006133236
-0.002685658 | 0.0003143418 | 0.104 | -0.031 | 0.007230133
-0.002664501 | 0.0003354995 | 0.111 | -0.032 | 0.006133236
-0.002646365 | 0.0003536346 | 0.117 | -0.033 | 0.005036339
-0.002625208 | 0.0003747922 | 0.124 | -0.033 | 0.005036339
-0.002607073 | 0.0003929273 | 0.13 | -0.033 | 0.005036339
-0.002585915 | 0.0004140849 | 0.137 | -0.034 | 0.003939442
-0.002564757 | 0.0004352426 | 0.144 | -0.033 | 0.005036339
-0.0025436 | 0.0004564002 | 0.151 | -0.033 | 0.005036339
-0.002525465 | 0.0004745353 | 0.157 | -0.033 | 0.005036339
-0.002504307 | 0.0004956929 | 0.164 | -0.032 | 0.006133236
-0.002486172 | 0.000513828 | 0.17 | -0.031 | 0.007230133
-0.002465014 | 0.0005349856 | 0.177 | -0.031 | 0.007230133
-0.002443857 | 0.0005561433 | 0.184 | -0.032 | 0.006133236
-0.002425722 | 0.0005742784 | 0.19 | -0.032 | 0.006133236
-0.002404564 | 0.000595436 | 0.197 | -0.032 | 0.006133236
-0.002386429 | 0.0006135711 | 0.203 | -0.033 | 0.005036339
-0.002365271 | 0.0006347287 | 0.21 | -0.033 | 0.005036339
-0.002347136 | 0.0006528638 | 0.216 | -0.032 | 0.006133236
-0.002325979 | 0.0006740215 | 0.223 | -0.033 | 0.005036339
-0.002307843 | 0.0006921566 | 0.229 | -0.033 | 0.005036339
-0.002286686 | 0.0007133142 | 0.236 | -0.033 | 0.005036339
-0.002265528 | 0.0007344718 | 0.243 | -0.033 | 0.005036339
-0.002247393 | 0.0007526069 | 0.249 | -0.032 | 0.006133236
-0.002226235 | 0.0007737645 | 0.256 | -0.031 | 0.007230133
-0.002205078 | 0.0007949222 | 0.263 | -0.032 | 0.006133236
-0.002186943 | 0.0008130573 | 0.269 | -0.033 | 0.005036339
-0.002165785 | 0.0008342149 | 0.276 | -0.035 | 0.002842545
-0.00214765 | 0.00085235 | 0.282 | -0.033 | 0.005036339
-0.002126492 | 0.0008735076 | 0.289 | -0.033 | 0.005036339
-0.002105335 | 0.0008946653 | 0.296 | -0.034 | 0.003939442
-0.0020872 | 0.0009128004 | 0.302 | -0.033 | 0.005036339
-0.002066042 | 0.000933958 | 0.309 | -0.033 | 0.005036339
-0.002047907 | 0.0009520931 | 0.315 | -0.034 | 0.003939442
-0.002026749 | 0.0009732507 | 0.322 | -0.032 | 0.006133236
-0.002008614 | 0.0009913858 | 0.328 | -0.033 | 0.005036339
-0.001987457 | 0.001012543 | 0.335 | -0.032 | 0.006133236
-0.001966299 | 0.001033701 | 0.342 | -0.033 | 0.005036339
-0.001948164 | 0.001051836 | 0.348 | -0.032 | 0.006133236
-0.001927006 | 0.001072994 | 0.355 | -0.032 | 0.006133236
-0.001908871 | 0.001091129 | 0.361 | -0.034 | 0.003939442
-0.001887713 | 0.001112287 | 0.368 | -0.033 | 0.005036339
-0.001869578 | 0.001130422 | 0.374 | -0.033 | 0.005036339
-0.001848421 | 0.001151579 | 0.381 | -0.032 | 0.006133236
-0.001830286 | 0.001169714 | 0.387 | -0.032 | 0.006133236
-0.001809128 | 0.001190872 | 0.394 | -0.032 | 0.006133236
-0.00178797 | 0.00121203 | 0.401 | -0.034 | 0.003939442
-0.001769835 | 0.001230165 | 0.407 | -0.033 | 0.005036339
-0.001748678 | 0.001251322 | 0.414 | -0.033 | 0.005036339
-0.001730543 | 0.001269457 | 0.42 | -0.033 | 0.005036339
-0.001709385 | 0.001290615 | 0.427 | -0.033 | 0.005036339
-0.00169125 | 0.00130875 | 0.433 | -0.033 | 0.005036339
-0.001670092 | 0.001329908 | 0.44 | -0.032 | 0.006133236
-0.001648935 | 0.001351065 | 0.447 | -0.032 | 0.006133236
-0.001630799 | 0.001369201 | 0.453 | -0.031 | 0.007230133
-0.001609642 | 0.001390358 | 0.46 | -0.032 | 0.006133236
-0.001591507 | 0.001408493 | 0.466 | -0.032 | 0.006133236
-0.001570349 | 0.001429651 | 0.473 | -0.032 | 0.006133236
-0.001552214 | 0.001447786 | 0.479 | -0.031 | 0.007230133
-0.001531056 | 0.001468944 | 0.486 | -0.031 | 0.007230133
-0.001509899 | 0.001490101 | 0.493 | -0.031 | 0.007230133
-0.001491764 | 0.001508236 | 0.499 | -0.032 | 0.006133236
-0.001470606 | 0.001529394 | 0.506 | -0.033 | 0.005036339
-0.001449448 | 0.001550552 | 0.513 | -0.031 | 0.007230133
-0.001431313 | 0.001568687 | 0.519 | -0.031 | 0.007230133
-0.001410156 | 0.001589844 | 0.526 | -0.033 | 0.005036339
-0.001392021 | 0.001607979 | 0.532 | -0.032 | 0.006133236
-0.001370863 | 0.001629137 | 0.539 | -0.034 | 0.003939442
-0.001349705 | 0.001650295 | 0.546 | -0.033 | 0.005036339
-0.00133157 | 0.00166843 | 0.552 | -0.032 | 0.006133236
-0.001310413 | 0.001689587 | 0.559 | -0.032 | 0.006133236
-0.001292277 | 0.001707723 | 0.565 | -0.031 | 0.007230133
-0.00127112 | 0.00172888 | 0.572 | -0.033 | 0.005036339
-0.001249962 | 0.001750038 | 0.579 | -0.031 | 0.007230133
-0.001231827 | 0.001768173 | 0.585 | -0.032 | 0.006133236
-0.001210669 | 0.001789331 | 0.592 | -0.031 | 0.007230133
-0.001192534 | 0.001807466 | 0.598 | -0.032 | 0.006133236
-0.001171377 | 0.001828623 | 0.605 | -0.032 | 0.006133236
-0.001153242 | 0.001846758 | 0.611 | -0.03 | 0.00832703
-0.001132084 | 0.001867916 | 0.618 | -0.033 | 0.005036339
-0.001110926 | 0.001889074 | 0.625 | -0.031 | 0.007230133
-0.001092791 | 0.001907209 | 0.631 | -0.031 | 0.007230133
-0.001071634 | 0.001928366 | 0.638 | -0.031 | 0.007230133
-0.001050476 | 0.001949524 | 0.645 | -0.033 | 0.005036339
-0.001032341 | 0.001967659 | 0.651 | -0.032 | 0.006133236
-0.001011183 | 0.001988817 | 0.658 | -0.032 | 0.006133236
-0.0009930482 | 0.002006952 | 0.664 | -0.031 | 0.007230133
-0.0009718906 | 0.002028109 | 0.671 | -0.032 | 0.006133236
-0.0009537555 | 0.002046245 | 0.677 | -0.032 | 0.006133236
-0.0009325979 | 0.002067402 | 0.684 | -0.032 | 0.006133236
-0.0009114402 | 0.00208856 | 0.691 | -0.033 | 0.005036339
-0.0008933051 | 0.002106695 | 0.697 | -0.032 | 0.006133236
-0.0008721475 | 0.002127853 | 0.704 | -0.031 | 0.007230133
-0.0008540124 | 0.002145988 | 0.71 | -0.033 | 0.005036339
-0.0008328548 | 0.002167145 | 0.717 | -0.031 | 0.007230133
-0.0008147197 | 0.00218528 | 0.723 | -0.033 | 0.005036339
-0.000793562 | 0.002206438 | 0.73 | -0.032 | 0.006133236
-0.0007754269 | 0.002224573 | 0.736 | -0.032 | 0.006133236
-0.0007542693 | 0.002245731 | 0.743 | -0.031 | 0.007230133
-0.0007331117 | 0.002266888 | 0.75 | -0.03 | 0.00832703
-0.0007149766 | 0.002285023 | 0.756 | -0.032 | 0.006133236
-0.000693819 | 0.002306181 | 0.763 | -0.032 | 0.006133236
-0.0006756838 | 0.002324316 | 0.769 | -0.032 | 0.006133236
-0.0006545262 | 0.002345474 | 0.776 | -0.033 | 0.005036339
-0.0006333686 | 0.002366631 | 0.783 | -0.032 | 0.006133236
-0.0006152335 | 0.002384767 | 0.789 | -0.032 | 0.006133236
-0.0005940759 | 0.002405924 | 0.796 | -0.032 | 0.006133236
-0.0005729182 | 0.002427082 | 0.803 | -0.032 | 0.006133236
-0.0005547831 | 0.002445217 | 0.809 | -0.032 | 0.006133236
-0.0005336255 | 0.002466374 | 0.816 | -0.032 | 0.006133236
-0.0005154904 | 0.00248451 | 0.822 | -0.033 | 0.005036339
-0.0004943328 | 0.002505667 | 0.829 | -0.034 | 0.003939442
-0.0004731752 | 0.002526825 | 0.836 | -0.033 | 0.005036339
-0.00045504 | 0.00254496 | 0.842 | -0.033 | 0.005036339
-0.0004338824 | 0.002566118 | 0.849 | -0.034 | 0.003939442
-0.0004157473 | 0.002584253 | 0.855 | -0.032 | 0.006133236
-0.0003945897 | 0.00260541 | 0.862 | -0.033 | 0.005036339
-0.0003764546 | 0.002623545 | 0.868 | -0.033 | 0.005036339
-0.000355297 | 0.002644703 | 0.875 | -0.033 | 0.005036339
-0.0003341393 | 0.002665861 | 0.882 | -0.032 | 0.006133236
-0.0003160042 | 0.002683996 | 0.888 | -0.033 | 0.005036339
-0.0002948466 | 0.002705153 | 0.895 | -0.034 | 0.003939442
-0.0002767115 | 0.002723288 | 0.901 | -0.034 | 0.003939442
-0.0002555539 | 0.002744446 | 0.908 | -0.033 | 0.005036339
-0.0002343963 | 0.002765604 | 0.915 | -0.032 | 0.006133236
-0.0002162611 | 0.002783739 | 0.921 | -0.034 | 0.003939442
-0.0001951035 | 0.002804896 | 0.928 | -0.032 | 0.006133236
-0.0001739459 | 0.002826054 | 0.935 | -0.031 | 0.007230133
-0.0001558108 | 0.002844189 | 0.941 | -0.033 | 0.005036339
-0.0001346532 | 0.002865347 | 0.948 | -0.032 | 0.006133236
-0.0001165181 | 0.002883482 | 0.954 | -0.031 | 0.007230133
-9.536044e-05 | 0.00290464 | 0.961 | -0.031 | 0.007230133
-7.420281e-05 | 0.002925797 | 0.968 | -0.031 | 0.007230133
-5.304519e-05 | 0.002946955 | 0.975 | -0.032 | 0.006133236
-3.491008e-05 | 0.00296509 | 0.981 | -0.031 | 0.007230133
-1.375246e-05 | 0.002986248 | 0.988 | -0.03 | 0.00832703
7.405169e-06 | 0.003007405 | 0.995 | -0.029 | 0.009423927
2.554028e-05 | 0.00302554 | 1.001 | -0.031 | 0.007230133
4.66979e-05 | 0.003046698 | 1.008 | -0.03 | 0.00832703
6.483301e-05 | 0.003064833 | 1.014 | -0.032 | 0.006133236
8.599063e-05 | 0.003085991 | 1.021 | -0.031 | 0.007230133
0.0001041257 | 0.003104126 | 1.027 | -0.032 | 0.006133236
0.0001252834 | 0.003125283 | 1.034 | -0.032 | 0.006133236
0.000146441 | 0.003146441 | 1.041 | -0.032 | 0.006133236
0.0001645761 | 0.003164576 | 1.047 | -0.032 | 0.006133236
0.0001857337 | 0.003185734 | 1.054 | -0.031 | 0.007230133
0.0002038688 | 0.003203869 | 1.06 | -0.028 | 0.01052082
0.0002250264 | 0.003225026 | 1.067 | -0.026 | 0.01271462
0.0002461841 | 0.003246184 | 1.074 | -0.024 | 0.01490841
0.0002643192 | 0.003264319 | 1.08 | -0.021 | 0.0181991
0.0002854768 | 0.003285477 | 1.087 | -0.02 | 0.019296
0.0003036119 | 0.003303612 | 1.093 | -0.016 | 0.02368359
0.0003247695 | 0.00332477 | 1.1 | -0.014 | 0.02587738
0.0003459272 | 0.003345927 | 1.107 | -0.01 | 0.03026497
0.0003670848 | 0.003367085 | 1.114 | -0.01 | 0.03026497
0.0003852199 | 0.00338522 | 1.12 | -0.008 | 0.03245876
0.0004063775 | 0.003406378 | 1.127 | -0.004 | 0.03684635
0.0004245126 | 0.003424513 | 1.133 | 0 | 0.04123394
0.0004456702 | 0.00344567 | 1.14 | 0.002 | 0.04342773
0.0004668279 | 0.003466828 | 1.147 | 0.003 | 0.04452463
0.000484963 | 0.003484963 | 1.153 | 0.007 | 0.04891222
0.0005061206 | 0.003506121 | 1.16 | 0.01 | 0.05220291
0.0005242557 | 0.003524256 | 1.166 | 0.012 | 0.0543967
0.0005454133 | 0.003545413 | 1.173 | 0.014 | 0.0565905
0.0005635484 | 0.003563548 | 1.179 | 0.017 | 0.05988119
0.0005847061 | 0.003584706 | 1.186 | 0.019 | 0.06207498
0.0006058637 | 0.003605864 | 1.193 | 0.021 | 0.06426878
0.0006239988 | 0.003623999 | 1.199 | 0.022 | 0.06536567
0.0006451564 | 0.003645156 | 1.206 | 0.026 | 0.06975326
0.000666314 | 0.003666314 | 1.213 | 0.027 | 0.07085016
0.0006844491 | 0.003684449 | 1.219 | 0.031 | 0.07523775
0.0007056068 | 0.003705607 | 1.226 | 0.032 | 0.07633464
0.0007267644 | 0.003726764 | 1.233 | 0.035 | 0.07962534
0.0007448995 | 0.0037449 | 1.239 | 0.037 | 0.08181913
0.0007660571 | 0.003766057 | 1.246 | 0.038 | 0.08291603
0.0007841922 | 0.003784192 | 1.252 | 0.04 | 0.08510982
0.0008053499 | 0.00380535 | 1.259 | 0.044 | 0.08949741
0.0008265075 | 0.003826507 | 1.266 | 0.044 | 0.08949741
0.0008446426 | 0.003844643 | 1.272 | 0.045 | 0.09059431
0.0008658002 | 0.0038658 | 1.279 | 0.048 | 0.093885
0.0008869578 | 0.003886958 | 1.286 | 0.052 | 0.09827258
0.0009050929 | 0.003905093 | 1.292 | 0.053 | 0.09936948
0.0009262506 | 0.003926251 | 1.299 | 0.056 | 0.1026602
0.0009443857 | 0.003944386 | 1.305 | 0.057 | 0.1037571
0.0009655433 | 0.003965543 | 1.312 | 0.06 | 0.1070478
0.0009836784 | 0.003983678 | 1.318 | 0.061 | 0.1081447
0.001004836 | 0.004004836 | 1.325 | 0.064 | 0.1114353
0.001025994 | 0.004025994 | 1.332 | 0.067 | 0.114726
0.001044129 | 0.004044129 | 1.338 | 0.069 | 0.1169198
0.001065286 | 0.004065286 | 1.345 | 0.071 | 0.1191136
0.001086444 | 0.004086444 | 1.352 | 0.073 | 0.1213074
0.001104579 | 0.004104579 | 1.358 | 0.076 | 0.1245981
0.001125737 | 0.004125737 | 1.365 | 0.079 | 0.1278888
0.001143872 | 0.004143872 | 1.371 | 0.082 | 0.1311795
0.001165029 | 0.004165029 | 1.378 | 0.086 | 0.1355671
0.001186187 | 0.004186187 | 1.385 | 0.088 | 0.1377609
0.001204322 | 0.004204322 | 1.391 | 0.091 | 0.1410516
0.00122548 | 0.00422548 | 1.398 | 0.094 | 0.1443423
0.001243615 | 0.004243615 | 1.404 | 0.1 | 0.1509236
0.001264773 | 0.004264773 | 1.411 | 0.103 | 0.1542143
0.00128593 | 0.00428593 | 1.418 | 0.109 | 0.1607957
0.001307088 | 0.004307088 | 1.425 | 0.113 | 0.1651833
0.001325223 | 0.004325223 | 1.431 | 0.118 | 0.1706678
0.001346381 | 0.004346381 | 1.438 | 0.122 | 0.1750554
0.001367538 | 0.004367538 | 1.445 | 0.127 | 0.1805399
0.001385673 | 0.004385673 | 1.451 | 0.133 | 0.1871212
0.001406831 | 0.004406831 | 1.458 | 0.14 | 0.1947995
0.001424966 | 0.004424966 | 1.464 | 0.146 | 0.2013809
0.001446124 | 0.004446124 | 1.471 | 0.154 | 0.2101561
0.001467281 | 0.004467281 | 1.478 | 0.16 | 0.2167375
0.001488439 | 0.004488439 | 1.485 | 0.167 | 0.2244157
0.001506574 | 0.004506574 | 1.491 | 0.175 | 0.2331909
0.001527732 | 0.004527732 | 1.498 | 0.183 | 0.2419661
0.001545867 | 0.004545867 | 1.504 | 0.189 | 0.2485475
0.001567024 | 0.004567024 | 1.511 | 0.197 | 0.2573227
0.001588182 | 0.004588182 | 1.518 | 0.205 | 0.2660978
0.00160934 | 0.00460934 | 1.525 | 0.213 | 0.274873
0.001627475 | 0.004627475 | 1.531 | 0.221 | 0.2836482
0.001648632 | 0.004648632 | 1.538 | 0.229 | 0.2924234
0.00166979 | 0.00466979 | 1.545 | 0.239 | 0.3033923
0.001690948 | 0.004690948 | 1.552 | 0.248 | 0.3132644
0.001712105 | 0.004712105 | 1.559 | 0.258 | 0.3242334
0.00173024 | 0.00473024 | 1.565 | 0.267 | 0.3341054
0.001751398 | 0.004751398 | 1.572 | 0.275 | 0.3428806
0.001769533 | 0.004769533 | 1.578 | 0.286 | 0.3549465
0.001790691 | 0.004790691 | 1.585 | 0.297 | 0.3670124
0.001811848 | 0.004811848 | 1.592 | 0.308 | 0.3790782
0.001829983 | 0.004829983 | 1.598 | 0.319 | 0.3911441
0.001851141 | 0.004851141 | 1.605 | 0.329 | 0.4021131
0.001872299 | 0.004872299 | 1.612 | 0.343 | 0.4174696
0.001893456 | 0.004893456 | 1.619 | 0.353 | 0.4284386
0.001914614 | 0.004914614 | 1.626 | 0.365 | 0.4416013
0.001932749 | 0.004932749 | 1.632 | 0.377 | 0.4547641
0.001953907 | 0.004953907 | 1.639 | 0.39 | 0.4690238
0.001975064 | 0.004975064 | 1.646 | 0.402 | 0.4821865
0.001993199 | 0.004993199 | 1.652 | 0.412 | 0.4931555
0.002014357 | 0.005014357 | 1.659 | 0.427 | 0.509609
0.002035515 | 0.005035515 | 1.666 | 0.439 | 0.5227717
0.00205365 | 0.00505365 | 1.672 | 0.454 | 0.5392252
0.002074807 | 0.005074807 | 1.679 | 0.467 | 0.5534848
0.002095965 | 0.005095965 | 1.686 | 0.48 | 0.5677445
0.002117123 | 0.005117123 | 1.693 | 0.494 | 0.5831011
0.002135258 | 0.005135258 | 1.699 | 0.509 | 0.5995545
0.002156415 | 0.005156415 | 1.706 | 0.521 | 0.6127173
0.002177573 | 0.005177573 | 1.713 | 0.535 | 0.6280738
0.002195708 | 0.005195708 | 1.719 | 0.551 | 0.6456242
0.002216866 | 0.005216866 | 1.726 | 0.563 | 0.658787
0.002238023 | 0.005238023 | 1.733 | 0.579 | 0.6763373
0.002259181 | 0.005259181 | 1.74 | 0.595 | 0.6938877
0.002277316 | 0.005277316 | 1.746 | 0.609 | 0.7092442
0.002298474 | 0.005298474 | 1.753 | 0.623 | 0.7246008
0.002319631 | 0.005319631 | 1.76 | 0.64 | 0.743248
0.002337766 | 0.005337766 | 1.766 | 0.654 | 0.7586046
0.002358924 | 0.005358924 | 1.773 | 0.67 | 0.7761549
0.002377059 | 0.005377059 | 1.779 | 0.686 | 0.7937053
0.002398217 | 0.005398217 | 1.786 | 0.701 | 0.8101587
0.002419374 | 0.005419374 | 1.793 | 0.718 | 0.828806
0.002437509 | 0.005437509 | 1.799 | 0.733 | 0.8452594
0.002458667 | 0.005458667 | 1.806 | 0.75 | 0.8639067
0.002476802 | 0.005476802 | 1.812 | 0.765 | 0.8803602
0.00249796 | 0.00549796 | 1.819 | 0.783 | 0.9001043
0.002519117 | 0.005519117 | 1.826 | 0.801 | 0.9198484
0.002540275 | 0.005540275 | 1.833 | 0.818 | 0.9384957
0.00255841 | 0.00555841 | 1.839 | 0.834 | 0.956046
0.002579568 | 0.005579568 | 1.846 | 0.85 | 0.9735964
0.002600725 | 0.005600725 | 1.853 | 0.867 | 0.9922436
0.002618861 | 0.005618861 | 1.859 | 0.888 | 1.015278
0.002640018 | 0.005640018 | 1.866 | 0.907 | 1.03612
0.002661176 | 0.005661176 | 1.873 | 0.925 | 1.055864
0.002679311 | 0.005679311 | 1.879 | 0.944 | 1.076705
0.002700468 | 0.005700468 | 1.886 | 0.962 | 1.096449
0.002721626 | 0.005721626 | 1.893 | 0.982 | 1.118387
0.002739761 | 0.005739761 | 1.899 | 0.999 | 1.137034
0.002760919 | 0.005760919 | 1.906 | 1.018 | 1.157875
0.002782076 | 0.005782076 | 1.913 | 1.038 | 1.179813
0.002803234 | 0.005803234 | 1.92 | 1.057 | 1.200654
0.002821369 | 0.005821369 | 1.926 | 1.077 | 1.222592
0.002842527 | 0.005842527 | 1.933 | 1.095 | 1.242336
0.002863684 | 0.005863684 | 1.94 | 1.116 | 1.265371
0.002884842 | 0.005884842 | 1.947 | 1.135 | 1.286212
0.002902977 | 0.005902977 | 1.953 | 1.155 | 1.30815
0.002924135 | 0.005924135 | 1.96 | 1.175 | 1.330088
0.002945292 | 0.005945292 | 1.967 | 1.195 | 1.352026
0.002963428 | 0.005963428 | 1.973 | 1.215 | 1.373964
0.002984585 | 0.005984585 | 1.98 | 1.234 | 1.394805
0.003005743 | 0.006005743 | 1.987 | 1.256 | 1.418937
0.003023878 | 0.006023878 | 1.993 | 1.274 | 1.438681
0.003045036 | 0.006045036 | 2 | 1.294 | 1.460619
0.003066193 | 0.006066193 | 2.007 | 1.315 | 1.483654
0.003087351 | 0.006087351 | 2.014 | 1.335 | 1.505591
0.003105486 | 0.006105486 | 2.02 | 1.355 | 1.527529
0.003126643 | 0.006126643 | 2.027 | 1.378 | 1.552758
0.003147801 | 0.006147801 | 2.034 | 1.398 | 1.574696
0.003165936 | 0.006165936 | 2.04 | 1.418 | 1.596634
0.003187094 | 0.006187094 | 2.047 | 1.439 | 1.619669
0.003205229 | 0.006205229 | 2.053 | 1.46 | 1.642704
0.003226387 | 0.006226387 | 2.06 | 1.481 | 1.665738
0.003247544 | 0.006247544 | 2.067 | 1.504 | 1.690967
0.003265679 | 0.006265679 | 2.073 | 1.525 | 1.714002
0.003286837 | 0.006286837 | 2.08 | 1.547 | 1.738134
0.003304972 | 0.006304972 | 2.086 | 1.567 | 1.760072
0.00332613 | 0.00632613 | 2.093 | 1.589 | 1.784203
0.003344265 | 0.006344265 | 2.099 | 1.609 | 1.806141
0.003365422 | 0.006365422 | 2.106 | 1.631 | 1.830273
0.00338658 | 0.00638658 | 2.113 | 1.654 | 1.855502
0.003404715 | 0.006404715 | 2.119 | 1.675 | 1.878536
0.003425873 | 0.006425873 | 2.126 | 1.698 | 1.903765
0.003444008 | 0.006444008 | 2.132 | 1.72 | 1.927897
0.003465165 | 0.006465165 | 2.139 | 1.743 | 1.953125
0.003486323 | 0.006486323 | 2.146 | 1.765 | 1.977257
0.003504458 | 0.006504458 | 2.152 | 1.788 | 2.002486
0.003525616 | 0.006525616 | 2.159 | 1.81 | 2.026618
0.003543751 | 0.006543751 | 2.165 | 1.831 | 2.049652
0.003564909 | 0.006564909 | 2.172 | 1.853 | 2.073784
0.003586066 | 0.006586066 | 2.179 | 1.875 | 2.097916
0.003604201 | 0.006604201 | 2.185 | 1.897 | 2.122048
0.003625359 | 0.006625359 | 2.192 | 1.922 | 2.14947
0.003643494 | 0.006643494 | 2.198 | 1.944 | 2.173602
0.003664652 | 0.006664652 | 2.205 | 1.966 | 2.197733
0.003685809 | 0.006685809 | 2.212 | 1.989 | 2.222962
0.003703944 | 0.006703944 | 2.218 | 2.014 | 2.250385
0.003725102 | 0.006725102 | 2.225 | 2.037 | 2.275613
0.00374626 | 0.00674626 | 2.232 | 2.061 | 2.301939
0.003764395 | 0.006764395 | 2.238 | 2.085 | 2.328264
0.003785552 | 0.006785552 | 2.245 | 2.108 | 2.353493
0.00380671 | 0.00680671 | 2.252 | 2.132 | 2.379818
0.003824845 | 0.006824845 | 2.258 | 2.154 | 2.40395
0.003846003 | 0.006846003 | 2.265 | 2.178 | 2.430276
0.003864138 | 0.006864138 | 2.271 | 2.199 | 2.45331
0.003885295 | 0.006885295 | 2.278 | 2.224 | 2.480733
0.003903431 | 0.006903431 | 2.284 | 2.248 | 2.507058
0.003924588 | 0.006924588 | 2.291 | 2.273 | 2.534481
0.003945746 | 0.006945746 | 2.298 | 2.295 | 2.558613
0.003963881 | 0.006963881 | 2.304 | 2.319 | 2.584938
0.003985039 | 0.006985039 | 2.311 | 2.344 | 2.612361
0.004003174 | 0.007003174 | 2.317 | 2.367 | 2.637589
0.004024331 | 0.007024331 | 2.324 | 2.391 | 2.663915
0.004042466 | 0.007042466 | 2.33 | 2.416 | 2.691337
0.004063624 | 0.007063624 | 2.337 | 2.439 | 2.716566
0.004084782 | 0.007084782 | 2.344 | 2.463 | 2.742891
0.004102917 | 0.007102917 | 2.35 | 2.487 | 2.769217
0.004124074 | 0.007124074 | 2.357 | 2.513 | 2.797736
0.004145232 | 0.007145232 | 2.364 | 2.538 | 2.825159
0.004163367 | 0.007163367 | 2.37 | 2.56 | 2.84929
0.004184525 | 0.007184525 | 2.377 | 2.585 | 2.876713
0.00420266 | 0.00720266 | 2.383 | 2.61 | 2.904135
0.004223817 | 0.007223817 | 2.39 | 2.635 | 2.931558
0.004244975 | 0.007244975 | 2.397 | 2.657 | 2.955689
0.00426311 | 0.00726311 | 2.403 | 2.684 | 2.985306
0.004284268 | 0.007284268 | 2.41 | 2.708 | 3.011631
0.004305425 | 0.007305425 | 2.417 | 2.732 | 3.037957
0.004326583 | 0.007326583 | 2.424 | 2.759 | 3.067573
0.004344718 | 0.007344718 | 2.43 | 2.783 | 3.093898
0.004365876 | 0.007365876 | 2.437 | 2.807 | 3.120224
0.004384011 | 0.007384011 | 2.443 | 2.834 | 3.14984
0.004405169 | 0.007405169 | 2.45 | 2.859 | 3.177262
0.004426326 | 0.007426326 | 2.457 | 2.883 | 3.203588
0.004447484 | 0.007447484 | 2.464 | 2.909 | 3.232107
0.004465619 | 0.007465619 | 2.47 | 2.933 | 3.258433
0.004486776 | 0.007486776 | 2.477 | 2.959 | 3.286952
0.004504912 | 0.007504912 | 2.483 | 2.984 | 3.314375
0.004526069 | 0.007526069 | 2.49 | 3.007 | 3.339603
0.004547227 | 0.007547227 | 2.497 | 3.034 | 3.369219
0.004565362 | 0.007565362 | 2.503 | 3.059 | 3.396642
0.00458652 | 0.00758652 | 2.51 | 3.084 | 3.424064
0.004604655 | 0.007604655 | 2.516 | 3.11 | 3.452584
0.004625812 | 0.007625812 | 2.523 | 3.135 | 3.480006
0.004643947 | 0.007643947 | 2.529 | 3.159 | 3.506332
0.004665105 | 0.007665105 | 2.536 | 3.186 | 3.535948
0.004686263 | 0.007686263 | 2.543 | 3.212 | 3.564467
0.004704398 | 0.007704398 | 2.549 | 3.238 | 3.592986
0.004725555 | 0.007725555 | 2.556 | 3.263 | 3.620409
0.00474369 | 0.00774369 | 2.562 | 3.289 | 3.648928
0.004764848 | 0.007764848 | 2.569 | 3.316 | 3.678544
0.004786006 | 0.007786006 | 2.576 | 3.343 | 3.708161
0.004804141 | 0.007804141 | 2.582 | 3.369 | 3.73668
0.004825298 | 0.007825298 | 2.589 | 3.395 | 3.765199
0.004843434 | 0.007843434 | 2.595 | 3.42 | 3.792622
0.004864591 | 0.007864591 | 2.602 | 3.447 | 3.822238
0.004885749 | 0.007885749 | 2.609 | 3.472 | 3.84966
0.004903884 | 0.007903884 | 2.615 | 3.499 | 3.879277
0.004925042 | 0.007925042 | 2.622 | 3.526 | 3.908893
0.004943177 | 0.007943177 | 2.628 | 3.552 | 3.937412
0.004964334 | 0.007964334 | 2.635 | 3.579 | 3.967028
0.004985492 | 0.007985492 | 2.642 | 3.606 | 3.996645
0.00500665 | 0.00800665 | 2.649 | 3.634 | 4.027358
0.005024785 | 0.008024785 | 2.655 | 3.658 | 4.053683
0.005045942 | 0.008045942 | 2.662 | 3.685 | 4.083299
0.005064077 | 0.008064077 | 2.668 | 3.712 | 4.112916
0.005088258 | 0.008088258 | 2.676 | 3.74 | 4.143629
0.005106393 | 0.008106393 | 2.682 | 3.766 | 4.172148
0.00512755 | 0.00812755 | 2.689 | 3.792 | 4.200667
0.005145685 | 0.008145685 | 2.695 | 3.818 | 4.229187
0.005166843 | 0.008166843 | 2.702 | 3.845 | 4.258803
0.005188001 | 0.008188001 | 2.709 | 3.872 | 4.288419
0.005206136 | 0.008206136 | 2.715 | 3.898 | 4.316938
0.005227293 | 0.008227293 | 2.722 | 3.922 | 4.343264
0.005245428 | 0.008245428 | 2.728 | 3.949 | 4.37288
0.005266586 | 0.008266586 | 2.735 | 3.974 | 4.400303
0.005284721 | 0.008284721 | 2.741 | 4.002 | 4.431016
0.005305879 | 0.008305879 | 2.748 | 4.029 | 4.460632
0.005324014 | 0.008324014 | 2.754 | 4.055 | 4.489151
0.005345172 | 0.008345172 | 2.761 | 4.08 | 4.516574
0.005366329 | 0.008366329 | 2.768 | 4.106 | 4.545093
0.005387487 | 0.008387487 | 2.775 | 4.136 | 4.578
0.005405622 | 0.008405622 | 2.781 | 4.162 | 4.606519
0.00542678 | 0.00842678 | 2.788 | 4.187 | 4.633942
0.005447937 | 0.008447937 | 2.795 | 4.215 | 4.664655
0.005466072 | 0.008466072 | 2.801 | 4.242 | 4.694271
0.00548723 | 0.00848723 | 2.808 | 4.266 | 4.720597
0.005505365 | 0.008505365 | 2.814 | 4.293 | 4.750213
0.005526523 | 0.008526523 | 2.821 | 4.318 | 4.777635
0.00554768 | 0.00854768 | 2.828 | 4.344 | 4.806155
0.005565815 | 0.008565815 | 2.834 | 4.37 | 4.834674
0.005586973 | 0.008586973 | 2.841 | 4.399 | 4.866484
0.005608131 | 0.008608131 | 2.848 | 4.424 | 4.893906
0.005626266 | 0.008626266 | 2.854 | 4.449 | 4.921329
0.005647423 | 0.008647423 | 2.861 | 4.475 | 4.949848
0.005665558 | 0.008665558 | 2.867 | 4.501 | 4.978367
0.005686716 | 0.008686716 | 2.874 | 4.527 | 5.006887
0.005707874 | 0.008707874 | 2.881 | 4.552 | 5.034309
0.005726009 | 0.008726009 | 2.887 | 4.577 | 5.061732
0.005747166 | 0.008747166 | 2.894 | 4.606 | 5.093542
0.005768324 | 0.008768324 | 2.901 | 4.631 | 5.120964
0.005786459 | 0.008786459 | 2.907 | 4.658 | 5.15058
0.005807617 | 0.008807617 | 2.914 | 4.683 | 5.178003
0.005825752 | 0.008825752 | 2.92 | 4.709 | 5.206522
0.005846909 | 0.008846909 | 2.927 | 4.737 | 5.237235
0.005868067 | 0.008868067 | 2.934 | 4.763 | 5.265754
0.005889225 | 0.008889225 | 2.941 | 4.788 | 5.293177
0.00590736 | 0.00890736 | 2.947 | 4.815 | 5.322793
0.005928517 | 0.008928517 | 2.954 | 4.839 | 5.349119
0.005949675 | 0.008949675 | 2.961 | 4.867 | 5.379832
0.00596781 | 0.00896781 | 2.967 | 4.893 | 5.408351
0.005988968 | 0.008988968 | 2.974 | 4.92 | 5.437967
0.006007103 | 0.009007103 | 2.98 | 4.946 | 5.466487
0.006028261 | 0.009028261 | 2.987 | 4.969 | 5.491715
0.006049418 | 0.009049418 | 2.994 | 4.995 | 5.520234
0.006067553 | 0.009067553 | 3 | 5.021 | 5.548754
0.006088711 | 0.009088711 | 3.007 | 5.047 | 5.577273
0.006109869 | 0.009109869 | 3.014 | 5.074 | 5.606889
0.006128004 | 0.009128004 | 3.02 | 5.097 | 5.632118
0.006149161 | 0.009149161 | 3.027 | 5.122 | 5.65954
0.006167296 | 0.009167296 | 3.033 | 5.147 | 5.686963
0.006188454 | 0.009188454 | 3.04 | 5.172 | 5.714385
0.006209612 | 0.009209612 | 3.047 | 5.198 | 5.742905
0.006227747 | 0.009227747 | 3.053 | 5.222 | 5.76923
0.006248904 | 0.009248904 | 3.06 | 5.246 | 5.795556
0.006267039 | 0.009267039 | 3.066 | 5.27 | 5.821881
0.006288197 | 0.009288197 | 3.073 | 5.29 | 5.843819
0.006306332 | 0.009306332 | 3.079 | 5.314 | 5.870145
0.00632749 | 0.00932749 | 3.086 | 5.339 | 5.897567
0.006348647 | 0.009348647 | 3.093 | 5.361 | 5.921699
0.006366783 | 0.009366783 | 3.099 | 5.386 | 5.949121
0.00638794 | 0.00938794 | 3.106 | 5.407 | 5.972156
0.006409098 | 0.009409098 | 3.113 | 5.43 | 5.997385
0.006427233 | 0.009427233 | 3.119 | 5.452 | 6.021516
0.006448391 | 0.009448391 | 3.126 | 5.475 | 6.046745
0.006466526 | 0.009466526 | 3.132 | 5.499 | 6.073071
0.006487683 | 0.009487683 | 3.139 | 5.522 | 6.098299
0.006508841 | 0.009508841 | 3.146 | 5.544 | 6.122431
0.006526976 | 0.009526976 | 3.152 | 5.567 | 6.14766
0.006548134 | 0.009548134 | 3.159 | 5.588 | 6.170694
0.006566269 | 0.009566269 | 3.165 | 5.612 | 6.19702
0.006587426 | 0.009587426 | 3.172 | 5.634 | 6.221152
0.006608584 | 0.009608584 | 3.179 | 5.655 | 6.244187
0.006626719 | 0.009626719 | 3.185 | 5.677 | 6.268318
0.006647877 | 0.009647877 | 3.192 | 5.7 | 6.293547
0.006666012 | 0.009666012 | 3.198 | 5.721 | 6.316582
0.006687169 | 0.009687169 | 3.205 | 5.742 | 6.339617
0.006705305 | 0.009705305 | 3.211 | 5.764 | 6.363748
0.006726462 | 0.009726462 | 3.218 | 5.783 | 6.384589
0.00674762 | 0.00974762 | 3.225 | 5.803 | 6.406527
0.006765755 | 0.009765755 | 3.231 | 5.824 | 6.429562
0.006786912 | 0.009786912 | 3.238 | 5.844 | 6.4515
0.00680807 | 0.00980807 | 3.245 | 5.863 | 6.472341
0.006826205 | 0.009826205 | 3.251 | 5.883 | 6.494279
0.006847363 | 0.009847363 | 3.258 | 5.902 | 6.51512
0.006865498 | 0.009865498 | 3.264 | 5.923 | 6.538155
0.006886656 | 0.009886656 | 3.271 | 5.938 | 6.554608
0.006907813 | 0.009907813 | 3.278 | 5.957 | 6.575449
0.006925948 | 0.009925948 | 3.284 | 5.976 | 6.59629
0.006947106 | 0.009947106 | 3.291 | 5.993 | 6.614938
0.006965241 | 0.009965241 | 3.297 | 6.011 | 6.634682
0.006986399 | 0.009986399 | 3.304 | 6.027 | 6.652232
0.007007556 | 0.01000756 | 3.311 | 6.044 | 6.670879
0.007025691 | 0.01002569 | 3.317 | 6.06 | 6.68843
0.007046849 | 0.01004685 | 3.324 | 6.074 | 6.703786
0.007064984 | 0.01006498 | 3.33 | 6.089 | 6.72024
0.007086142 | 0.01008614 | 3.337 | 6.103 | 6.735596
0.007107299 | 0.0101073 | 3.344 | 6.116 | 6.749856
0.007125434 | 0.01012543 | 3.35 | 6.128 | 6.763019
0.007146592 | 0.01014659 | 3.357 | 6.138 | 6.773988
0.00716775 | 0.01016775 | 3.364 | 6.148 | 6.784957
0.007185885 | 0.01018588 | 3.37 | 6.156 | 6.793732
0.007207042 | 0.01020704 | 3.377 | 6.163 | 6.80141
0.007225178 | 0.01022518 | 3.383 | 6.168 | 6.806895
0.007246335 | 0.01024634 | 3.39 | 6.175 | 6.814573
0.007267493 | 0.01026749 | 3.397 | 6.178 | 6.817864
0.007285628 | 0.01028563 | 3.403 | 6.182 | 6.822251
0.007306786 | 0.01030679 | 3.41 | 6.182 | 6.822251
0.007324921 | 0.01032492 | 3.416 | 6.183 | 6.823348
0.007346078 | 0.01034608 | 3.423 | 6.181 | 6.821154
0.007364213 | 0.01036421 | 3.429 | 6.177 | 6.816767
0.007385371 | 0.01038537 | 3.436 | 6.169 | 6.807992
0.007406529 | 0.01040653 | 3.443 | 6.159 | 6.797023
0.007424664 | 0.01042466 | 3.449 | 6.146 | 6.782763
0.007445821 | 0.01044582 | 3.456 | 6.129 | 6.764116
0.007466979 | 0.01046698 | 3.463 | 6.111 | 6.744372
0.007485114 | 0.01048511 | 3.469 | 6.087 | 6.718046
0.007506272 | 0.01050627 | 3.476 | 6.058 | 6.686236
0.007524407 | 0.01052441 | 3.482 | 6.025 | 6.650038
0.007545564 | 0.01054556 | 3.489 | 5.988 | 6.609453
0.007566722 | 0.01056672 | 3.496 | 5.942 | 6.558996
0.007584857 | 0.01058486 | 3.502 | 5.894 | 6.506345
0.007606015 | 0.01060601 | 3.509 | 5.838 | 6.444919
0.007627172 | 0.01062717 | 3.516 | 5.775 | 6.375814
0.007645308 | 0.01064531 | 3.522 | 5.698 | 6.291353
0.007666465 | 0.01066647 | 3.529 | 5.594 | 6.177276
0.007687623 | 0.01068762 | 3.536 | 5.453 | 6.022613
0.007705758 | 0.01070576 | 3.542 | 5.295 | 5.849304
0.007726916 | 0.01072692 | 3.549 | 5.127 | 5.665025
0.007745051 | 0.01074505 | 3.555 | 4.936 | 5.455518
0.007766208 | 0.01076621 | 3.562 | 4.702 | 5.198844
0.007787366 | 0.01078737 | 3.569 | 4.428 | 4.898294
0.007808524 | 0.01080852 | 3.576 | 4.087 | 4.524252
0.007826659 | 0.01082666 | 3.582 | 1.773 | 1.986032

## 23
|  | t-(min) | kPa-8 | <-- Raw data | Sample | 30 | Top | Cap weight [kg] | 0.5813
|  |  |  | Real units are kN, not kPa | length of core [mm] | 73.25 |  | Displacement rate [mm/min] | 0.2
[5 empty] | Diameter | 34.07
[5 empty] | Weight [g] | 105.73
[5 empty] | Cross sectional area [m2] | 0.0009116626 | 911.6626
|  | Data (gg/mm/aa): 23/07/2019 |  |  | Bulk density [kg/m3] | 1583.275
|  | Note: 0.2mm/min with 581.3g load. Capped with dental plaster |  |  | Force offset [kN] | -0.028702553 | -0.02781366
Corrected | Axial strain | Ora: 14:59t-(min) | kPa-8 | Compressive stress [MPa] | Max Compressive strength [MPa] | 1.388467
-0.0009836177 | 1.638225e-05 | 0.006 | -0.021 | 0.007473888
-0.0009645051 | 3.549488e-05 | 0.013 | -0.023 | 0.005280094
-0.0009481229 | 5.187713e-05 | 0.019 | -0.021 | 0.007473888
-0.0009290102 | 7.098976e-05 | 0.026 | -0.023 | 0.005280094
-0.000912628 | 8.737201e-05 | 0.032 | -0.022 | 0.006376991
-0.0008935154 | 0.0001064846 | 0.039 | -0.023 | 0.005280094
-0.0008771331 | 0.0001228669 | 0.045 | -0.021 | 0.007473888
-0.0008580205 | 0.0001419795 | 0.052 | -0.023 | 0.005280094
-0.0008416382 | 0.0001583618 | 0.058 | -0.021 | 0.007473888
-0.0008225256 | 0.0001774744 | 0.065 | -0.022 | 0.006376991
-0.0008061433 | 0.0001938567 | 0.071 | -0.021 | 0.007473888
-0.0007870307 | 0.0002129693 | 0.078 | -0.022 | 0.006376991
-0.0007706485 | 0.0002293515 | 0.084 | -0.023 | 0.005280094
-0.0007515358 | 0.0002484642 | 0.091 | -0.022 | 0.006376991
-0.0007351536 | 0.0002648464 | 0.097 | -0.022 | 0.006376991
-0.000716041 | 0.000283959 | 0.104 | -0.023 | 0.005280094
-0.0006969283 | 0.0003030717 | 0.111 | -0.023 | 0.005280094
-0.0006805461 | 0.0003194539 | 0.117 | -0.022 | 0.006376991
-0.0006614334 | 0.0003385666 | 0.124 | -0.021 | 0.007473888
-0.0006450512 | 0.0003549488 | 0.13 | -0.021 | 0.007473888
-0.0006259386 | 0.0003740614 | 0.137 | -0.02 | 0.008570785
-0.0006095563 | 0.0003904437 | 0.143 | -0.02 | 0.008570785
-0.0005904437 | 0.0004095563 | 0.15 | -0.02 | 0.008570785
-0.0005740614 | 0.0004259386 | 0.156 | -0.022 | 0.006376991
-0.0005549488 | 0.0004450512 | 0.163 | -0.022 | 0.006376991
-0.0005358362 | 0.0004641638 | 0.17 | -0.022 | 0.006376991
-0.0005194539 | 0.0004805461 | 0.176 | -0.023 | 0.005280094
-0.0005003413 | 0.0004996587 | 0.183 | -0.022 | 0.006376991
-0.000483959 | 0.000516041 | 0.189 | -0.022 | 0.006376991
-0.0004648464 | 0.0005351536 | 0.196 | -0.022 | 0.006376991
-0.0004484642 | 0.0005515358 | 0.202 | -0.023 | 0.005280094
-0.0004293515 | 0.0005706485 | 0.209 | -0.023 | 0.005280094
-0.0004129693 | 0.0005870307 | 0.215 | -0.021 | 0.007473888
-0.0003938567 | 0.0006061433 | 0.222 | -0.022 | 0.006376991
-0.0003774744 | 0.0006225256 | 0.228 | -0.022 | 0.006376991
-0.0003583618 | 0.0006416382 | 0.235 | -0.023 | 0.005280094
-0.0003419795 | 0.0006580205 | 0.241 | -0.022 | 0.006376991
-0.0003228669 | 0.0006771331 | 0.248 | -0.023 | 0.005280094
-0.0003064846 | 0.0006935154 | 0.254 | -0.022 | 0.006376991
-0.000287372 | 0.000712628 | 0.261 | -0.022 | 0.006376991
-0.0002709898 | 0.0007290102 | 0.267 | -0.021 | 0.007473888
-0.0002518771 | 0.0007481229 | 0.274 | -0.023 | 0.005280094
-0.0002327645 | 0.0007672355 | 0.281 | -0.021 | 0.007473888
-0.0002163823 | 0.0007836177 | 0.287 | -0.022 | 0.006376991
-0.0001972696 | 0.0008027304 | 0.294 | -0.021 | 0.007473888
-0.000178157 | 0.000821843 | 0.301 | -0.021 | 0.007473888
-0.0001617747 | 0.0008382253 | 0.307 | -0.022 | 0.006376991
-0.0001426621 | 0.0008573379 | 0.314 | -0.021 | 0.007473888
-0.0001262799 | 0.0008737201 | 0.32 | -0.023 | 0.005280094
-0.0001071672 | 0.0008928328 | 0.327 | -0.022 | 0.006376991
-9.078498e-05 | 0.000909215 | 0.333 | -0.022 | 0.006376991
-7.167235e-05 | 0.0009283276 | 0.34 | -0.022 | 0.006376991
-5.255973e-05 | 0.0009474403 | 0.347 | -0.022 | 0.006376991
-3.617747e-05 | 0.0009638225 | 0.353 | -0.023 | 0.005280094
-1.706485e-05 | 0.0009829352 | 0.36 | -0.022 | 0.006376991
2.047782e-06 | 0.001002048 | 0.367 | -0.022 | 0.006376991
1.843003e-05 | 0.00101843 | 0.373 | -0.021 | 0.007473888
3.754266e-05 | 0.001037543 | 0.38 | -0.021 | 0.007473888
5.392491e-05 | 0.001053925 | 0.386 | -0.022 | 0.006376991
7.303754e-05 | 0.001073038 | 0.393 | -0.021 | 0.007473888
9.215017e-05 | 0.00109215 | 0.4 | -0.022 | 0.006376991
0.0001085324 | 0.001108532 | 0.406 | -0.02 | 0.008570785
0.0001276451 | 0.001127645 | 0.413 | -0.02 | 0.008570785
0.0001467577 | 0.001146758 | 0.42 | -0.019 | 0.009667682
0.0001631399 | 0.00116314 | 0.426 | -0.018 | 0.01076458
0.0001822526 | 0.001182253 | 0.433 | -0.018 | 0.01076458
0.0001986348 | 0.001198635 | 0.439 | -0.015 | 0.01405527
0.0002177474 | 0.001217747 | 0.446 | -0.015 | 0.01405527
0.0002368601 | 0.00123686 | 0.453 | -0.013 | 0.01624906
0.0002559727 | 0.001255973 | 0.46 | -0.011 | 0.01844286
0.0002723549 | 0.001272355 | 0.466 | -0.009 | 0.02063665
0.0002914676 | 0.001291468 | 0.473 | -0.008 | 0.02173355
0.0003105802 | 0.00131058 | 0.48 | -0.007 | 0.02283045
0.0003269625 | 0.001326962 | 0.486 | -0.005 | 0.02502424
0.0003460751 | 0.001346075 | 0.493 | -0.002 | 0.02831493
0.0003624573 | 0.001362457 | 0.499 | 0 | 0.03050872
0.00038157 | 0.00138157 | 0.506 | 0.001 | 0.03160562
0.0004006826 | 0.001400683 | 0.513 | 0.003 | 0.03379942
0.0004170648 | 0.001417065 | 0.519 | 0.005 | 0.03599321
0.0004361775 | 0.001436177 | 0.526 | 0.007 | 0.038187
0.0004552901 | 0.00145529 | 0.533 | 0.009 | 0.0403808
0.0004716724 | 0.001471672 | 0.539 | 0.01 | 0.04147769
0.000490785 | 0.001490785 | 0.546 | 0.012 | 0.04367149
0.0005098976 | 0.001509898 | 0.553 | 0.013 | 0.04476839
0.0005262799 | 0.00152628 | 0.559 | 0.017 | 0.04915597
0.0005453925 | 0.001545392 | 0.566 | 0.015 | 0.04696218
0.0005617747 | 0.001561775 | 0.572 | 0.017 | 0.04915597
0.0005808874 | 0.001580887 | 0.579 | 0.019 | 0.05134977
0.0006 | 0.0016 | 0.586 | 0.021 | 0.05354356
0.0006191126 | 0.001619113 | 0.593 | 0.022 | 0.05464046
0.0006354949 | 0.001635495 | 0.599 | 0.024 | 0.05683425
0.0006546075 | 0.001654608 | 0.606 | 0.024 | 0.05683425
0.0006709898 | 0.00167099 | 0.612 | 0.025 | 0.05793115
0.0006901024 | 0.001690102 | 0.619 | 0.026 | 0.05902805
0.000709215 | 0.001709215 | 0.626 | 0.027 | 0.06012494
0.0007255973 | 0.001725597 | 0.632 | 0.028 | 0.06122184
0.0007447099 | 0.00174471 | 0.639 | 0.03 | 0.06341564
0.0007610922 | 0.001761092 | 0.645 | 0.03 | 0.06341564
0.0007802048 | 0.001780205 | 0.652 | 0.031 | 0.06451253
0.000796587 | 0.001796587 | 0.658 | 0.033 | 0.06670633
0.0008156997 | 0.0018157 | 0.665 | 0.034 | 0.06780322
0.0008348123 | 0.001834812 | 0.672 | 0.035 | 0.06890012
0.0008511945 | 0.001851195 | 0.678 | 0.035 | 0.06890012
0.0008703072 | 0.001870307 | 0.685 | 0.038 | 0.07219081
0.0008866894 | 0.001886689 | 0.691 | 0.039 | 0.07328771
0.000905802 | 0.001905802 | 0.698 | 0.041 | 0.0754815
0.0009249147 | 0.001924915 | 0.705 | 0.043 | 0.0776753
0.0009412969 | 0.001941297 | 0.711 | 0.043 | 0.0776753
0.0009604096 | 0.00196041 | 0.718 | 0.045 | 0.07986909
0.0009767918 | 0.001976792 | 0.724 | 0.047 | 0.08206288
0.0009959044 | 0.001995904 | 0.731 | 0.049 | 0.08425668
0.001015017 | 0.002015017 | 0.738 | 0.049 | 0.08425668
0.00103413 | 0.00203413 | 0.745 | 0.05 | 0.08535358
0.001050512 | 0.002050512 | 0.751 | 0.049 | 0.08425668
0.001069625 | 0.002069625 | 0.758 | 0.051 | 0.08645047
0.001086007 | 0.002086007 | 0.764 | 0.054 | 0.08974116
0.001105119 | 0.002105119 | 0.771 | 0.055 | 0.09083806
0.001121502 | 0.002121502 | 0.777 | 0.058 | 0.09412875
0.001140614 | 0.002140614 | 0.784 | 0.059 | 0.09522565
0.001156997 | 0.002156997 | 0.79 | 0.061 | 0.09741944
0.001176109 | 0.002176109 | 0.797 | 0.064 | 0.1007101
0.001192491 | 0.002192491 | 0.803 | 0.064 | 0.1007101
0.001211604 | 0.002211604 | 0.81 | 0.066 | 0.1029039
0.001230717 | 0.002230717 | 0.817 | 0.069 | 0.1061946
0.001247099 | 0.002247099 | 0.823 | 0.069 | 0.1061946
0.001266212 | 0.002266212 | 0.83 | 0.072 | 0.1094853
0.001285324 | 0.002285324 | 0.837 | 0.074 | 0.1116791
0.001301706 | 0.002301706 | 0.843 | 0.078 | 0.1160667
0.001320819 | 0.002320819 | 0.85 | 0.081 | 0.1193574
0.001339932 | 0.002339932 | 0.857 | 0.082 | 0.1204543
0.001356314 | 0.002356314 | 0.863 | 0.085 | 0.123745
0.001375427 | 0.002375427 | 0.87 | 0.088 | 0.1270357
0.001394539 | 0.002394539 | 0.877 | 0.09 | 0.1292295
0.001410922 | 0.002410922 | 0.883 | 0.095 | 0.1347139
0.001430034 | 0.002430034 | 0.89 | 0.096 | 0.1358108
0.001446416 | 0.002446416 | 0.896 | 0.099 | 0.1391015
0.001465529 | 0.002465529 | 0.903 | 0.103 | 0.1434891
0.001484642 | 0.002484642 | 0.91 | 0.106 | 0.1467798
0.001501024 | 0.002501024 | 0.916 | 0.111 | 0.1522643
0.001520137 | 0.002520137 | 0.923 | 0.113 | 0.1544581
0.001536519 | 0.002536519 | 0.929 | 0.116 | 0.1577488
0.001555631 | 0.002555631 | 0.936 | 0.119 | 0.1610395
0.001574744 | 0.002574744 | 0.943 | 0.122 | 0.1643302
0.001591126 | 0.002591126 | 0.949 | 0.126 | 0.1687177
0.001610239 | 0.002610239 | 0.956 | 0.129 | 0.1720084
0.001626621 | 0.002626621 | 0.962 | 0.133 | 0.176396
0.001645734 | 0.002645734 | 0.969 | 0.135 | 0.1785898
0.001664846 | 0.002664846 | 0.976 | 0.139 | 0.1829774
0.001681229 | 0.002681229 | 0.982 | 0.144 | 0.1884619
0.001700341 | 0.002700341 | 0.989 | 0.147 | 0.1917526
0.001719454 | 0.002719454 | 0.996 | 0.149 | 0.1939464
0.001735836 | 0.002735836 | 1.002 | 0.154 | 0.1994309
0.001754949 | 0.002754949 | 1.009 | 0.159 | 0.2049153
0.001771331 | 0.002771331 | 1.015 | 0.163 | 0.2093029
0.001790444 | 0.002790444 | 1.022 | 0.166 | 0.2125936
0.001806826 | 0.002806826 | 1.028 | 0.17 | 0.2169812
0.001825939 | 0.002825939 | 1.035 | 0.173 | 0.2202719
0.001842321 | 0.002842321 | 1.041 | 0.178 | 0.2257564
0.001861433 | 0.002861433 | 1.048 | 0.182 | 0.230144
0.001880546 | 0.002880546 | 1.055 | 0.186 | 0.2345316
0.001896928 | 0.002896928 | 1.061 | 0.19 | 0.2389192
0.001916041 | 0.002916041 | 1.068 | 0.194 | 0.2433067
0.001932423 | 0.002932423 | 1.074 | 0.2 | 0.2498881
0.001951536 | 0.002951536 | 1.081 | 0.203 | 0.2531788
0.001967918 | 0.002967918 | 1.087 | 0.209 | 0.2597602
0.001987031 | 0.002987031 | 1.094 | 0.212 | 0.2630509
0.002017065 | 0.003017065 | 1.105 | 0.221 | 0.272923
0.002036177 | 0.003036177 | 1.112 | 0.225 | 0.2773106
0.00205256 | 0.00305256 | 1.118 | 0.229 | 0.2816981
0.002071672 | 0.003071672 | 1.125 | 0.233 | 0.2860857
0.002090785 | 0.003090785 | 1.132 | 0.24 | 0.293764
0.002107167 | 0.003107167 | 1.138 | 0.246 | 0.3003454
0.00212628 | 0.00312628 | 1.145 | 0.25 | 0.304733
0.002145392 | 0.003145392 | 1.152 | 0.254 | 0.3091206
0.002161775 | 0.003161775 | 1.158 | 0.259 | 0.314605
0.002180887 | 0.003180887 | 1.165 | 0.264 | 0.3200895
0.00219727 | 0.00319727 | 1.171 | 0.269 | 0.325574
0.002216382 | 0.003216382 | 1.178 | 0.273 | 0.3299616
0.002235495 | 0.003235495 | 1.185 | 0.277 | 0.3343492
0.002251877 | 0.003251877 | 1.191 | 0.28 | 0.3376399
0.00227099 | 0.00327099 | 1.198 | 0.286 | 0.3442213
0.002290102 | 0.003290102 | 1.205 | 0.29 | 0.3486089
0.002306485 | 0.003306485 | 1.211 | 0.294 | 0.3529964
0.002325597 | 0.003325597 | 1.218 | 0.298 | 0.357384
0.00234198 | 0.00334198 | 1.224 | 0.304 | 0.3639654
0.002361092 | 0.003361092 | 1.231 | 0.309 | 0.3694499
0.002380205 | 0.003380205 | 1.238 | 0.315 | 0.3760313
0.002399317 | 0.003399317 | 1.245 | 0.32 | 0.3815158
0.0024157 | 0.0034157 | 1.251 | 0.325 | 0.3870003
0.002434812 | 0.003434812 | 1.258 | 0.331 | 0.3935816
0.002453925 | 0.003453925 | 1.265 | 0.336 | 0.3990661
0.002470307 | 0.003470307 | 1.271 | 0.341 | 0.4045506
0.00248942 | 0.00348942 | 1.278 | 0.347 | 0.411132
0.002505802 | 0.003505802 | 1.284 | 0.352 | 0.4166165
0.002524915 | 0.003524915 | 1.291 | 0.359 | 0.4242948
0.002544027 | 0.003544027 | 1.298 | 0.364 | 0.4297792
0.00256041 | 0.00356041 | 1.304 | 0.368 | 0.4341668
0.002579522 | 0.003579522 | 1.311 | 0.375 | 0.4418451
0.002595904 | 0.003595904 | 1.317 | 0.381 | 0.4484265
0.002615017 | 0.003615017 | 1.324 | 0.386 | 0.453911
0.002631399 | 0.003631399 | 1.33 | 0.392 | 0.4604924
0.002650512 | 0.003650512 | 1.337 | 0.397 | 0.4659768
0.002669625 | 0.003669625 | 1.344 | 0.402 | 0.4714613
0.002686007 | 0.003686007 | 1.35 | 0.409 | 0.4791396
0.002705119 | 0.003705119 | 1.357 | 0.414 | 0.4846241
0.002724232 | 0.003724232 | 1.364 | 0.42 | 0.4912055
0.002740614 | 0.003740614 | 1.37 | 0.425 | 0.49669
0.002759727 | 0.003759727 | 1.377 | 0.432 | 0.5043682
0.00277884 | 0.00377884 | 1.384 | 0.438 | 0.5109496
0.002795222 | 0.003795222 | 1.39 | 0.442 | 0.5153372
0.002814334 | 0.003814334 | 1.397 | 0.449 | 0.5230155
0.002833447 | 0.003833447 | 1.404 | 0.454 | 0.5285
0.002849829 | 0.003849829 | 1.41 | 0.461 | 0.5361782
0.002868942 | 0.003868942 | 1.417 | 0.466 | 0.5416627
0.002888055 | 0.003888055 | 1.424 | 0.471 | 0.5471472
0.002907167 | 0.003907167 | 1.431 | 0.473 | 0.549341
0.002923549 | 0.003923549 | 1.437 | 0.476 | 0.5526317
0.002942662 | 0.003942662 | 1.444 | 0.478 | 0.5548255
0.002961775 | 0.003961775 | 1.451 | 0.481 | 0.5581162
0.002980887 | 0.003980887 | 1.458 | 0.483 | 0.56031
0.003 | 0.004 | 1.465 | 0.487 | 0.5646976
0.003016382 | 0.004016382 | 1.471 | 0.491 | 0.5690852
0.003035495 | 0.004035495 | 1.478 | 0.495 | 0.5734727
0.003051877 | 0.004051877 | 1.484 | 0.499 | 0.5778603
0.00307099 | 0.00407099 | 1.491 | 0.506 | 0.5855386
0.003090102 | 0.004090102 | 1.498 | 0.511 | 0.5910231
0.003109215 | 0.004109215 | 1.505 | 0.516 | 0.5965076
0.003125597 | 0.004125597 | 1.511 | 0.522 | 0.603089
0.00314471 | 0.00414471 | 1.518 | 0.527 | 0.6085734
0.003163823 | 0.004163823 | 1.525 | 0.532 | 0.6140579
0.003182935 | 0.004182935 | 1.532 | 0.539 | 0.6217362
0.003202048 | 0.004202048 | 1.539 | 0.544 | 0.6272207
0.00321843 | 0.00421843 | 1.545 | 0.55 | 0.6338021
0.003237543 | 0.004237543 | 1.552 | 0.554 | 0.6381897
0.003253925 | 0.004253925 | 1.558 | 0.559 | 0.6436742
0.003273038 | 0.004273038 | 1.565 | 0.566 | 0.6513524
0.00329215 | 0.00429215 | 1.572 | 0.571 | 0.6568369
0.003311263 | 0.004311263 | 1.579 | 0.578 | 0.6645152
0.003330375 | 0.004330375 | 1.586 | 0.584 | 0.6710966
0.003346758 | 0.004346758 | 1.592 | 0.59 | 0.677678
0.00336587 | 0.00436587 | 1.599 | 0.597 | 0.6853562
0.003382253 | 0.004382253 | 1.605 | 0.602 | 0.6908407
0.003401365 | 0.004401365 | 1.612 | 0.608 | 0.6974221
0.003420478 | 0.004420478 | 1.619 | 0.615 | 0.7051004
0.00343686 | 0.00443686 | 1.625 | 0.624 | 0.7149725
0.003455973 | 0.004455973 | 1.632 | 0.63 | 0.7215538
0.003475085 | 0.004475085 | 1.639 | 0.637 | 0.7292321
0.003494198 | 0.004494198 | 1.646 | 0.644 | 0.7369104
0.00351058 | 0.00451058 | 1.652 | 0.651 | 0.7445887
0.003529693 | 0.004529693 | 1.659 | 0.657 | 0.7511701
0.003548805 | 0.004548805 | 1.666 | 0.666 | 0.7610421
0.003565188 | 0.004565188 | 1.672 | 0.673 | 0.7687204
0.0035843 | 0.0045843 | 1.679 | 0.681 | 0.7774956
0.003603413 | 0.004603413 | 1.686 | 0.69 | 0.7873677
0.003619795 | 0.004619795 | 1.692 | 0.695 | 0.7928521
0.003638908 | 0.004638908 | 1.699 | 0.703 | 0.8016273
0.00365802 | 0.00465802 | 1.706 | 0.711 | 0.8104025
0.003677133 | 0.004677133 | 1.713 | 0.717 | 0.8169839
0.003693515 | 0.004693515 | 1.719 | 0.725 | 0.8257591
0.003712628 | 0.004712628 | 1.726 | 0.732 | 0.8334373
0.003731741 | 0.004731741 | 1.733 | 0.739 | 0.8411156
0.003750853 | 0.004750853 | 1.74 | 0.747 | 0.8498908
0.003769966 | 0.004769966 | 1.747 | 0.755 | 0.858666
0.003786348 | 0.004786348 | 1.753 | 0.763 | 0.8674411
0.003805461 | 0.004805461 | 1.76 | 0.773 | 0.8784101
0.003824573 | 0.004824573 | 1.767 | 0.779 | 0.8849915
0.003843686 | 0.004843686 | 1.774 | 0.786 | 0.8926698
0.003862799 | 0.004862799 | 1.781 | 0.793 | 0.9003481
0.003881911 | 0.004881911 | 1.788 | 0.801 | 0.9091232
0.003901024 | 0.004901024 | 1.795 | 0.809 | 0.9178984
0.003917406 | 0.004917406 | 1.801 | 0.816 | 0.9255767
0.003936519 | 0.004936519 | 1.808 | 0.823 | 0.933255
0.003955631 | 0.004955631 | 1.815 | 0.83 | 0.9409332
0.003972014 | 0.004972014 | 1.821 | 0.835 | 0.9464177
0.003991126 | 0.004991126 | 1.828 | 0.834 | 0.9453208
0.004010239 | 0.005010239 | 1.835 | 0.838 | 0.9497084
0.004029352 | 0.005029352 | 1.842 | 0.845 | 0.9573867
0.004045734 | 0.005045734 | 1.848 | 0.853 | 0.9661619
0.004064846 | 0.005064846 | 1.855 | 0.86 | 0.9738402
0.004083959 | 0.005083959 | 1.862 | 0.867 | 0.9815184
0.004103072 | 0.005103072 | 1.869 | 0.875 | 0.9902936
0.004119454 | 0.005119454 | 1.875 | 0.883 | 0.9990688
0.004138567 | 0.005138567 | 1.882 | 0.891 | 1.007844
0.004157679 | 0.005157679 | 1.889 | 0.897 | 1.014425
0.004176792 | 0.005176792 | 1.896 | 0.904 | 1.022104
0.004193174 | 0.005193174 | 1.902 | 0.913 | 1.031976
0.004212287 | 0.005212287 | 1.909 | 0.92 | 1.039654
0.004231399 | 0.005231399 | 1.916 | 0.928 | 1.048429
0.004250512 | 0.005250512 | 1.923 | 0.936 | 1.057204
0.004269625 | 0.005269625 | 1.93 | 0.944 | 1.065979
0.004286007 | 0.005286007 | 1.936 | 0.925 | 1.045138
0.004305119 | 0.005305119 | 1.943 | 0.918 | 1.03746
0.004324232 | 0.005324232 | 1.95 | 0.932 | 1.052817
0.004343345 | 0.005343345 | 1.957 | 0.944 | 1.065979
0.004362457 | 0.005362457 | 1.964 | 0.955 | 1.078045
0.00437884 | 0.00537884 | 1.97 | 0.966 | 1.090111
0.004397952 | 0.005397952 | 1.977 | 0.976 | 1.10108
0.004417065 | 0.005417065 | 1.984 | 0.985 | 1.110952
0.004433447 | 0.005433447 | 1.99 | 0.993 | 1.119727
0.00445256 | 0.00545256 | 1.997 | 1.002 | 1.1296
0.004471672 | 0.005471672 | 2.004 | 1.009 | 1.137278
0.004490785 | 0.005490785 | 2.011 | 1.017 | 1.146053
0.004507167 | 0.005507167 | 2.017 | 1.026 | 1.155925
0.00452628 | 0.00552628 | 2.024 | 1.033 | 1.163603
0.004542662 | 0.005542662 | 2.03 | 1.04 | 1.171282
0.004561775 | 0.005561775 | 2.037 | 1.048 | 1.180057
0.004580887 | 0.005580887 | 2.044 | 1.055 | 1.187735
0.0046 | 0.0056 | 2.051 | 1.062 | 1.195413
0.004619113 | 0.005619113 | 2.058 | 1.068 | 1.201995
0.004635495 | 0.005635495 | 2.064 | 1.077 | 1.211867
0.004654608 | 0.005654608 | 2.071 | 1.083 | 1.218448
0.00467372 | 0.00567372 | 2.078 | 1.089 | 1.22503
0.004690102 | 0.005690102 | 2.084 | 1.095 | 1.231611
0.004709215 | 0.005709215 | 2.091 | 1.103 | 1.240386
0.004728328 | 0.005728328 | 2.098 | 1.109 | 1.246968
0.00474471 | 0.00574471 | 2.104 | 1.114 | 1.252452
0.004763823 | 0.005763823 | 2.111 | 1.121 | 1.26013
0.004780205 | 0.005780205 | 2.117 | 1.127 | 1.266712
0.004799317 | 0.005799317 | 2.124 | 1.134 | 1.27439
0.00481843 | 0.00581843 | 2.131 | 1.141 | 1.282068
0.004834812 | 0.005834812 | 2.137 | 1.143 | 1.284262
0.004853925 | 0.005853925 | 2.144 | 1.15 | 1.29194
0.004873038 | 0.005873038 | 2.151 | 1.155 | 1.297425
0.00488942 | 0.00588942 | 2.157 | 1.161 | 1.304006
0.004911263 | 0.005911263 | 2.165 | 1.165 | 1.308394
0.004927645 | 0.005927645 | 2.171 | 1.172 | 1.316072
0.004946758 | 0.005946758 | 2.178 | 1.175 | 1.319363
0.00496314 | 0.00596314 | 2.184 | 1.181 | 1.325944
0.004982253 | 0.005982253 | 2.191 | 1.183 | 1.328138
0.004998635 | 0.005998635 | 2.197 | 1.187 | 1.332525
0.005017747 | 0.006017747 | 2.204 | 1.188 | 1.333622
0.00503686 | 0.00603686 | 2.211 | 1.191 | 1.336913
0.005053242 | 0.006053242 | 2.217 | 1.196 | 1.342398
0.005072355 | 0.006072355 | 2.224 | 1.198 | 1.344591
0.005088737 | 0.006088737 | 2.23 | 1.204 | 1.351173
0.00510785 | 0.00610785 | 2.237 | 1.206 | 1.353367
0.005126962 | 0.006126962 | 2.244 | 1.21 | 1.357754
0.005143345 | 0.006143345 | 2.25 | 1.212 | 1.359948
0.005162457 | 0.006162457 | 2.257 | 1.215 | 1.363239
0.00518157 | 0.00618157 | 2.264 | 1.217 | 1.365432
0.005197952 | 0.006197952 | 2.27 | 1.22 | 1.368723
0.005217065 | 0.006217065 | 2.277 | 1.224 | 1.373111
0.005236177 | 0.006236177 | 2.284 | 1.225 | 1.374208
0.00525256 | 0.00625256 | 2.29 | 1.227 | 1.376401
0.005271672 | 0.006271672 | 2.297 | 1.229 | 1.378595
0.005288055 | 0.006288055 | 2.303 | 1.231 | 1.380789
0.005307167 | 0.006307167 | 2.31 | 1.233 | 1.382983
0.00532628 | 0.00632628 | 2.317 | 1.235 | 1.385177
0.005342662 | 0.006342662 | 2.323 | 1.237 | 1.38737
0.005361775 | 0.006361775 | 2.33 | 1.236 | 1.386273
0.005380887 | 0.006380887 | 2.337 | 1.236 | 1.386273
0.00539727 | 0.00639727 | 2.343 | 1.238 | 1.388467
0.005416382 | 0.006416382 | 2.35 | 1.236 | 1.386273
0.005432765 | 0.006432765 | 2.356 | 1.238 | 1.388467
0.005451877 | 0.006451877 | 2.363 | 1.238 | 1.388467
0.00547099 | 0.00647099 | 2.37 | 1.238 | 1.388467
0.005487372 | 0.006487372 | 2.376 | 1.238 | 1.388467
0.005506485 | 0.006506485 | 2.383 | 1.237 | 1.38737
0.005522867 | 0.006522867 | 2.389 | 1.236 | 1.386273
0.00554198 | 0.00654198 | 2.396 | 1.236 | 1.386273
0.005561092 | 0.006561092 | 2.403 | 1.235 | 1.385177
0.005580205 | 0.006580205 | 2.41 | 1.232 | 1.381886
0.005596587 | 0.006596587 | 2.416 | 1.23 | 1.379692
0.0056157 | 0.0066157 | 2.423 | 1.228 | 1.377498
0.005634812 | 0.006634812 | 2.43 | 1.228 | 1.377498
0.005651195 | 0.006651195 | 2.436 | 1.226 | 1.375304
0.005670307 | 0.006670307 | 2.443 | 1.224 | 1.373111
0.005686689 | 0.006686689 | 2.449 | 1.222 | 1.370917
0.005705802 | 0.006705802 | 2.456 | 1.22 | 1.368723
0.005724915 | 0.006724915 | 2.463 | 1.217 | 1.365432
0.005744027 | 0.006744027 | 2.47 | 1.215 | 1.363239
0.00576041 | 0.00676041 | 2.476 | 1.211 | 1.358851
0.005779522 | 0.006779522 | 2.483 | 1.209 | 1.356657
0.005795904 | 0.006795904 | 2.489 | 1.205 | 1.35227
0.005815017 | 0.006815017 | 2.496 | 1.2 | 1.346785
0.00583413 | 0.00683413 | 2.503 | 1.197 | 1.343494
0.005850512 | 0.006850512 | 2.509 | 1.192 | 1.33801
0.005869625 | 0.006869625 | 2.516 | 1.186 | 1.331429
0.005886007 | 0.006886007 | 2.522 | 1.179 | 1.32375
0.005905119 | 0.006905119 | 2.529 | 1.173 | 1.317169
0.005924232 | 0.006924232 | 2.536 | 1.166 | 1.309491
0.005940614 | 0.006940614 | 2.542 | 1.161 | 1.304006
0.005959727 | 0.006959727 | 2.549 | 1.154 | 1.296328
0.005976109 | 0.006976109 | 2.555 | 1.148 | 1.289746
0.005995222 | 0.006995222 | 2.562 | 1.139 | 1.279874
0.006011604 | 0.007011604 | 2.568 | 1.134 | 1.27439
0.006030717 | 0.007030717 | 2.575 | 1.126 | 1.265615
0.006049829 | 0.007049829 | 2.582 | 1.119 | 1.257936
0.006066212 | 0.007066212 | 2.588 | 1.111 | 1.249161
0.006085324 | 0.007085324 | 2.595 | 1.104 | 1.241483
0.006104437 | 0.007104437 | 2.602 | 1.094 | 1.230514
0.006120819 | 0.007120819 | 2.608 | 1.085 | 1.220642
0.006139932 | 0.007139932 | 2.615 | 1.077 | 1.211867
0.006156314 | 0.007156314 | 2.621 | 1.068 | 1.201995
0.006175427 | 0.007175427 | 2.628 | 1.059 | 1.192123
0.006194539 | 0.007194539 | 2.635 | 1.05 | 1.182251
0.006210922 | 0.007210922 | 2.641 | 1.036 | 1.166894
0.006230034 | 0.007230034 | 2.648 | 1.018 | 1.14715
0.006246416 | 0.007246416 | 2.654 | 1.006 | 1.133987
0.006265529 | 0.007265529 | 2.661 | 0.997 | 1.124115
0.006284642 | 0.007284642 | 2.668 | 0.991 | 1.117534

## 24
|  | t-(min) | kPa-8 | <-- Raw data | Sample | 31 | Top | Cap weight [kg] | 0.5813
|  |  |  | Real units are kN, not kPa | length of core [mm] | 72.55 |  | Displacement rate [mm/min] | 0.2
[5 empty] | Diameter | 34.07
[5 empty] | Weight [g] | 116.42
[5 empty] | Cross sectional area [m2] | 0.0009116626 | 911.6626
|  | Data (gg/mm/aa): 23/07/2019 |  |  | Bulk density [kg/m3] | 1760.176
|  | Note: 0.2mm/min with 581.3g load. Capped with dental plaster |  |  | Force offset [kN] | -0.029702553 | -0.028147
Corrected | Axial strain | Ora: 15:25t-(min) | kPa-8 | Compressive stress [MPa] | Max Compressive strength [MPa] | 2.774214
-0.0022 | 0 | 0 | -0.022 | 0.006742623
-0.002180703 | 1.929704e-05 | 0.007 | -0.023 | 0.005645726
-0.002164163 | 3.583735e-05 | 0.013 | -0.023 | 0.005645726
-0.002144866 | 5.513439e-05 | 0.02 | -0.022 | 0.006742623
-0.002128325 | 7.167471e-05 | 0.026 | -0.024 | 0.004548829
-0.002109028 | 9.097174e-05 | 0.033 | -0.022 | 0.006742623
-0.002092488 | 0.0001075121 | 0.039 | -0.022 | 0.006742623
-0.002073191 | 0.0001268091 | 0.046 | -0.022 | 0.006742623
-0.002056651 | 0.0001433494 | 0.052 | -0.023 | 0.005645726
-0.002037354 | 0.0001626465 | 0.059 | -0.022 | 0.006742623
-0.002020813 | 0.0001791868 | 0.065 | -0.023 | 0.005645726
-0.002001516 | 0.0001984838 | 0.072 | -0.021 | 0.00783952
-0.001984976 | 0.0002150241 | 0.078 | -0.023 | 0.005645726
-0.001965679 | 0.0002343212 | 0.085 | -0.022 | 0.006742623
-0.001949139 | 0.0002508615 | 0.091 | -0.023 | 0.005645726
-0.001929841 | 0.0002701585 | 0.098 | -0.023 | 0.005645726
-0.001910544 | 0.0002894555 | 0.105 | -0.022 | 0.006742623
-0.001877464 | 0.0003225362 | 0.117 | -0.022 | 0.006742623
-0.001858167 | 0.0003418332 | 0.124 | -0.021 | 0.00783952
-0.001841626 | 0.0003583735 | 0.13 | -0.022 | 0.006742623
-0.001822329 | 0.0003776706 | 0.137 | -0.021 | 0.00783952
-0.001805789 | 0.0003942109 | 0.143 | -0.022 | 0.006742623
-0.001786492 | 0.0004135079 | 0.15 | -0.023 | 0.005645726
-0.001767195 | 0.000432805 | 0.157 | -0.023 | 0.005645726
-0.001750655 | 0.0004493453 | 0.163 | -0.023 | 0.005645726
-0.001731358 | 0.0004686423 | 0.17 | -0.023 | 0.005645726
-0.001712061 | 0.0004879394 | 0.177 | -0.023 | 0.005645726
-0.00169552 | 0.0005044797 | 0.183 | -0.023 | 0.005645726
-0.001676223 | 0.0005237767 | 0.19 | -0.022 | 0.006742623
-0.001659683 | 0.000540317 | 0.196 | -0.023 | 0.005645726
-0.001640386 | 0.0005596141 | 0.203 | -0.023 | 0.005645726
-0.001623846 | 0.0005761544 | 0.209 | -0.023 | 0.005645726
-0.001604549 | 0.0005954514 | 0.216 | -0.024 | 0.004548829
-0.001585252 | 0.0006147484 | 0.223 | -0.023 | 0.005645726
-0.001568711 | 0.0006312888 | 0.229 | -0.023 | 0.005645726
-0.001549414 | 0.0006505858 | 0.236 | -0.022 | 0.006742623
-0.001532874 | 0.0006671261 | 0.242 | -0.024 | 0.004548829
-0.001513577 | 0.0006864232 | 0.249 | -0.023 | 0.005645726
-0.001497037 | 0.0007029635 | 0.255 | -0.023 | 0.005645726
-0.001477739 | 0.0007222605 | 0.262 | -0.023 | 0.005645726
-0.001461199 | 0.0007388008 | 0.268 | -0.022 | 0.006742623
-0.001441902 | 0.0007580979 | 0.275 | -0.023 | 0.005645726
-0.001422605 | 0.0007773949 | 0.282 | -0.022 | 0.006742623
-0.001406065 | 0.0007939352 | 0.288 | -0.022 | 0.006742623
-0.001386768 | 0.0008132323 | 0.295 | -0.021 | 0.00783952
-0.001367471 | 0.0008325293 | 0.302 | -0.021 | 0.00783952
-0.00135093 | 0.0008490696 | 0.308 | -0.02 | 0.008936417
-0.001331633 | 0.0008683666 | 0.315 | -0.021 | 0.00783952
-0.001312336 | 0.0008876637 | 0.322 | -0.022 | 0.006742623
-0.001295796 | 0.000904204 | 0.328 | -0.023 | 0.005645726
-0.001276499 | 0.000923501 | 0.335 | -0.022 | 0.006742623
-0.001257202 | 0.0009427981 | 0.342 | -0.021 | 0.00783952
-0.001240662 | 0.0009593384 | 0.348 | -0.023 | 0.005645726
-0.001221365 | 0.0009786354 | 0.355 | -0.022 | 0.006742623
-0.001204824 | 0.0009951757 | 0.361 | -0.023 | 0.005645726
-0.001185527 | 0.001014473 | 0.368 | -0.023 | 0.005645726
-0.00116623 | 0.00103377 | 0.375 | -0.023 | 0.005645726
-0.00114969 | 0.00105031 | 0.381 | -0.022 | 0.006742623
-0.001130393 | 0.001069607 | 0.388 | -0.022 | 0.006742623
-0.001111096 | 0.001088904 | 0.395 | -0.022 | 0.006742623
-0.001094555 | 0.001105445 | 0.401 | -0.022 | 0.006742623
-0.001075258 | 0.001124742 | 0.408 | -0.022 | 0.006742623
-0.001058718 | 0.001141282 | 0.414 | -0.023 | 0.005645726
-0.001039421 | 0.001160579 | 0.421 | -0.022 | 0.006742623
-0.001022881 | 0.001177119 | 0.427 | -0.024 | 0.004548829
-0.001003584 | 0.001196416 | 0.434 | -0.023 | 0.005645726
-0.0009870434 | 0.001212957 | 0.44 | -0.023 | 0.005645726
-0.0009677464 | 0.001232254 | 0.447 | -0.023 | 0.005645726
-0.0009512061 | 0.001248794 | 0.453 | -0.024 | 0.004548829
-0.000931909 | 0.001268091 | 0.46 | -0.023 | 0.005645726
-0.000912612 | 0.001287388 | 0.467 | -0.023 | 0.005645726
-0.0008960717 | 0.001303928 | 0.473 | -0.023 | 0.005645726
-0.0008767746 | 0.001323225 | 0.48 | -0.022 | 0.006742623
-0.0008602343 | 0.001339766 | 0.486 | -0.023 | 0.005645726
-0.0008409373 | 0.001359063 | 0.493 | -0.022 | 0.006742623
-0.0008216402 | 0.00137836 | 0.5 | -0.024 | 0.004548829
-0.0008023432 | 0.001397657 | 0.507 | -0.023 | 0.005645726
-0.0007858029 | 0.001414197 | 0.513 | -0.023 | 0.005645726
-0.0007665059 | 0.001433494 | 0.52 | -0.024 | 0.004548829
-0.0007472088 | 0.001452791 | 0.527 | -0.024 | 0.004548829
-0.0007306685 | 0.001469331 | 0.533 | -0.022 | 0.006742623
-0.0007113715 | 0.001488629 | 0.54 | -0.023 | 0.005645726
-0.0006948312 | 0.001505169 | 0.546 | -0.022 | 0.006742623
-0.0006755341 | 0.001524466 | 0.553 | -0.023 | 0.005645726
-0.0006562371 | 0.001543763 | 0.56 | -0.023 | 0.005645726
-0.0006396968 | 0.001560303 | 0.566 | -0.023 | 0.005645726
-0.0006203997 | 0.0015796 | 0.573 | -0.022 | 0.006742623
-0.0006038594 | 0.001596141 | 0.579 | -0.022 | 0.006742623
-0.0005845624 | 0.001615438 | 0.586 | -0.022 | 0.006742623
-0.0005680221 | 0.001631978 | 0.592 | -0.022 | 0.006742623
-0.000548725 | 0.001651275 | 0.599 | -0.023 | 0.005645726
-0.000529428 | 0.001670572 | 0.606 | -0.022 | 0.006742623
-0.0005128877 | 0.001687112 | 0.612 | -0.023 | 0.005645726
-0.0004935906 | 0.001706409 | 0.619 | -0.022 | 0.006742623
-0.0004742936 | 0.001725706 | 0.626 | -0.021 | 0.00783952
-0.0004577533 | 0.001742247 | 0.632 | -0.021 | 0.00783952
-0.0004384562 | 0.001761544 | 0.639 | -0.022 | 0.006742623
-0.0004191592 | 0.001780841 | 0.646 | -0.023 | 0.005645726
-0.0004026189 | 0.001797381 | 0.652 | -0.022 | 0.006742623
-0.0003833218 | 0.001816678 | 0.659 | -0.022 | 0.006742623
-0.0003667815 | 0.001833218 | 0.665 | -0.022 | 0.006742623
-0.0003474845 | 0.001852516 | 0.672 | -0.023 | 0.005645726
-0.0003281875 | 0.001871813 | 0.679 | -0.023 | 0.005645726
-0.0003116471 | 0.001888353 | 0.685 | -0.023 | 0.005645726
-0.0002923501 | 0.00190765 | 0.692 | -0.022 | 0.006742623
-0.0002730531 | 0.001926947 | 0.699 | -0.021 | 0.00783952
-0.0002565127 | 0.001943487 | 0.705 | -0.022 | 0.006742623
-0.0002372157 | 0.001962784 | 0.712 | -0.023 | 0.005645726
-0.0002206754 | 0.001979325 | 0.718 | -0.022 | 0.006742623
-0.0002013784 | 0.001998622 | 0.725 | -0.021 | 0.00783952
-0.0001820813 | 0.002017919 | 0.732 | -0.022 | 0.006742623
-0.0001627843 | 0.002037216 | 0.739 | -0.022 | 0.006742623
-0.000146244 | 0.002053756 | 0.745 | -0.022 | 0.006742623
-0.0001269469 | 0.002073053 | 0.752 | -0.023 | 0.005645726
-0.0001076499 | 0.00209235 | 0.759 | -0.021 | 0.00783952
-9.110958e-05 | 0.00210889 | 0.765 | -0.021 | 0.00783952
-7.181254e-05 | 0.002128187 | 0.772 | -0.022 | 0.006742623
-5.527223e-05 | 0.002144728 | 0.778 | -0.022 | 0.006742623
-3.597519e-05 | 0.002164025 | 0.785 | -0.022 | 0.006742623
-1.667815e-05 | 0.002183322 | 0.792 | -0.021 | 0.00783952
-1.37836e-07 | 0.002199862 | 0.798 | -0.022 | 0.006742623
1.91592e-05 | 0.002219159 | 0.805 | -0.022 | 0.006742623
3.845624e-05 | 0.002238456 | 0.812 | -0.021 | 0.00783952
5.499655e-05 | 0.002254997 | 0.818 | -0.022 | 0.006742623
8.807719e-05 | 0.002288077 | 0.83 | -0.021 | 0.00783952
0.0001073742 | 0.002307374 | 0.837 | -0.023 | 0.005645726
0.0001266713 | 0.002326671 | 0.844 | -0.022 | 0.006742623
0.0001432116 | 0.002343212 | 0.85 | -0.022 | 0.006742623
0.0001625086 | 0.002362509 | 0.857 | -0.023 | 0.005645726
0.0001790489 | 0.002379049 | 0.863 | -0.021 | 0.00783952
0.000198346 | 0.002398346 | 0.87 | -0.019 | 0.01003331
0.000217643 | 0.002417643 | 0.877 | -0.018 | 0.01113021
0.0002341833 | 0.002434183 | 0.883 | -0.016 | 0.01332401
0.0002534804 | 0.00245348 | 0.89 | -0.013 | 0.0166147
0.0002700207 | 0.002470021 | 0.896 | -0.01 | 0.01990539
0.0002893177 | 0.002489318 | 0.903 | -0.008 | 0.02209918
0.0003086147 | 0.002508615 | 0.91 | -0.006 | 0.02429298
0.0003251551 | 0.002525155 | 0.916 | -0.005 | 0.02538987
0.0003444521 | 0.002544452 | 0.923 | -0.004 | 0.02648677
0.0003609924 | 0.002560992 | 0.929 | -0.002 | 0.02868056
0.0003802895 | 0.002580289 | 0.936 | 0 | 0.03087436
0.0003995865 | 0.002599586 | 0.943 | 0.002 | 0.03306815
0.0004161268 | 0.002616127 | 0.949 | 0.003 | 0.03416505
0.0004354238 | 0.002635424 | 0.956 | 0.006 | 0.03745574
0.0004547209 | 0.002654721 | 0.963 | 0.007 | 0.03855264
0.0004712612 | 0.002671261 | 0.969 | 0.011 | 0.04294022
0.0004905582 | 0.002690558 | 0.976 | 0.011 | 0.04294022
0.0005098553 | 0.002709855 | 0.983 | 0.012 | 0.04403712
0.0005263956 | 0.002726396 | 0.989 | 0.014 | 0.04623092
0.0005456926 | 0.002745693 | 0.996 | 0.014 | 0.04623092
0.0005622329 | 0.002762233 | 1.002 | 0.017 | 0.04952161
0.00058153 | 0.00278153 | 1.009 | 0.018 | 0.0506185
0.000600827 | 0.002800827 | 1.016 | 0.02 | 0.0528123
0.0006173673 | 0.002817367 | 1.022 | 0.021 | 0.05390919
0.0006366644 | 0.002836664 | 1.029 | 0.023 | 0.05610299
0.0006532047 | 0.002853205 | 1.035 | 0.024 | 0.05719989
0.0006725017 | 0.002872502 | 1.042 | 0.025 | 0.05829678
0.000689042 | 0.002889042 | 1.048 | 0.027 | 0.06049058
0.0007083391 | 0.002908339 | 1.055 | 0.028 | 0.06158747
0.0007276361 | 0.002927636 | 1.062 | 0.03 | 0.06378127
0.0007441764 | 0.002944176 | 1.068 | 0.031 | 0.06487816
0.0007634735 | 0.002963473 | 1.075 | 0.034 | 0.06816886
0.0007800138 | 0.002980014 | 1.081 | 0.035 | 0.06926575
0.0007993108 | 0.002999311 | 1.088 | 0.036 | 0.07036265
0.0008186079 | 0.003018608 | 1.095 | 0.039 | 0.07365334
0.0008351482 | 0.003035148 | 1.101 | 0.041 | 0.07584713
0.0008544452 | 0.003054445 | 1.108 | 0.042 | 0.07694403
0.0008709855 | 0.003070986 | 1.114 | 0.043 | 0.07804093
0.0008902826 | 0.003090283 | 1.121 | 0.047 | 0.08242852
0.0009068229 | 0.003106823 | 1.127 | 0.047 | 0.08242852
0.0009261199 | 0.00312612 | 1.134 | 0.05 | 0.08571921
0.000945417 | 0.003145417 | 1.141 | 0.051 | 0.0868161
0.0009619573 | 0.003161957 | 1.147 | 0.054 | 0.0901068
0.0009812543 | 0.003181254 | 1.154 | 0.055 | 0.09120369
0.0009977946 | 0.003197795 | 1.16 | 0.057 | 0.09339749
0.001017092 | 0.003217092 | 1.167 | 0.06 | 0.09668818
0.001033632 | 0.003233632 | 1.173 | 0.062 | 0.09888197
0.001052929 | 0.003252929 | 1.18 | 0.065 | 0.1021727
0.001069469 | 0.003269469 | 1.186 | 0.066 | 0.1032696
0.001088766 | 0.003288766 | 1.193 | 0.068 | 0.1054634
0.001108063 | 0.003308063 | 1.2 | 0.069 | 0.1065603
0.00112736 | 0.00332736 | 1.207 | 0.074 | 0.1120447
0.001146657 | 0.003346657 | 1.214 | 0.078 | 0.1164323
0.001163198 | 0.003363198 | 1.22 | 0.079 | 0.1175292
0.001182495 | 0.003382495 | 1.227 | 0.083 | 0.1219168
0.001199035 | 0.003399035 | 1.233 | 0.086 | 0.1252075
0.001218332 | 0.003418332 | 1.24 | 0.09 | 0.1295951
0.001237629 | 0.003437629 | 1.247 | 0.093 | 0.1328858
0.00125417 | 0.00345417 | 1.253 | 0.094 | 0.1339827
0.001273467 | 0.003473467 | 1.26 | 0.098 | 0.1383703
0.001290007 | 0.003490007 | 1.266 | 0.102 | 0.1427579
0.001309304 | 0.003509304 | 1.273 | 0.105 | 0.1460485
0.001325844 | 0.003525844 | 1.279 | 0.109 | 0.1504361
0.001345141 | 0.003545141 | 1.286 | 0.113 | 0.1548237
0.001364438 | 0.003564438 | 1.293 | 0.115 | 0.1570175
0.001380979 | 0.003580979 | 1.299 | 0.119 | 0.1614051
0.001400276 | 0.003600276 | 1.306 | 0.125 | 0.1679865
0.001419573 | 0.003619573 | 1.313 | 0.127 | 0.1701803
0.00143887 | 0.00363887 | 1.32 | 0.132 | 0.1756648
0.001458167 | 0.003658167 | 1.327 | 0.137 | 0.1811492
0.001474707 | 0.003674707 | 1.333 | 0.141 | 0.1855368
0.001494004 | 0.003694004 | 1.34 | 0.144 | 0.1888275
0.001510544 | 0.003710544 | 1.346 | 0.148 | 0.1932151
0.001529841 | 0.003729841 | 1.353 | 0.151 | 0.1965058
0.001549139 | 0.003749139 | 1.36 | 0.156 | 0.2019903
0.001565679 | 0.003765679 | 1.366 | 0.16 | 0.2063779
0.001584976 | 0.003784976 | 1.373 | 0.163 | 0.2096686
0.001601516 | 0.003801516 | 1.379 | 0.169 | 0.21625
0.001620813 | 0.003820813 | 1.386 | 0.173 | 0.2206375
0.00164011 | 0.00384011 | 1.393 | 0.177 | 0.2250251
0.001656651 | 0.003856651 | 1.399 | 0.183 | 0.2316065
0.001675948 | 0.003875948 | 1.406 | 0.188 | 0.237091
0.001695245 | 0.003895245 | 1.413 | 0.194 | 0.2436724
0.001714542 | 0.003914542 | 1.42 | 0.197 | 0.2469631
0.001733839 | 0.003933839 | 1.427 | 0.203 | 0.2535444
0.001750379 | 0.003950379 | 1.433 | 0.208 | 0.2590289
0.001769676 | 0.003969676 | 1.44 | 0.212 | 0.2634165
0.001788973 | 0.003988973 | 1.447 | 0.215 | 0.2667072
0.001805513 | 0.004005513 | 1.453 | 0.221 | 0.2732886
0.00182481 | 0.00402481 | 1.46 | 0.226 | 0.2787731
0.001844108 | 0.004044108 | 1.467 | 0.231 | 0.2842576
0.001860648 | 0.004060648 | 1.473 | 0.237 | 0.2908389
0.001879945 | 0.004079945 | 1.48 | 0.242 | 0.2963234
0.001899242 | 0.004099242 | 1.487 | 0.247 | 0.3018079
0.001915782 | 0.004115782 | 1.493 | 0.252 | 0.3072924
0.001935079 | 0.004135079 | 1.5 | 0.259 | 0.3149707
0.001954376 | 0.004154376 | 1.507 | 0.264 | 0.3204552
0.001973673 | 0.004173673 | 1.514 | 0.27 | 0.3270365
0.001990214 | 0.004190214 | 1.52 | 0.276 | 0.3336179
0.002009511 | 0.004209511 | 1.527 | 0.282 | 0.3401993
0.002028808 | 0.004228808 | 1.534 | 0.288 | 0.3467807
0.002048105 | 0.004248105 | 1.541 | 0.293 | 0.3522652
0.002064645 | 0.004264645 | 1.547 | 0.299 | 0.3588466
0.002083942 | 0.004283942 | 1.554 | 0.305 | 0.3654279
0.002100482 | 0.004300482 | 1.56 | 0.31 | 0.3709124
0.002119779 | 0.004319779 | 1.567 | 0.317 | 0.3785907
0.002139076 | 0.004339076 | 1.574 | 0.324 | 0.386269
0.002155617 | 0.004355617 | 1.58 | 0.33 | 0.3928504
0.002174914 | 0.004374914 | 1.587 | 0.336 | 0.3994318
0.002194211 | 0.004394211 | 1.594 | 0.342 | 0.4060131
0.002210751 | 0.004410751 | 1.6 | 0.349 | 0.4136914
0.002230048 | 0.004430048 | 1.607 | 0.355 | 0.4202728
0.002249345 | 0.004449345 | 1.614 | 0.361 | 0.4268542
0.002268642 | 0.004468642 | 1.621 | 0.366 | 0.4323387
0.002287939 | 0.004487939 | 1.628 | 0.374 | 0.4411138
0.00230448 | 0.00450448 | 1.634 | 0.381 | 0.4487921
0.002323777 | 0.004523777 | 1.641 | 0.388 | 0.4564704
0.002340317 | 0.004540317 | 1.647 | 0.394 | 0.4630518
0.002359614 | 0.004559614 | 1.654 | 0.402 | 0.471827
0.002378911 | 0.004578911 | 1.661 | 0.409 | 0.4795052
0.002395451 | 0.004595451 | 1.667 | 0.416 | 0.4871835
0.002414748 | 0.004614748 | 1.674 | 0.423 | 0.4948618
0.002434045 | 0.004634045 | 1.681 | 0.428 | 0.5003463
0.002453343 | 0.004653343 | 1.688 | 0.435 | 0.5080246
0.00247264 | 0.00467264 | 1.695 | 0.441 | 0.5146059
0.00248918 | 0.00468918 | 1.701 | 0.448 | 0.5222842
0.002508477 | 0.004708477 | 1.708 | 0.454 | 0.5288656
0.002527774 | 0.004727774 | 1.715 | 0.463 | 0.5387377
0.002544314 | 0.004744314 | 1.721 | 0.47 | 0.546416
0.002563611 | 0.004763611 | 1.728 | 0.479 | 0.556288
0.002582908 | 0.004782908 | 1.735 | 0.487 | 0.5650632
0.002602205 | 0.004802205 | 1.742 | 0.495 | 0.5738384
0.002618746 | 0.004818746 | 1.748 | 0.502 | 0.5815167
0.002638043 | 0.004838043 | 1.755 | 0.513 | 0.5935825
0.00265734 | 0.00485734 | 1.762 | 0.52 | 0.6012608
0.00267388 | 0.00487388 | 1.768 | 0.529 | 0.6111329
0.002693177 | 0.004893177 | 1.775 | 0.536 | 0.6188112
0.002712474 | 0.004912474 | 1.782 | 0.545 | 0.6286832
0.002731771 | 0.004931771 | 1.789 | 0.555 | 0.6396522
0.002748312 | 0.004948312 | 1.795 | 0.563 | 0.6484274
0.002767609 | 0.004967609 | 1.802 | 0.57 | 0.6561057
0.002786906 | 0.004986906 | 1.809 | 0.581 | 0.6681715
0.002806203 | 0.005006203 | 1.816 | 0.59 | 0.6780436
0.0028255 | 0.0050255 | 1.823 | 0.598 | 0.6868188
0.00284204 | 0.00504204 | 1.829 | 0.608 | 0.6977877
0.002861337 | 0.005061337 | 1.836 | 0.617 | 0.7076598
0.002880634 | 0.005080634 | 1.843 | 0.626 | 0.7175319
0.002897174 | 0.005097174 | 1.849 | 0.637 | 0.7295978
0.002916471 | 0.005116471 | 1.856 | 0.646 | 0.7394698
0.002935768 | 0.005135768 | 1.863 | 0.656 | 0.7504388
0.002952309 | 0.005152309 | 1.869 | 0.665 | 0.7603109
0.002971606 | 0.005171606 | 1.876 | 0.674 | 0.7701829
0.002988146 | 0.005188146 | 1.882 | 0.683 | 0.780055
0.003007443 | 0.005207443 | 1.889 | 0.695 | 0.7932178
0.00302674 | 0.00522674 | 1.896 | 0.705 | 0.8041867
0.00304328 | 0.00524328 | 1.902 | 0.715 | 0.8151557
0.003062578 | 0.005262578 | 1.909 | 0.727 | 0.8283185
0.003081875 | 0.005281875 | 1.916 | 0.738 | 0.8403843
0.003101172 | 0.005301172 | 1.923 | 0.749 | 0.8524502
0.003117712 | 0.005317712 | 1.929 | 0.759 | 0.8634192
0.003137009 | 0.005337009 | 1.936 | 0.769 | 0.8743882
0.003156306 | 0.005356306 | 1.943 | 0.78 | 0.886454
0.003172846 | 0.005372846 | 1.949 | 0.791 | 0.8985199
0.003192143 | 0.005392143 | 1.956 | 0.802 | 0.9105858
0.00321144 | 0.00541144 | 1.963 | 0.815 | 0.9248454
0.003230737 | 0.005430737 | 1.97 | 0.825 | 0.9358144
0.003250034 | 0.005450034 | 1.977 | 0.835 | 0.9467834
0.003266575 | 0.005466575 | 1.983 | 0.846 | 0.9588492
0.003285872 | 0.005485872 | 1.99 | 0.859 | 0.9731089
0.003305169 | 0.005505169 | 1.997 | 0.87 | 0.9851748
0.003321709 | 0.005521709 | 2.003 | 0.882 | 0.9983375
0.003341006 | 0.005541006 | 2.01 | 0.893 | 1.010403
0.003357547 | 0.005557547 | 2.016 | 0.904 | 1.022469
0.003376844 | 0.005576844 | 2.023 | 0.918 | 1.037826
0.003396141 | 0.005596141 | 2.03 | 0.929 | 1.049892
0.003412681 | 0.005612681 | 2.036 | 0.943 | 1.065248
0.003431978 | 0.005631978 | 2.043 | 0.956 | 1.079508
0.003451275 | 0.005651275 | 2.05 | 0.968 | 1.092671
0.003470572 | 0.005670572 | 2.057 | 0.982 | 1.108027
0.003487112 | 0.005687112 | 2.063 | 0.995 | 1.122287
0.003506409 | 0.005706409 | 2.07 | 1.007 | 1.13545
0.003525706 | 0.005725706 | 2.077 | 1.023 | 1.153
0.003542247 | 0.005742247 | 2.083 | 1.037 | 1.168357
0.003561544 | 0.005761544 | 2.09 | 1.049 | 1.181519
0.003580841 | 0.005780841 | 2.097 | 1.063 | 1.196876
0.003597381 | 0.005797381 | 2.103 | 1.075 | 1.210039
0.003616678 | 0.005816678 | 2.11 | 1.089 | 1.225395
0.003633218 | 0.005833218 | 2.116 | 1.103 | 1.240752
0.003652516 | 0.005852516 | 2.123 | 1.116 | 1.255011
0.003671813 | 0.005871813 | 2.13 | 1.13 | 1.270368
0.003688353 | 0.005888353 | 2.136 | 1.143 | 1.284628
0.00370765 | 0.00590765 | 2.143 | 1.159 | 1.302178
0.00372419 | 0.00592419 | 2.149 | 1.173 | 1.317535
0.003743487 | 0.005943487 | 2.156 | 1.187 | 1.332891
0.003762784 | 0.005962784 | 2.163 | 1.202 | 1.349345
0.003782081 | 0.005982081 | 2.17 | 1.214 | 1.362507
0.003801378 | 0.006001378 | 2.177 | 1.233 | 1.383348
0.003817919 | 0.006017919 | 2.183 | 1.247 | 1.398705
0.003837216 | 0.006037216 | 2.19 | 1.261 | 1.414061
0.003853756 | 0.006053756 | 2.196 | 1.276 | 1.430515
0.003873053 | 0.006073053 | 2.203 | 1.291 | 1.446968
0.00389235 | 0.00609235 | 2.21 | 1.307 | 1.464519
0.00390889 | 0.00610889 | 2.216 | 1.321 | 1.479875
0.003928187 | 0.006128187 | 2.223 | 1.336 | 1.496329
0.003947484 | 0.006147484 | 2.23 | 1.351 | 1.512782
0.003964025 | 0.006164025 | 2.236 | 1.367 | 1.530333
0.003983322 | 0.006183322 | 2.243 | 1.382 | 1.546786
0.003999862 | 0.006199862 | 2.249 | 1.398 | 1.564336
0.004019159 | 0.006219159 | 2.256 | 1.411 | 1.578596
0.004038456 | 0.006238456 | 2.263 | 1.427 | 1.596146
0.004054997 | 0.006254997 | 2.269 | 1.443 | 1.613697
0.004074294 | 0.006274294 | 2.276 | 1.459 | 1.631247
0.004093591 | 0.006293591 | 2.283 | 1.475 | 1.648797
0.004110131 | 0.006310131 | 2.289 | 1.49 | 1.665251
0.004129428 | 0.006329428 | 2.296 | 1.505 | 1.681704
0.004145968 | 0.006345968 | 2.302 | 1.519 | 1.697061
0.004165265 | 0.006365265 | 2.309 | 1.536 | 1.715708
0.004181806 | 0.006381806 | 2.315 | 1.553 | 1.734355
0.004201103 | 0.006401103 | 2.322 | 1.568 | 1.750809
0.0042204 | 0.0064204 | 2.329 | 1.585 | 1.769456
0.00423694 | 0.00643694 | 2.335 | 1.599 | 1.784813
0.004256237 | 0.006456237 | 2.342 | 1.617 | 1.804557
0.004275534 | 0.006475534 | 2.349 | 1.633 | 1.822107
0.004292074 | 0.006492074 | 2.355 | 1.649 | 1.839658
0.004311371 | 0.006511371 | 2.362 | 1.665 | 1.857208
0.004327912 | 0.006527912 | 2.368 | 1.68 | 1.873661
0.004349966 | 0.006549966 | 2.376 | 1.697 | 1.892309
0.004366506 | 0.006566506 | 2.382 | 1.713 | 1.909859
0.004385803 | 0.006585803 | 2.389 | 1.727 | 1.925215
0.004402343 | 0.006602343 | 2.395 | 1.744 | 1.943863
0.00442164 | 0.00662164 | 2.402 | 1.761 | 1.96251
0.004440937 | 0.006640937 | 2.409 | 1.778 | 1.981157
0.004457478 | 0.006657478 | 2.415 | 1.794 | 1.998708
0.004476775 | 0.006676775 | 2.422 | 1.809 | 2.015161
0.004496072 | 0.006696072 | 2.429 | 1.826 | 2.033808
0.004512612 | 0.006712612 | 2.435 | 1.843 | 2.052456
0.004531909 | 0.006731909 | 2.442 | 1.858 | 2.068909
0.004551206 | 0.006751206 | 2.449 | 1.873 | 2.085362
0.004570503 | 0.006770503 | 2.456 | 1.89 | 2.10401
0.004587043 | 0.006787043 | 2.462 | 1.906 | 2.12156
0.00460634 | 0.00680634 | 2.469 | 1.922 | 2.13911
0.004625637 | 0.006825637 | 2.476 | 1.939 | 2.157758
0.004644935 | 0.006844935 | 2.483 | 1.954 | 2.174211
0.004664232 | 0.006864232 | 2.49 | 1.968 | 2.189568
0.004680772 | 0.006880772 | 2.496 | 1.984 | 2.207118
0.004700069 | 0.006900069 | 2.503 | 2.001 | 2.225765
0.004716609 | 0.006916609 | 2.509 | 2.016 | 2.242219
0.004735906 | 0.006935906 | 2.516 | 2.031 | 2.258672
0.004752447 | 0.006952447 | 2.522 | 2.047 | 2.276223
0.004771744 | 0.006971744 | 2.529 | 2.063 | 2.293773
0.004788284 | 0.006988284 | 2.535 | 2.076 | 2.308033
0.004807581 | 0.007007581 | 2.542 | 2.091 | 2.324486
0.004826878 | 0.007026878 | 2.549 | 2.107 | 2.342036
0.004843418 | 0.007043418 | 2.555 | 2.121 | 2.357393
0.004862715 | 0.007062715 | 2.562 | 2.136 | 2.373846
0.004879256 | 0.007079256 | 2.568 | 2.147 | 2.385912
0.004898553 | 0.007098553 | 2.575 | 2.161 | 2.401269
0.00491785 | 0.00711785 | 2.582 | 2.175 | 2.416625
0.004937147 | 0.007137147 | 2.589 | 2.189 | 2.431982
0.004953687 | 0.007153687 | 2.595 | 2.203 | 2.447338
0.004972984 | 0.007172984 | 2.602 | 2.215 | 2.460501
0.004989524 | 0.007189524 | 2.608 | 2.231 | 2.478052
0.005008822 | 0.007208822 | 2.615 | 2.242 | 2.490117
0.005028119 | 0.007228119 | 2.622 | 2.256 | 2.505474
0.005044659 | 0.007244659 | 2.628 | 2.269 | 2.519734
0.005063956 | 0.007263956 | 2.635 | 2.28 | 2.5318
0.005083253 | 0.007283253 | 2.642 | 2.292 | 2.544962
0.005099793 | 0.007299793 | 2.648 | 2.305 | 2.559222
0.00511909 | 0.00731909 | 2.655 | 2.318 | 2.573482
0.005135631 | 0.007335631 | 2.661 | 2.329 | 2.585547
0.005154928 | 0.007354928 | 2.668 | 2.341 | 2.59871
0.005174225 | 0.007374225 | 2.675 | 2.353 | 2.611873
0.005190765 | 0.007390765 | 2.681 | 2.364 | 2.623939
0.005210062 | 0.007410062 | 2.688 | 2.376 | 2.637102
0.005229359 | 0.007429359 | 2.695 | 2.387 | 2.649168
0.005245899 | 0.007445899 | 2.701 | 2.397 | 2.660136
0.005265196 | 0.007465196 | 2.708 | 2.408 | 2.672202
0.005281737 | 0.007481737 | 2.714 | 2.419 | 2.684268
0.005301034 | 0.007501034 | 2.721 | 2.43 | 2.696334
0.005320331 | 0.007520331 | 2.728 | 2.44 | 2.707303
0.005336871 | 0.007536871 | 2.734 | 2.449 | 2.717175
0.005356168 | 0.007556168 | 2.741 | 2.458 | 2.727047
0.005372708 | 0.007572708 | 2.747 | 2.466 | 2.735822
0.005392006 | 0.007592006 | 2.754 | 2.475 | 2.745694
0.005411303 | 0.007611303 | 2.761 | 2.482 | 2.753373
0.005427843 | 0.007627843 | 2.767 | 2.49 | 2.762148
0.00544714 | 0.00764714 | 2.774 | 2.497 | 2.769826
0.00546368 | 0.00766368 | 2.78 | 2.489 | 2.761051
0.005482977 | 0.007682977 | 2.787 | 2.489 | 2.761051
0.005502274 | 0.007702274 | 2.794 | 2.493 | 2.765439
0.005518815 | 0.007718815 | 2.8 | 2.499 | 2.77202
0.005538112 | 0.007738112 | 2.807 | 2.501 | 2.774214
0.005557409 | 0.007757409 | 2.814 | 2.497 | 2.769826
0.005573949 | 0.007773949 | 2.82 | 2.48 | 2.751179
0.005593246 | 0.007793246 | 2.827 | 2.474 | 2.744598
0.005612543 | 0.007812543 | 2.834 | 2.471 | 2.741307
0.005629083 | 0.007829083 | 2.84 | 2.473 | 2.743501
0.00564838 | 0.00784838 | 2.847 | 2.474 | 2.744598
0.005664921 | 0.007864921 | 2.853 | 2.477 | 2.747888
0.005684218 | 0.007884218 | 2.86 | 2.478 | 2.748985
0.005703515 | 0.007903515 | 2.867 | 2.479 | 2.750082
0.005720055 | 0.007920055 | 2.873 | 2.481 | 2.752276
0.005739352 | 0.007939352 | 2.88 | 2.481 | 2.752276
0.005755892 | 0.007955892 | 2.886 | 2.482 | 2.753373
0.00577519 | 0.00797519 | 2.893 | 2.48 | 2.751179
0.00579173 | 0.00799173 | 2.899 | 2.479 | 2.750082
0.005811027 | 0.008011027 | 2.906 | 2.477 | 2.747888
0.005830324 | 0.008030324 | 2.913 | 2.475 | 2.745694
0.005846864 | 0.008046864 | 2.919 | 2.47 | 2.74021
0.005866161 | 0.008066161 | 2.926 | 2.467 | 2.736919
0.005882702 | 0.008082702 | 2.932 | 2.46 | 2.729241
0.005901999 | 0.008101999 | 2.939 | 2.455 | 2.723757
0.005921296 | 0.008121296 | 2.946 | 2.449 | 2.717175
0.005937836 | 0.008137836 | 2.952 | 2.44 | 2.707303
0.005957133 | 0.008157133 | 2.959 | 2.434 | 2.700722
0.005973673 | 0.008173673 | 2.965 | 2.426 | 2.691946
0.00599297 | 0.00819297 | 2.972 | 2.42 | 2.685365
0.006012267 | 0.008212267 | 2.979 | 2.41 | 2.674396
0.006028808 | 0.008228808 | 2.985 | 2.399 | 2.66233
0.006048105 | 0.008248105 | 2.992 | 2.386 | 2.648071
0.006064645 | 0.008264645 | 2.998 | 2.371 | 2.631617
0.006083942 | 0.008283942 | 3.005 | 2.355 | 2.614067
0.006103239 | 0.008303239 | 3.012 | 2.326 | 2.582257
0.006119779 | 0.008319779 | 3.018 | 2.291 | 2.543865
0.006139076 | 0.008339076 | 3.025 | 2.264 | 2.514249
0.006158374 | 0.008358374 | 3.032 | 2.241 | 2.489021
0.006177671 | 0.008377671 | 3.039 | 2.223 | 2.469276
0.006194211 | 0.008394211 | 3.045 | 2.208 | 2.452823
0.006213508 | 0.008413508 | 3.052 | 2.193 | 2.436369

## 25
|  | t-(min) | kPa-8 | <-- Raw data | Sample | 31 | Bottom | Cap weight [kg] | 0.5813
|  |  |  | Real units are kN, not kPa | length of core [mm] | 72.11 |  | Displacement rate [mm/min] | 0.2
[5 empty] | Diameter | 34.07
[5 empty] | Weight [g] | 119.01
[5 empty] | Cross sectional area [m2] | 0.0009116626 | 911.6626
|  | Data (gg/mm/aa): 23/07/2019 |  |  | Bulk density [kg/m3] | 1810.314
|  | Note: 0.2mm/min with 581.3g load. Capped with dental plaster |  |  | Force offset [kN] | -0.030702553 | -0.029147
Corrected | Axial strain | Ora: 15:12t-(min) | kPa-8 | Compressive stress [MPa] | Max Compressive strength [MPa] | 4.974589
-0.0018 | 0 | 0 | -0.024 | 0.005645726
-0.001780585 | 1.941478e-05 | 0.007 | -0.023 | 0.006742623
-0.001763944 | 3.605603e-05 | 0.013 | -0.023 | 0.006742623
-0.001744529 | 5.547081e-05 | 0.02 | -0.024 | 0.005645726
-0.001727888 | 7.211205e-05 | 0.026 | -0.025 | 0.004548829
-0.001708473 | 9.152683e-05 | 0.033 | -0.024 | 0.005645726
-0.001691832 | 0.0001081681 | 0.039 | -0.023 | 0.006742623
-0.001672417 | 0.0001275829 | 0.046 | -0.023 | 0.006742623
-0.001655776 | 0.0001442241 | 0.052 | -0.024 | 0.005645726
-0.001636361 | 0.0001636389 | 0.059 | -0.023 | 0.006742623
-0.00161972 | 0.0001802801 | 0.065 | -0.024 | 0.005645726
-0.001600305 | 0.0001996949 | 0.072 | -0.023 | 0.006742623
-0.001583664 | 0.0002163362 | 0.078 | -0.024 | 0.005645726
-0.001564249 | 0.0002357509 | 0.085 | -0.023 | 0.006742623
-0.001547608 | 0.0002523922 | 0.091 | -0.024 | 0.005645726
-0.001528193 | 0.000271807 | 0.098 | -0.023 | 0.006742623
-0.001508778 | 0.0002912217 | 0.105 | -0.023 | 0.006742623
-0.001492137 | 0.000307863 | 0.111 | -0.022 | 0.00783952
-0.001472722 | 0.0003272778 | 0.118 | -0.024 | 0.005645726
-0.001456081 | 0.000343919 | 0.124 | -0.022 | 0.00783952
-0.001436666 | 0.0003633338 | 0.131 | -0.023 | 0.006742623
-0.001417251 | 0.0003827486 | 0.138 | -0.023 | 0.006742623
-0.00140061 | 0.0003993898 | 0.144 | -0.023 | 0.006742623
-0.001381195 | 0.0004188046 | 0.151 | -0.022 | 0.00783952
-0.001364554 | 0.0004354458 | 0.157 | -0.022 | 0.00783952
-0.001345139 | 0.0004548606 | 0.164 | -0.024 | 0.005645726
-0.001328498 | 0.0004715019 | 0.17 | -0.022 | 0.00783952
-0.001309083 | 0.0004909167 | 0.177 | -0.024 | 0.005645726
-0.001292442 | 0.0005075579 | 0.183 | -0.022 | 0.00783952
-0.001273027 | 0.0005269727 | 0.19 | -0.023 | 0.006742623
-0.001256386 | 0.0005436139 | 0.196 | -0.021 | 0.008936417
-0.001236971 | 0.0005630287 | 0.203 | -0.022 | 0.00783952
-0.001217557 | 0.0005824435 | 0.21 | -0.022 | 0.00783952
-0.001200915 | 0.0005990847 | 0.216 | -0.022 | 0.00783952
-0.0011815 | 0.0006184995 | 0.223 | -0.022 | 0.00783952
-0.001164859 | 0.0006351408 | 0.229 | -0.023 | 0.006742623
-0.001145444 | 0.0006545555 | 0.236 | -0.023 | 0.006742623
-0.001128803 | 0.0006711968 | 0.242 | -0.021 | 0.008936417
-0.001109388 | 0.0006906116 | 0.249 | -0.022 | 0.00783952
-0.001089974 | 0.0007100263 | 0.256 | -0.022 | 0.00783952
-0.001073332 | 0.0007266676 | 0.262 | -0.022 | 0.00783952
-0.001053918 | 0.0007460824 | 0.269 | -0.022 | 0.00783952
-0.001037276 | 0.0007627236 | 0.275 | -0.022 | 0.00783952
-0.001017862 | 0.0007821384 | 0.282 | -0.022 | 0.00783952
-0.00100122 | 0.0007987796 | 0.288 | -0.023 | 0.006742623
-0.0009818056 | 0.0008181944 | 0.295 | -0.022 | 0.00783952
-0.0009623908 | 0.0008376092 | 0.302 | -0.023 | 0.006742623
-0.0009457495 | 0.0008542505 | 0.308 | -0.023 | 0.006742623
-0.0009263348 | 0.0008736652 | 0.315 | -0.022 | 0.00783952
-0.0009096935 | 0.0008903065 | 0.321 | -0.021 | 0.008936417
-0.0008902787 | 0.0009097213 | 0.328 | -0.021 | 0.008936417
-0.000870864 | 0.000929136 | 0.335 | -0.023 | 0.006742623
-0.0008542227 | 0.0009457773 | 0.341 | -0.023 | 0.006742623
-0.0008348079 | 0.0009651921 | 0.348 | -0.022 | 0.00783952
-0.0008181667 | 0.0009818333 | 0.354 | -0.021 | 0.008936417
-0.0007987519 | 0.001001248 | 0.361 | -0.021 | 0.008936417
-0.0007793371 | 0.001020663 | 0.368 | -0.022 | 0.00783952
-0.0007626959 | 0.001037304 | 0.374 | -0.021 | 0.008936417
-0.0007432811 | 0.001056719 | 0.381 | -0.022 | 0.00783952
-0.0007238663 | 0.001076134 | 0.388 | -0.022 | 0.00783952
-0.0007072251 | 0.001092775 | 0.394 | -0.021 | 0.008936417
-0.0006878103 | 0.00111219 | 0.401 | -0.021 | 0.008936417
-0.000671169 | 0.001128831 | 0.407 | -0.022 | 0.00783952
-0.0006517543 | 0.001148246 | 0.414 | -0.022 | 0.00783952
-0.000635113 | 0.001164887 | 0.42 | -0.02 | 0.01003331
-0.0006156982 | 0.001184302 | 0.427 | -0.021 | 0.008936417
-0.0005962835 | 0.001203717 | 0.434 | -0.02 | 0.01003331
-0.0005796422 | 0.001220358 | 0.44 | -0.021 | 0.008936417
-0.0005602274 | 0.001239773 | 0.447 | -0.022 | 0.00783952
-0.0005435862 | 0.001256414 | 0.453 | -0.021 | 0.008936417
-0.0005241714 | 0.001275829 | 0.46 | -0.023 | 0.006742623
-0.0005075302 | 0.00129247 | 0.466 | -0.023 | 0.006742623
-0.0004881154 | 0.001311885 | 0.473 | -0.023 | 0.006742623
-0.0004714741 | 0.001328526 | 0.479 | -0.022 | 0.00783952
-0.0004520594 | 0.001347941 | 0.486 | -0.023 | 0.006742623
-0.0004354181 | 0.001364582 | 0.492 | -0.022 | 0.00783952
-0.0004160033 | 0.001383997 | 0.499 | -0.022 | 0.00783952
-0.0003993621 | 0.001400638 | 0.505 | -0.022 | 0.00783952
-0.0003799473 | 0.001420053 | 0.512 | -0.023 | 0.006742623
-0.0003633061 | 0.001436694 | 0.518 | -0.021 | 0.008936417
-0.0003438913 | 0.001456109 | 0.525 | -0.023 | 0.006742623
-0.0003244765 | 0.001475524 | 0.532 | -0.021 | 0.008936417
-0.0003078353 | 0.001492165 | 0.538 | -0.022 | 0.00783952
-0.0002884205 | 0.00151158 | 0.545 | -0.022 | 0.00783952
-0.0002717792 | 0.001528221 | 0.551 | -0.023 | 0.006742623
-0.0002523644 | 0.001547636 | 0.558 | -0.023 | 0.006742623
-0.0002357232 | 0.001564277 | 0.564 | -0.021 | 0.008936417
-0.0002163084 | 0.001583692 | 0.571 | -0.023 | 0.006742623
-0.0001968936 | 0.001603106 | 0.578 | -0.022 | 0.00783952
-0.0001774789 | 0.001622521 | 0.585 | -0.022 | 0.00783952
-0.0001608376 | 0.001639162 | 0.591 | -0.021 | 0.008936417
-0.0001414228 | 0.001658577 | 0.598 | -0.019 | 0.01113021
-0.0001247816 | 0.001675218 | 0.604 | -0.018 | 0.01222711
-0.0001053668 | 0.001694633 | 0.611 | -0.015 | 0.0155178
-8.872556e-05 | 0.001711274 | 0.617 | -0.015 | 0.0155178
-6.931078e-05 | 0.001730689 | 0.624 | -0.012 | 0.01880849
-5.266953e-05 | 0.00174733 | 0.63 | -0.011 | 0.01990539
-3.325475e-05 | 0.001766745 | 0.637 | -0.009 | 0.02209918
-1.661351e-05 | 0.001783386 | 0.643 | -0.007 | 0.02429298
2.801276e-06 | 0.001802801 | 0.65 | -0.005 | 0.02648677
2.221606e-05 | 0.001822216 | 0.657 | -0.004 | 0.02758367
3.88573e-05 | 0.001838857 | 0.663 | -0.003 | 0.02868056
5.827208e-05 | 0.001858272 | 0.67 | 0 | 0.03197125
7.768687e-05 | 0.001877687 | 0.677 | 0.002 | 0.03416505
9.432811e-05 | 0.001894328 | 0.683 | 0.003 | 0.03526195
0.0001137429 | 0.001913743 | 0.69 | 0.005 | 0.03745574
0.0001303841 | 0.001930384 | 0.696 | 0.005 | 0.03745574
0.0001497989 | 0.001949799 | 0.703 | 0.006 | 0.03855264
0.0001664402 | 0.00196644 | 0.709 | 0.007 | 0.03964953
0.0001858549 | 0.001985855 | 0.716 | 0.009 | 0.04184333
0.0002052697 | 0.00200527 | 0.723 | 0.01 | 0.04294022
0.000221911 | 0.002021911 | 0.729 | 0.012 | 0.04513402
0.0002413258 | 0.002041326 | 0.736 | 0.014 | 0.04732781
0.000257967 | 0.002057967 | 0.742 | 0.014 | 0.04732781
0.0002773818 | 0.002077382 | 0.749 | 0.016 | 0.04952161
0.000294023 | 0.002094023 | 0.755 | 0.017 | 0.0506185
0.0003134378 | 0.002113438 | 0.762 | 0.02 | 0.05390919
0.0003328526 | 0.002132853 | 0.769 | 0.02 | 0.05390919
0.0003494938 | 0.002149494 | 0.775 | 0.022 | 0.05610299
0.0003689086 | 0.002168909 | 0.782 | 0.023 | 0.05719989
0.0003883234 | 0.002188323 | 0.789 | 0.024 | 0.05829678
0.0004049646 | 0.002204965 | 0.795 | 0.027 | 0.06158747
0.0004243794 | 0.002224379 | 0.802 | 0.028 | 0.06268437
0.0004410207 | 0.002241021 | 0.808 | 0.03 | 0.06487816
0.0004604354 | 0.002260435 | 0.815 | 0.032 | 0.06707196
0.0004770767 | 0.002277077 | 0.821 | 0.034 | 0.06926575
0.0004964915 | 0.002296491 | 0.828 | 0.034 | 0.06926575
0.0005159063 | 0.002315906 | 0.835 | 0.037 | 0.07255644
0.0005325475 | 0.002332547 | 0.841 | 0.039 | 0.07475024
0.0005519623 | 0.002351962 | 0.848 | 0.04 | 0.07584713
0.0005686035 | 0.002368604 | 0.854 | 0.043 | 0.07913783
0.0005880183 | 0.002388018 | 0.861 | 0.044 | 0.08023472
0.0006074331 | 0.002407433 | 0.868 | 0.047 | 0.08352541
0.0006240743 | 0.002424074 | 0.874 | 0.05 | 0.0868161
0.0006434891 | 0.002443489 | 0.881 | 0.053 | 0.0901068
0.0006629039 | 0.002462904 | 0.888 | 0.054 | 0.09120369
0.0006795451 | 0.002479545 | 0.894 | 0.056 | 0.09339749
0.0006989599 | 0.00249896 | 0.901 | 0.059 | 0.09668818
0.0007156012 | 0.002515601 | 0.907 | 0.06 | 0.09778507
0.0007350159 | 0.002535016 | 0.914 | 0.063 | 0.1010758
0.0007544307 | 0.002554431 | 0.921 | 0.065 | 0.1032696
0.000771072 | 0.002571072 | 0.927 | 0.068 | 0.1065603
0.0007904868 | 0.002590487 | 0.934 | 0.073 | 0.1120447
0.000807128 | 0.002607128 | 0.94 | 0.073 | 0.1120447
0.0008265428 | 0.002626543 | 0.947 | 0.078 | 0.1175292
0.000843184 | 0.002643184 | 0.953 | 0.081 | 0.1208199
0.0008625988 | 0.002662599 | 0.96 | 0.085 | 0.1252075
0.0008820136 | 0.002682014 | 0.967 | 0.087 | 0.1274013
0.0008986548 | 0.002698655 | 0.973 | 0.091 | 0.1317889
0.0009180696 | 0.00271807 | 0.98 | 0.094 | 0.1350796
0.0009374844 | 0.002737484 | 0.987 | 0.098 | 0.1394672
0.0009541256 | 0.002754126 | 0.993 | 0.102 | 0.1438547
0.0009735404 | 0.00277354 | 1 | 0.106 | 0.1482423
0.0009929552 | 0.002792955 | 1.007 | 0.109 | 0.151533
0.001009596 | 0.002809596 | 1.013 | 0.112 | 0.1548237
0.001029011 | 0.002829011 | 1.02 | 0.117 | 0.1603082
0.001045652 | 0.002845652 | 1.026 | 0.12 | 0.1635989
0.001065067 | 0.002865067 | 1.033 | 0.123 | 0.1668896
0.001084482 | 0.002884482 | 1.04 | 0.128 | 0.1723741
0.001101123 | 0.002901123 | 1.046 | 0.133 | 0.1778586
0.001120538 | 0.002920538 | 1.053 | 0.137 | 0.1822461
0.001137179 | 0.002937179 | 1.059 | 0.142 | 0.1877306
0.001156594 | 0.002956594 | 1.066 | 0.147 | 0.1932151
0.001173235 | 0.002973235 | 1.072 | 0.152 | 0.1986996
0.00119265 | 0.00299265 | 1.079 | 0.157 | 0.2041841
0.001212065 | 0.003012065 | 1.086 | 0.162 | 0.2096686
0.001228706 | 0.003028706 | 1.092 | 0.168 | 0.21625
0.001248121 | 0.003048121 | 1.099 | 0.173 | 0.2217344
0.001264762 | 0.003064762 | 1.105 | 0.178 | 0.2272189
0.001284177 | 0.003084177 | 1.112 | 0.185 | 0.2348972
0.001300818 | 0.003100818 | 1.118 | 0.19 | 0.2403817
0.001320233 | 0.003120233 | 1.125 | 0.198 | 0.2491569
0.001339648 | 0.003139648 | 1.132 | 0.203 | 0.2546413
0.001356289 | 0.003156289 | 1.138 | 0.21 | 0.2623196
0.001375704 | 0.003175704 | 1.145 | 0.216 | 0.268901
0.001395119 | 0.003195119 | 1.152 | 0.225 | 0.2787731
0.00141176 | 0.00321176 | 1.158 | 0.233 | 0.2875483
0.001431175 | 0.003231175 | 1.165 | 0.239 | 0.2941296
0.001447816 | 0.003247816 | 1.171 | 0.247 | 0.3029048
0.001467231 | 0.003267231 | 1.178 | 0.254 | 0.3105831
0.001483872 | 0.003283872 | 1.184 | 0.262 | 0.3193583
0.001503287 | 0.003303287 | 1.191 | 0.269 | 0.3270365
0.001519928 | 0.003319928 | 1.197 | 0.279 | 0.3380055
0.001539343 | 0.003339343 | 1.204 | 0.286 | 0.3456838
0.001558757 | 0.003358757 | 1.211 | 0.294 | 0.354459
0.001578172 | 0.003378172 | 1.218 | 0.303 | 0.364331
0.001594813 | 0.003394813 | 1.224 | 0.313 | 0.3753
0.001614228 | 0.003414228 | 1.231 | 0.321 | 0.3840752
0.001633643 | 0.003433643 | 1.238 | 0.331 | 0.3950442
0.001650284 | 0.003450284 | 1.244 | 0.338 | 0.4027224
0.001669699 | 0.003469699 | 1.251 | 0.349 | 0.4147883
0.00168634 | 0.00348634 | 1.257 | 0.358 | 0.4246604
0.001705755 | 0.003505755 | 1.264 | 0.366 | 0.4334356
0.00172517 | 0.00352517 | 1.271 | 0.376 | 0.4444045
0.001741811 | 0.003541811 | 1.277 | 0.386 | 0.4553735
0.001761226 | 0.003561226 | 1.284 | 0.396 | 0.4663425
0.001777867 | 0.003577867 | 1.29 | 0.407 | 0.4784083
0.001797282 | 0.003597282 | 1.297 | 0.417 | 0.4893773
0.001813923 | 0.003613923 | 1.303 | 0.427 | 0.5003463
0.001833338 | 0.003633338 | 1.31 | 0.437 | 0.5113152
0.001852753 | 0.003652753 | 1.317 | 0.448 | 0.5233811
0.001869394 | 0.003669394 | 1.323 | 0.461 | 0.5376408
0.001888809 | 0.003688809 | 1.33 | 0.471 | 0.5486097
0.001908224 | 0.003708224 | 1.337 | 0.482 | 0.5606756
0.001924865 | 0.003724865 | 1.343 | 0.495 | 0.5749353
0.00194428 | 0.00374428 | 1.35 | 0.507 | 0.588098
0.001963694 | 0.003763694 | 1.357 | 0.519 | 0.6012608
0.001980336 | 0.003780336 | 1.363 | 0.531 | 0.6144236
0.00199975 | 0.00379975 | 1.37 | 0.543 | 0.6275863
0.002016392 | 0.003816392 | 1.376 | 0.556 | 0.641846
0.002035806 | 0.003835806 | 1.383 | 0.569 | 0.6561057
0.002055221 | 0.003855221 | 1.39 | 0.582 | 0.6703653
0.002071862 | 0.003871862 | 1.396 | 0.594 | 0.6835281
0.002094051 | 0.003894051 | 1.404 | 0.61 | 0.7010784
0.002110692 | 0.003910692 | 1.41 | 0.622 | 0.7142412
0.002130107 | 0.003930107 | 1.417 | 0.635 | 0.7285009
0.002146748 | 0.003946748 | 1.423 | 0.648 | 0.7427605
0.002166163 | 0.003966163 | 1.43 | 0.663 | 0.759214
0.002185578 | 0.003985578 | 1.437 | 0.677 | 0.7745705
0.002202219 | 0.004002219 | 1.443 | 0.691 | 0.7899271
0.002221634 | 0.004021634 | 1.45 | 0.706 | 0.8063805
0.002241048 | 0.004041048 | 1.457 | 0.72 | 0.8217371
0.00225769 | 0.00405769 | 1.463 | 0.734 | 0.8370937
0.002277104 | 0.004077104 | 1.47 | 0.748 | 0.8524502
0.002296519 | 0.004096519 | 1.477 | 0.763 | 0.8689037
0.002315934 | 0.004115934 | 1.484 | 0.777 | 0.8842602
0.002332575 | 0.004132575 | 1.49 | 0.793 | 0.9018106
0.00235199 | 0.00415199 | 1.497 | 0.806 | 0.9160702
0.002368631 | 0.004168631 | 1.503 | 0.823 | 0.9347175
0.002388046 | 0.004188046 | 1.51 | 0.838 | 0.9511709
0.002407461 | 0.004207461 | 1.517 | 0.854 | 0.9687213
0.002424102 | 0.004224102 | 1.523 | 0.871 | 0.9873685
0.002443517 | 0.004243517 | 1.53 | 0.886 | 1.003822
0.002462932 | 0.004262932 | 1.537 | 0.903 | 1.022469
0.002482346 | 0.004282346 | 1.544 | 0.92 | 1.041117
0.002501761 | 0.004301761 | 1.551 | 0.936 | 1.058667
0.002518402 | 0.004318402 | 1.557 | 0.953 | 1.077314
0.002537817 | 0.004337817 | 1.564 | 0.969 | 1.094864
0.002557232 | 0.004357232 | 1.571 | 0.986 | 1.113512
0.002576647 | 0.004376647 | 1.578 | 1.005 | 1.134353
0.002596062 | 0.004396062 | 1.585 | 1.021 | 1.151903
0.002612703 | 0.004412703 | 1.591 | 1.039 | 1.171647
0.002632118 | 0.004432118 | 1.598 | 1.056 | 1.190294
0.002651532 | 0.004451532 | 1.605 | 1.074 | 1.210039
0.002668174 | 0.004468174 | 1.611 | 1.092 | 1.229783
0.002687588 | 0.004487588 | 1.618 | 1.11 | 1.249527
0.002707003 | 0.004507003 | 1.625 | 1.128 | 1.269271
0.002723644 | 0.004523644 | 1.631 | 1.146 | 1.289015
0.002743059 | 0.004543059 | 1.638 | 1.165 | 1.309856
0.002762474 | 0.004562474 | 1.645 | 1.183 | 1.3296
0.002779115 | 0.004579115 | 1.651 | 1.199 | 1.347151
0.00279853 | 0.00459853 | 1.658 | 1.22 | 1.370186
0.002817945 | 0.004617945 | 1.665 | 1.237 | 1.388833
0.002834586 | 0.004634586 | 1.671 | 1.257 | 1.410771
0.002854001 | 0.004654001 | 1.678 | 1.277 | 1.432709
0.002873416 | 0.004673416 | 1.685 | 1.297 | 1.454647
0.002890057 | 0.004690057 | 1.691 | 1.315 | 1.474391
0.002909472 | 0.004709472 | 1.698 | 1.334 | 1.495232
0.002928886 | 0.004728886 | 1.705 | 1.352 | 1.514976
0.002945528 | 0.004745528 | 1.711 | 1.372 | 1.536914
0.002964942 | 0.004764942 | 1.718 | 1.393 | 1.559949
0.002984357 | 0.004784357 | 1.725 | 1.412 | 1.58079
0.003003772 | 0.004803772 | 1.732 | 1.433 | 1.603825
0.003020413 | 0.004820413 | 1.738 | 1.451 | 1.623569
0.003039828 | 0.004839828 | 1.745 | 1.472 | 1.646604
0.003059243 | 0.004859243 | 1.752 | 1.492 | 1.668542
0.003075884 | 0.004875884 | 1.758 | 1.511 | 1.689383
0.003095299 | 0.004895299 | 1.765 | 1.533 | 1.713514
0.003114714 | 0.004914714 | 1.772 | 1.552 | 1.734355
0.003131355 | 0.004931355 | 1.778 | 1.573 | 1.75739
0.00315077 | 0.00495077 | 1.785 | 1.593 | 1.779328
0.003170184 | 0.004970184 | 1.792 | 1.614 | 1.802363
0.003186826 | 0.004986826 | 1.798 | 1.632 | 1.822107
0.00320624 | 0.00500624 | 1.805 | 1.652 | 1.844045
0.003225655 | 0.005025655 | 1.812 | 1.674 | 1.868177
0.003242296 | 0.005042296 | 1.818 | 1.694 | 1.890115
0.003261711 | 0.005061711 | 1.825 | 1.715 | 1.91315
0.003281126 | 0.005081126 | 1.832 | 1.735 | 1.935088
0.003297767 | 0.005097767 | 1.838 | 1.756 | 1.958122
0.003317182 | 0.005117182 | 1.845 | 1.776 | 1.98006
0.003336597 | 0.005136597 | 1.852 | 1.799 | 2.005289
0.003356012 | 0.005156012 | 1.859 | 1.82 | 2.028324
0.003372653 | 0.005172653 | 1.865 | 1.842 | 2.052456
0.003392068 | 0.005192068 | 1.872 | 1.863 | 2.07549
0.003411482 | 0.005211482 | 1.879 | 1.884 | 2.098525
0.003430897 | 0.005230897 | 1.886 | 1.907 | 2.123754
0.003447538 | 0.005247538 | 1.892 | 1.928 | 2.146789
0.003466953 | 0.005266953 | 1.899 | 1.948 | 2.168727
0.003486368 | 0.005286368 | 1.906 | 1.971 | 2.193955
0.003505783 | 0.005305783 | 1.913 | 1.992 | 2.21699
0.003525198 | 0.005325198 | 1.92 | 2.014 | 2.241122
0.003541839 | 0.005341839 | 1.926 | 2.036 | 2.265254
0.003561254 | 0.005361254 | 1.933 | 2.06 | 2.291579
0.003580668 | 0.005380668 | 1.94 | 2.081 | 2.314614
0.00359731 | 0.00539731 | 1.946 | 2.102 | 2.337649
0.003616724 | 0.005416724 | 1.953 | 2.126 | 2.363974
0.003636139 | 0.005436139 | 1.96 | 2.148 | 2.388106
0.00365278 | 0.00545278 | 1.966 | 2.169 | 2.411141
0.003672195 | 0.005472195 | 1.973 | 2.191 | 2.435273
0.00369161 | 0.00549161 | 1.98 | 2.215 | 2.461598
0.003708251 | 0.005508251 | 1.986 | 2.236 | 2.484633
0.003727666 | 0.005527666 | 1.993 | 2.256 | 2.506571
0.003747081 | 0.005547081 | 2 | 2.281 | 2.533993
0.003766496 | 0.005566496 | 2.007 | 2.303 | 2.558125
0.003783137 | 0.005583137 | 2.013 | 2.322 | 2.578966
0.003802552 | 0.005602552 | 2.02 | 2.345 | 2.604195
0.003821966 | 0.005621966 | 2.027 | 2.368 | 2.629423
0.003838608 | 0.005638608 | 2.033 | 2.392 | 2.655749
0.003858022 | 0.005658022 | 2.04 | 2.414 | 2.679881
0.003877437 | 0.005677437 | 2.047 | 2.437 | 2.705109
0.003894078 | 0.005694078 | 2.053 | 2.46 | 2.730338
0.003913493 | 0.005713493 | 2.06 | 2.482 | 2.75447
0.003932908 | 0.005732908 | 2.067 | 2.505 | 2.779698
0.003949549 | 0.005749549 | 2.073 | 2.527 | 2.80383
0.003968964 | 0.005768964 | 2.08 | 2.551 | 2.830156
0.003988379 | 0.005788379 | 2.087 | 2.573 | 2.854287
0.00400502 | 0.00580502 | 2.093 | 2.596 | 2.879516
0.004024435 | 0.005824435 | 2.1 | 2.617 | 2.902551
0.004041076 | 0.005841076 | 2.106 | 2.64 | 2.927779
0.004060491 | 0.005860491 | 2.113 | 2.662 | 2.951911
0.004079906 | 0.005879906 | 2.12 | 2.685 | 2.97714
0.004096547 | 0.005896547 | 2.126 | 2.709 | 3.003465
0.004115962 | 0.005915962 | 2.133 | 2.732 | 3.028694
0.004132603 | 0.005932603 | 2.139 | 2.754 | 3.052826
0.004152018 | 0.005952018 | 2.146 | 2.778 | 3.079151
0.004171433 | 0.005971433 | 2.153 | 2.801 | 3.10438
0.004188074 | 0.005988074 | 2.159 | 2.824 | 3.129608
0.004207489 | 0.006007489 | 2.166 | 2.847 | 3.154837
0.00422413 | 0.00602413 | 2.172 | 2.869 | 3.178969
0.004243545 | 0.006043545 | 2.179 | 2.892 | 3.204197
0.004262959 | 0.006062959 | 2.186 | 2.916 | 3.230523
0.004279601 | 0.006079601 | 2.192 | 2.938 | 3.254655
0.004299015 | 0.006099015 | 2.199 | 2.961 | 3.279883
0.00431843 | 0.00611843 | 2.206 | 2.984 | 3.305112
0.004335071 | 0.006135071 | 2.212 | 3.007 | 3.330341
0.004354486 | 0.006154486 | 2.219 | 3.029 | 3.354472
0.004373901 | 0.006173901 | 2.226 | 3.052 | 3.379701
0.004393316 | 0.006193316 | 2.233 | 3.076 | 3.406026
0.004409957 | 0.006209957 | 2.239 | 3.099 | 3.431255
0.004429372 | 0.006229372 | 2.246 | 3.121 | 3.455387
0.004446013 | 0.006246013 | 2.252 | 3.143 | 3.479519
0.004465428 | 0.006265428 | 2.259 | 3.166 | 3.504747
0.004482069 | 0.006282069 | 2.265 | 3.19 | 3.531073
0.004501484 | 0.006301484 | 2.272 | 3.212 | 3.555204
0.004518125 | 0.006318125 | 2.278 | 3.233 | 3.578239
0.00453754 | 0.00633754 | 2.285 | 3.255 | 3.602371
0.004556955 | 0.006356955 | 2.292 | 3.278 | 3.6276
0.004573596 | 0.006373596 | 2.298 | 3.302 | 3.653925
0.004593011 | 0.006393011 | 2.305 | 3.325 | 3.679154
0.004612425 | 0.006412425 | 2.312 | 3.348 | 3.704382
0.004629067 | 0.006429067 | 2.318 | 3.37 | 3.728514
0.004648481 | 0.006448481 | 2.325 | 3.392 | 3.752646
0.004667896 | 0.006467896 | 2.332 | 3.415 | 3.777875
0.004684538 | 0.006484538 | 2.338 | 3.436 | 3.800909
0.004703952 | 0.006503952 | 2.345 | 3.459 | 3.826138
0.004720594 | 0.006520594 | 2.351 | 3.482 | 3.851367
0.004740008 | 0.006540008 | 2.358 | 3.504 | 3.875498
0.00475665 | 0.00655665 | 2.364 | 3.526 | 3.89963
0.004776064 | 0.006576064 | 2.371 | 3.55 | 3.925956
0.004795479 | 0.006595479 | 2.378 | 3.572 | 3.950087
0.00481212 | 0.00661212 | 2.384 | 3.593 | 3.973122
0.004831535 | 0.006631535 | 2.391 | 3.615 | 3.997254
0.004848176 | 0.006648176 | 2.397 | 3.639 | 4.023579
0.004867591 | 0.006667591 | 2.404 | 3.661 | 4.047711
0.004887006 | 0.006687006 | 2.411 | 3.685 | 4.074037
0.004906421 | 0.006706421 | 2.418 | 3.705 | 4.095975
0.004923062 | 0.006723062 | 2.424 | 3.727 | 4.120106
0.004942477 | 0.006742477 | 2.431 | 3.748 | 4.143141
0.004961892 | 0.006761892 | 2.438 | 3.77 | 4.167273
0.004978533 | 0.006778533 | 2.444 | 3.792 | 4.191405
0.004997948 | 0.006797948 | 2.451 | 3.815 | 4.216633
0.005017362 | 0.006817362 | 2.458 | 3.838 | 4.241862
0.005034004 | 0.006834004 | 2.464 | 3.859 | 4.264897
0.005053418 | 0.006853418 | 2.471 | 3.88 | 4.287932
0.00507006 | 0.00687006 | 2.477 | 3.902 | 4.312063
0.005089474 | 0.006889474 | 2.484 | 3.924 | 4.336195
0.005108889 | 0.006908889 | 2.491 | 3.944 | 4.358133
0.00512553 | 0.00692553 | 2.497 | 3.964 | 4.380071
0.005144945 | 0.006944945 | 2.504 | 3.985 | 4.403106
0.005161586 | 0.006961586 | 2.51 | 4.006 | 4.426141
0.005181001 | 0.006981001 | 2.517 | 4.027 | 4.449176
0.005200416 | 0.007000416 | 2.524 | 4.048 | 4.47221
0.005217057 | 0.007017057 | 2.53 | 4.068 | 4.494148
0.005236472 | 0.007036472 | 2.537 | 4.088 | 4.516086
0.005255887 | 0.007055887 | 2.544 | 4.109 | 4.539121
0.005275302 | 0.007075302 | 2.551 | 4.128 | 4.559962
0.005291943 | 0.007091943 | 2.557 | 4.149 | 4.582997
0.005311358 | 0.007111358 | 2.564 | 4.167 | 4.602741
0.005330772 | 0.007130772 | 2.571 | 4.189 | 4.626873
0.005347414 | 0.007147414 | 2.577 | 4.207 | 4.646617
0.005366828 | 0.007166828 | 2.584 | 4.225 | 4.666361
0.005386243 | 0.007186243 | 2.591 | 4.244 | 4.687202
0.005402884 | 0.007202884 | 2.597 | 4.264 | 4.70914
0.005422299 | 0.007222299 | 2.604 | 4.279 | 4.725594
0.005438941 | 0.007238941 | 2.61 | 4.299 | 4.747531
0.005458355 | 0.007258355 | 2.617 | 4.314 | 4.763985
0.005474997 | 0.007274997 | 2.623 | 4.332 | 4.783729
0.005494411 | 0.007294411 | 2.63 | 4.348 | 4.801279
0.005513826 | 0.007313826 | 2.637 | 4.365 | 4.819927
0.005530467 | 0.007330467 | 2.643 | 4.381 | 4.837477
0.005549882 | 0.007349882 | 2.65 | 4.395 | 4.852834
0.005569297 | 0.007369297 | 2.657 | 4.41 | 4.869287
0.005585938 | 0.007385938 | 2.663 | 4.425 | 4.885741
0.005605353 | 0.007405353 | 2.67 | 4.437 | 4.898903
0.005621994 | 0.007421994 | 2.676 | 4.45 | 4.913163
0.005641409 | 0.007441409 | 2.683 | 4.462 | 4.926326
0.005660824 | 0.007460824 | 2.69 | 4.474 | 4.939488
0.005677465 | 0.007477465 | 2.696 | 4.482 | 4.948264
0.00569688 | 0.00749688 | 2.703 | 4.492 | 4.959233
0.005713521 | 0.007513521 | 2.709 | 4.497 | 4.964717
0.005732936 | 0.007532936 | 2.716 | 4.502 | 4.970202
0.005752351 | 0.007552351 | 2.723 | 4.504 | 4.972395
0.005768992 | 0.007568992 | 2.729 | 4.506 | 4.974589
0.005788407 | 0.007588407 | 2.736 | 4.506 | 4.974589
0.005805048 | 0.007605048 | 2.742 | 4.503 | 4.971298
0.005824463 | 0.007624463 | 2.749 | 4.499 | 4.966911
0.005843877 | 0.007643877 | 2.756 | 4.489 | 4.955942
0.005860519 | 0.007660519 | 2.762 | 4.476 | 4.941682
0.005879933 | 0.007679933 | 2.769 | 4.459 | 4.923035
0.005896575 | 0.007696575 | 2.775 | 4.436 | 4.897806
0.005915989 | 0.007715989 | 2.782 | 4.407 | 4.865996
0.005935404 | 0.007735404 | 2.789 | 4.375 | 4.830896
0.005952045 | 0.007752045 | 2.795 | 4.334 | 4.785923
0.00597146 | 0.00777146 | 2.802 | 4.289 | 4.736563
0.005988102 | 0.007788102 | 2.808 | 4.236 | 4.678427
0.006007516 | 0.007807516 | 2.815 | 4.173 | 4.609322
0.006026931 | 0.007826931 | 2.822 | 4.096 | 4.524861
0.006043572 | 0.007843572 | 2.828 | 4.007 | 4.427238
0.006062987 | 0.007862987 | 2.835 | 3.904 | 4.314257
0.006079628 | 0.007879628 | 2.841 | 3.781 | 4.179339
0.006099043 | 0.007899043 | 2.848 | 3.653 | 4.038936
0.006118458 | 0.007918458 | 2.855 | 3.511 | 3.883177
0.006135099 | 0.007935099 | 2.861 | 3.306 | 3.658313
0.006154514 | 0.007954514 | 2.868 | -0.023 | 0.006742623
0.006173929 | 0.007973929 | 2.875 | -0.023 | 0.006742623
0.00619057 | 0.00799057 | 2.881 | -0.024 | 0.005645726
0.006209985 | 0.008009985 | 2.888 | -0.023 | 0.006742623
0.0062294 | 0.0080294 | 2.895 | -0.023 | 0.006742623
0.006246041 | 0.008046041 | 2.901 | -0.023 | 0.006742623
0.006265456 | 0.008065456 | 2.908 | -0.024 | 0.005645726
0.006282097 | 0.008082097 | 2.914 | -0.024 | 0.005645726
0.006301512 | 0.008101512 | 2.921 | -0.024 | 0.005645726
0.006318153 | 0.008118153 | 2.927 | -0.024 | 0.005645726
0.006337568 | 0.008137568 | 2.934 | -0.023 | 0.006742623
0.006356982 | 0.008156982 | 2.941 | -0.023 | 0.006742623
0.006373624 | 0.008173624 | 2.947 | -0.024 | 0.005645726
0.006393038 | 0.008193038 | 2.954 | -0.024 | 0.005645726
0.00640968 | 0.00820968 | 2.96 | -0.024 | 0.005645726
0.006429094 | 0.008229094 | 2.967 | -0.023 | 0.006742623

## 26
|  | t-(min) | kPa-8 | <-- Raw data | Sample | 2 | Entire | Cap weight [kg] | 0.5813
|  |  |  | Real units are kN, not kPa | length of core [mm] | 115.5 |  | Displacement rate [mm/min] | 0.2
[5 empty] | Diameter | 34.07
[5 empty] | Weight [g] | 183.82
[5 empty] | Cross sectional area [m2] | 0.0009116626 | 911.6626
|  | Data (gg/mm/aa): 23/07/2019 |  |  | Bulk density [kg/m3] | 1745.728
|  | Note: 0.2mm/min with 581.3g load. Capped with dental plaster |  |  | Force offset [kN] | -0.031702553 | -0.03003589
Corrected | Axial strain | Ora: 16:25t-(min) | kPa-8 | Compressive stress [MPa] | Max Compressive strength [MPa] | 3.370804
-0.0003878788 | 1.212121e-05 | 0.007 | -0.026 | 0.004426952
-0.0003774892 | 2.251082e-05 | 0.013 | -0.025 | 0.005523849
-0.000365368 | 3.463203e-05 | 0.02 | -0.025 | 0.005523849
-0.0003549784 | 4.502165e-05 | 0.026 | -0.025 | 0.005523849
-0.0003428571 | 5.714286e-05 | 0.033 | -0.024 | 0.006620746
-0.0003324675 | 6.753247e-05 | 0.039 | -0.024 | 0.006620746
-0.0003203463 | 7.965368e-05 | 0.046 | -0.024 | 0.006620746
-0.0003099567 | 9.004329e-05 | 0.052 | -0.024 | 0.006620746
-0.0002978355 | 0.0001021645 | 0.059 | -0.024 | 0.006620746
-0.0002874459 | 0.0001125541 | 0.065 | -0.025 | 0.005523849
-0.0002753247 | 0.0001246753 | 0.072 | -0.023 | 0.007717643
-0.0002649351 | 0.0001350649 | 0.078 | -0.024 | 0.006620746
-0.0002528139 | 0.0001471861 | 0.085 | -0.024 | 0.006620746
-0.0002424242 | 0.0001575758 | 0.091 | -0.024 | 0.006620746
-0.000230303 | 0.000169697 | 0.098 | -0.024 | 0.006620746
-0.0002199134 | 0.0001800866 | 0.104 | -0.025 | 0.005523849
-0.0002077922 | 0.0001922078 | 0.111 | -0.024 | 0.006620746
-0.000195671 | 0.000204329 | 0.118 | -0.024 | 0.006620746
-0.0001852814 | 0.0002147186 | 0.124 | -0.024 | 0.006620746
-0.0001731602 | 0.0002268398 | 0.131 | -0.024 | 0.006620746
-0.000161039 | 0.000238961 | 0.138 | -0.024 | 0.006620746
-0.0001506494 | 0.0002493506 | 0.144 | -0.026 | 0.004426952
-0.0001385281 | 0.0002614719 | 0.151 | -0.024 | 0.006620746
-0.0001281385 | 0.0002718615 | 0.157 | -0.024 | 0.006620746
-0.0001160173 | 0.0002839827 | 0.164 | -0.024 | 0.006620746
-0.0001056277 | 0.0002943723 | 0.17 | -0.025 | 0.005523849
-9.350649e-05 | 0.0003064935 | 0.177 | -0.026 | 0.004426952
-8.138528e-05 | 0.0003186147 | 0.184 | -0.024 | 0.006620746
-7.099567e-05 | 0.0003290043 | 0.19 | -0.025 | 0.005523849
-5.887446e-05 | 0.0003411255 | 0.197 | -0.024 | 0.006620746
-4.848485e-05 | 0.0003515152 | 0.203 | -0.024 | 0.006620746
-3.636364e-05 | 0.0003636364 | 0.21 | -0.024 | 0.006620746
-2.597403e-05 | 0.000374026 | 0.216 | -0.024 | 0.006620746
-1.385281e-05 | 0.0003861472 | 0.223 | -0.023 | 0.007717643
-3.463203e-06 | 0.0003965368 | 0.229 | -0.024 | 0.006620746
8.658009e-06 | 0.000408658 | 0.236 | -0.024 | 0.006620746
1.904762e-05 | 0.0004190476 | 0.242 | -0.025 | 0.005523849
3.116883e-05 | 0.0004311688 | 0.249 | -0.023 | 0.007717643
4.155844e-05 | 0.0004415584 | 0.255 | -0.026 | 0.004426952
5.367965e-05 | 0.0004536797 | 0.262 | -0.024 | 0.006620746
6.406926e-05 | 0.0004640693 | 0.268 | -0.025 | 0.005523849
7.619048e-05 | 0.0004761905 | 0.275 | -0.024 | 0.006620746
8.831169e-05 | 0.0004883117 | 0.282 | -0.024 | 0.006620746
9.87013e-05 | 0.0004987013 | 0.288 | -0.024 | 0.006620746
0.0001108225 | 0.0005108225 | 0.295 | -0.025 | 0.005523849
0.0001229437 | 0.0005229437 | 0.302 | -0.024 | 0.006620746
0.0001333333 | 0.0005333333 | 0.308 | -0.023 | 0.007717643
0.0001454545 | 0.0005454545 | 0.315 | -0.021 | 0.009911437
0.0001558442 | 0.0005558442 | 0.321 | -0.02 | 0.01100833
0.0001679654 | 0.0005679654 | 0.328 | -0.016 | 0.01539592
0.000178355 | 0.000578355 | 0.334 | -0.017 | 0.01429902
0.0001904762 | 0.0005904762 | 0.341 | -0.016 | 0.01539592
0.0002025974 | 0.0006025974 | 0.348 | -0.015 | 0.01649282
0.000212987 | 0.000612987 | 0.354 | -0.013 | 0.01868661
0.0002251082 | 0.0006251082 | 0.361 | -0.011 | 0.02088041
0.0002354978 | 0.0006354978 | 0.367 | -0.01 | 0.0219773
0.000247619 | 0.000647619 | 0.374 | -0.009 | 0.0230742
0.0002597403 | 0.0006597403 | 0.381 | -0.008 | 0.0241711
0.0002701299 | 0.0006701299 | 0.387 | -0.007 | 0.02526799
0.0002822511 | 0.0006822511 | 0.394 | -0.006 | 0.02636489
0.0002943723 | 0.0006943723 | 0.401 | -0.003 | 0.02965558
0.0003047619 | 0.0007047619 | 0.407 | -0.003 | 0.02965558
0.0003168831 | 0.0007168831 | 0.414 | -0.004 | 0.02855869
0.0003272727 | 0.0007272727 | 0.42 | -0.002 | 0.03075248
0.0003393939 | 0.0007393939 | 0.427 | -0.002 | 0.03075248
0.0003515152 | 0.0007515152 | 0.434 | -0.001 | 0.03184938
0.0003619048 | 0.0007619048 | 0.44 | -0.002 | 0.03075248
0.000374026 | 0.000774026 | 0.447 | -0.002 | 0.03075248
0.0003844156 | 0.0007844156 | 0.453 | 0 | 0.03294627
0.0003965368 | 0.0007965368 | 0.46 | -0.001 | 0.03184938
0.0004069264 | 0.0008069264 | 0.466 | 0.001 | 0.03404317
0.0004190476 | 0.0008190476 | 0.473 | 0.002 | 0.03514007
0.0004311688 | 0.0008311688 | 0.48 | 0.004 | 0.03733386
0.0004415584 | 0.0008415584 | 0.486 | 0.005 | 0.03843076
0.0004536797 | 0.0008536797 | 0.493 | 0.005 | 0.03843076
0.0004658009 | 0.0008658009 | 0.5 | 0.004 | 0.03733386
0.0004761905 | 0.0008761905 | 0.506 | 0.004 | 0.03733386
0.0004883117 | 0.0008883117 | 0.513 | 0.006 | 0.03952766
0.0004987013 | 0.0008987013 | 0.519 | 0.005 | 0.03843076
0.0005108225 | 0.0009108225 | 0.526 | 0.008 | 0.04172145
0.0005212121 | 0.0009212121 | 0.532 | 0.006 | 0.03952766
0.0005333333 | 0.0009333333 | 0.539 | 0.009 | 0.04281835
0.0005437229 | 0.0009437229 | 0.545 | 0.009 | 0.04281835
0.0005558442 | 0.0009558442 | 0.552 | 0.01 | 0.04391524
0.0005662338 | 0.0009662338 | 0.558 | 0.01 | 0.04391524
0.000578355 | 0.000978355 | 0.565 | 0.011 | 0.04501214
0.0005904762 | 0.0009904762 | 0.572 | 0.011 | 0.04501214
0.0006008658 | 0.001000866 | 0.578 | 0.013 | 0.04720593
0.000612987 | 0.001012987 | 0.585 | 0.013 | 0.04720593
0.0006233766 | 0.001023377 | 0.591 | 0.014 | 0.04830283
0.0006354978 | 0.001035498 | 0.598 | 0.014 | 0.04830283
0.0006458874 | 0.001045887 | 0.604 | 0.016 | 0.05049663
0.0006580087 | 0.001058009 | 0.611 | 0.016 | 0.05049663
0.0006701299 | 0.00107013 | 0.618 | 0.017 | 0.05159352
0.0006805195 | 0.001080519 | 0.624 | 0.017 | 0.05159352
0.0006926407 | 0.001092641 | 0.631 | 0.018 | 0.05269042
0.0007047619 | 0.001104762 | 0.638 | 0.019 | 0.05378732
0.0007151515 | 0.001115152 | 0.644 | 0.019 | 0.05378732
0.0007272727 | 0.001127273 | 0.651 | 0.02 | 0.05488421
0.0007376623 | 0.001137662 | 0.657 | 0.02 | 0.05488421
0.0007497835 | 0.001149784 | 0.664 | 0.021 | 0.05598111
0.0007619048 | 0.001161905 | 0.671 | 0.022 | 0.05707801
0.0007722944 | 0.001172294 | 0.677 | 0.023 | 0.0581749
0.0007844156 | 0.001184416 | 0.684 | 0.024 | 0.0592718
0.0007965368 | 0.001196537 | 0.691 | 0.025 | 0.0603687
0.0008069264 | 0.001206926 | 0.697 | 0.026 | 0.0614656
0.0008190476 | 0.001219048 | 0.704 | 0.028 | 0.06365939
0.0008294372 | 0.001229437 | 0.71 | 0.028 | 0.06365939
0.0008415584 | 0.001241558 | 0.717 | 0.029 | 0.06475629
0.0008536797 | 0.00125368 | 0.724 | 0.026 | 0.0614656
0.0008640693 | 0.001264069 | 0.73 | 0.029 | 0.06475629
0.0008761905 | 0.00127619 | 0.737 | 0.031 | 0.06695008
0.0008865801 | 0.00128658 | 0.743 | 0.033 | 0.06914388
0.0008987013 | 0.001298701 | 0.75 | 0.035 | 0.07133767
0.0009108225 | 0.001310823 | 0.757 | 0.037 | 0.07353146
0.0009212121 | 0.001321212 | 0.763 | 0.039 | 0.07572526
0.0009333333 | 0.001333333 | 0.77 | 0.041 | 0.07791905
0.0009437229 | 0.001343723 | 0.776 | 0.043 | 0.08011285
0.0009558442 | 0.001355844 | 0.783 | 0.046 | 0.08340354
0.0009679654 | 0.001367965 | 0.79 | 0.048 | 0.08559733
0.000978355 | 0.001378355 | 0.796 | 0.05 | 0.08779112
0.0009904762 | 0.001390476 | 0.803 | 0.053 | 0.09108182
0.001000866 | 0.001400866 | 0.809 | 0.055 | 0.09327561
0.001012987 | 0.001412987 | 0.816 | 0.058 | 0.0965663
0.001025108 | 0.001425108 | 0.823 | 0.06 | 0.09876009
0.001035498 | 0.001435498 | 0.829 | 0.063 | 0.1020508
0.001047619 | 0.001447619 | 0.836 | 0.067 | 0.1064384
0.001058009 | 0.001458009 | 0.842 | 0.07 | 0.1097291
0.00107013 | 0.00147013 | 0.849 | 0.072 | 0.1119229
0.001082251 | 0.001482251 | 0.856 | 0.076 | 0.1163104
0.001094372 | 0.001494372 | 0.863 | 0.081 | 0.1217949
0.001106494 | 0.001506494 | 0.87 | 0.082 | 0.1228918
0.001116883 | 0.001516883 | 0.876 | 0.085 | 0.1261825
0.001129004 | 0.001529004 | 0.883 | 0.088 | 0.1294732
0.001139394 | 0.001539394 | 0.889 | 0.089 | 0.1305701
0.001151515 | 0.001551515 | 0.896 | 0.094 | 0.1360546
0.001161905 | 0.001561905 | 0.902 | 0.097 | 0.1393453
0.001174026 | 0.001574026 | 0.909 | 0.101 | 0.1437329
0.001184416 | 0.001584416 | 0.915 | 0.105 | 0.1481205
0.001196537 | 0.001596537 | 0.922 | 0.109 | 0.152508
0.001206926 | 0.001606926 | 0.928 | 0.111 | 0.1547018
0.001219048 | 0.001619048 | 0.935 | 0.115 | 0.1590894
0.001231169 | 0.001631169 | 0.942 | 0.12 | 0.1645739
0.001241558 | 0.001641558 | 0.948 | 0.124 | 0.1689615
0.00125368 | 0.00165368 | 0.955 | 0.129 | 0.174446
0.001264069 | 0.001664069 | 0.961 | 0.132 | 0.1777367
0.00127619 | 0.00167619 | 0.968 | 0.134 | 0.1799305
0.001288312 | 0.001688312 | 0.975 | 0.14 | 0.1865119
0.001300433 | 0.001700433 | 0.982 | 0.144 | 0.1908994
0.001310823 | 0.001710823 | 0.988 | 0.149 | 0.1963839
0.001322944 | 0.001722944 | 0.995 | 0.154 | 0.2018684
0.001333333 | 0.001733333 | 1.001 | 0.157 | 0.2051591
0.001345455 | 0.001745455 | 1.008 | 0.161 | 0.2095467
0.001357576 | 0.001757576 | 1.015 | 0.165 | 0.2139343
0.001367965 | 0.001767965 | 1.021 | 0.169 | 0.2183219
0.001380087 | 0.001780087 | 1.028 | 0.174 | 0.2238064
0.001390476 | 0.001790476 | 1.034 | 0.176 | 0.2260001
0.001402597 | 0.001802597 | 1.041 | 0.18 | 0.2303877
0.001414719 | 0.001814719 | 1.048 | 0.185 | 0.2358722
0.001425108 | 0.001825108 | 1.054 | 0.191 | 0.2424536
0.001437229 | 0.001837229 | 1.061 | 0.196 | 0.2479381
0.001449351 | 0.001849351 | 1.068 | 0.202 | 0.2545195
0.00145974 | 0.00185974 | 1.074 | 0.206 | 0.2589071
0.001471861 | 0.001871861 | 1.081 | 0.211 | 0.2643915
0.001482251 | 0.001882251 | 1.087 | 0.218 | 0.2720698
0.001494372 | 0.001894372 | 1.094 | 0.222 | 0.2764574
0.001506494 | 0.001906494 | 1.101 | 0.229 | 0.2841357
0.001516883 | 0.001916883 | 1.107 | 0.235 | 0.2907171
0.001529004 | 0.001929004 | 1.114 | 0.239 | 0.2951047
0.001539394 | 0.001939394 | 1.12 | 0.246 | 0.3027829
0.001551515 | 0.001951515 | 1.127 | 0.251 | 0.3082674
0.001563636 | 0.001963636 | 1.134 | 0.257 | 0.3148488
0.001574026 | 0.001974026 | 1.14 | 0.264 | 0.3225271
0.001586147 | 0.001986147 | 1.147 | 0.27 | 0.3291085
0.001596537 | 0.001996537 | 1.153 | 0.277 | 0.3367867
0.001608658 | 0.002008658 | 1.16 | 0.285 | 0.3455619
0.001619048 | 0.002019048 | 1.166 | 0.29 | 0.3510464
0.001631169 | 0.002031169 | 1.173 | 0.297 | 0.3587247
0.00164329 | 0.00204329 | 1.18 | 0.302 | 0.3642092
0.00165368 | 0.00205368 | 1.186 | 0.311 | 0.3740812
0.001665801 | 0.002065801 | 1.193 | 0.318 | 0.3817595
0.00167619 | 0.00207619 | 1.199 | 0.326 | 0.3905347
0.001688312 | 0.002088312 | 1.206 | 0.333 | 0.398213
0.001700433 | 0.002100433 | 1.213 | 0.341 | 0.4069882
0.001710823 | 0.002110823 | 1.219 | 0.349 | 0.4157633
0.001722944 | 0.002122944 | 1.226 | 0.356 | 0.4234416
0.001735065 | 0.002135065 | 1.233 | 0.363 | 0.4311199
0.001745455 | 0.002145455 | 1.239 | 0.37 | 0.4387982
0.001757576 | 0.002157576 | 1.246 | 0.38 | 0.4497671
0.001767965 | 0.002167965 | 1.252 | 0.387 | 0.4574454
0.001780087 | 0.002180087 | 1.259 | 0.395 | 0.4662206
0.001792208 | 0.002192208 | 1.266 | 0.403 | 0.4749958
0.001802597 | 0.002202597 | 1.272 | 0.411 | 0.4837709
0.001814719 | 0.002214719 | 1.279 | 0.421 | 0.4947399
0.001825108 | 0.002225108 | 1.285 | 0.43 | 0.504612
0.001837229 | 0.002237229 | 1.292 | 0.438 | 0.5133872
0.001847619 | 0.002247619 | 1.298 | 0.446 | 0.5221623
0.00185974 | 0.00225974 | 1.305 | 0.456 | 0.5331313
0.00187013 | 0.00227013 | 1.311 | 0.463 | 0.5408096
0.001882251 | 0.002282251 | 1.318 | 0.473 | 0.5517786
0.001894372 | 0.002294372 | 1.325 | 0.481 | 0.5605537
0.001906494 | 0.002306494 | 1.332 | 0.492 | 0.5726196
0.001916883 | 0.002316883 | 1.338 | 0.5 | 0.5813948
0.001929004 | 0.002329004 | 1.345 | 0.509 | 0.5912669
0.001941126 | 0.002341126 | 1.352 | 0.52 | 0.6033327
0.001951515 | 0.002351515 | 1.358 | 0.529 | 0.6132048
0.001963636 | 0.002363636 | 1.365 | 0.54 | 0.6252707
0.001974026 | 0.002374026 | 1.371 | 0.549 | 0.6351427
0.001986147 | 0.002386147 | 1.378 | 0.557 | 0.6439179
0.001996537 | 0.002396537 | 1.384 | 0.569 | 0.6570807
0.002008658 | 0.002408658 | 1.391 | 0.577 | 0.6658558
0.002020779 | 0.002420779 | 1.398 | 0.586 | 0.6757279
0.002031169 | 0.002431169 | 1.404 | 0.597 | 0.6877938
0.00204329 | 0.00244329 | 1.411 | 0.607 | 0.6987628
0.002055411 | 0.002455411 | 1.418 | 0.618 | 0.7108286
0.002065801 | 0.002465801 | 1.424 | 0.628 | 0.7217976
0.002077922 | 0.002477922 | 1.431 | 0.638 | 0.7327666
0.002090043 | 0.002490043 | 1.438 | 0.648 | 0.7437355
0.002100433 | 0.002500433 | 1.444 | 0.659 | 0.7558014
0.002112554 | 0.002512554 | 1.451 | 0.67 | 0.7678673
0.002124675 | 0.002524675 | 1.458 | 0.68 | 0.7788362
0.002135065 | 0.002535065 | 1.464 | 0.69 | 0.7898052
0.002147186 | 0.002547186 | 1.471 | 0.7 | 0.8007742
0.002159307 | 0.002559307 | 1.478 | 0.711 | 0.81284
0.002169697 | 0.002569697 | 1.484 | 0.722 | 0.8249059
0.002181818 | 0.002581818 | 1.491 | 0.733 | 0.8369718
0.002193939 | 0.002593939 | 1.498 | 0.744 | 0.8490376
0.002204329 | 0.002604329 | 1.504 | 0.754 | 0.8600066
0.00221645 | 0.00261645 | 1.511 | 0.766 | 0.8731694
0.002228571 | 0.002628571 | 1.518 | 0.776 | 0.8841384
0.002240693 | 0.002640693 | 1.525 | 0.788 | 0.8973011
0.002252814 | 0.002652814 | 1.532 | 0.799 | 0.909367
0.002263203 | 0.002663203 | 1.538 | 0.811 | 0.9225297
0.002275325 | 0.002675325 | 1.545 | 0.82 | 0.9324018
0.002287446 | 0.002687446 | 1.552 | 0.832 | 0.9455646
0.002297835 | 0.002697835 | 1.558 | 0.846 | 0.9609211
0.002309957 | 0.002709957 | 1.565 | 0.858 | 0.9740839
0.002322078 | 0.002722078 | 1.572 | 0.872 | 0.9894405
0.002332468 | 0.002732468 | 1.578 | 0.882 | 1.000409
0.002344589 | 0.002744589 | 1.585 | 0.895 | 1.014669
0.00235671 | 0.00275671 | 1.592 | 0.907 | 1.027832
0.002368831 | 0.002768831 | 1.599 | 0.919 | 1.040995
0.002379221 | 0.002779221 | 1.605 | 0.932 | 1.055254
0.002391342 | 0.002791342 | 1.612 | 0.945 | 1.069514
0.002403463 | 0.002803463 | 1.619 | 0.958 | 1.083774
0.002415584 | 0.002815584 | 1.626 | 0.971 | 1.098033
0.002427706 | 0.002827706 | 1.633 | 0.985 | 1.11339
0.002438095 | 0.002838095 | 1.639 | 0.998 | 1.127649
0.002450216 | 0.002850216 | 1.646 | 1.011 | 1.141909
0.002462338 | 0.002862338 | 1.653 | 1.022 | 1.153975
0.002472727 | 0.002872727 | 1.659 | 1.036 | 1.169332
0.002484848 | 0.002884848 | 1.666 | 1.05 | 1.184688
0.002495238 | 0.002895238 | 1.672 | 1.063 | 1.198948
0.002507359 | 0.002907359 | 1.679 | 1.076 | 1.213207
0.002519481 | 0.002919481 | 1.686 | 1.09 | 1.228564
0.00252987 | 0.00292987 | 1.692 | 1.103 | 1.242824
0.002541991 | 0.002941991 | 1.699 | 1.116 | 1.257083
0.002554113 | 0.002954113 | 1.706 | 1.13 | 1.27244
0.002564502 | 0.002964502 | 1.712 | 1.144 | 1.287796
0.002576623 | 0.002976623 | 1.719 | 1.157 | 1.302056
0.002588745 | 0.002988745 | 1.726 | 1.171 | 1.317413
0.002600866 | 0.003000866 | 1.733 | 1.185 | 1.332769
0.002611255 | 0.003011255 | 1.739 | 1.199 | 1.348126
0.002623377 | 0.003023377 | 1.746 | 1.213 | 1.363482
0.002635498 | 0.003035498 | 1.753 | 1.227 | 1.378839
0.002645887 | 0.003045887 | 1.759 | 1.24 | 1.393099
0.002658009 | 0.003058009 | 1.766 | 1.254 | 1.408455
0.00267013 | 0.00307013 | 1.773 | 1.268 | 1.423812
0.002682251 | 0.003082251 | 1.78 | 1.284 | 1.441362
0.002692641 | 0.003092641 | 1.786 | 1.299 | 1.457815
0.002704762 | 0.003104762 | 1.793 | 1.314 | 1.474269
0.002716883 | 0.003116883 | 1.8 | 1.328 | 1.489625
0.002729004 | 0.003129004 | 1.807 | 1.343 | 1.506079
0.002739394 | 0.003139394 | 1.813 | 1.358 | 1.522532
0.002751515 | 0.003151515 | 1.82 | 1.372 | 1.537889
0.002761905 | 0.003161905 | 1.826 | 1.388 | 1.555439
0.002774026 | 0.003174026 | 1.833 | 1.402 | 1.570796
0.002786147 | 0.003186147 | 1.84 | 1.418 | 1.588346
0.002798268 | 0.003198268 | 1.847 | 1.434 | 1.605897
0.002808658 | 0.003208658 | 1.853 | 1.448 | 1.621253
0.002820779 | 0.003220779 | 1.86 | 1.462 | 1.63661
0.0028329 | 0.0032329 | 1.867 | 1.477 | 1.653063
0.00284329 | 0.00324329 | 1.873 | 1.492 | 1.669517
0.002855411 | 0.003255411 | 1.88 | 1.507 | 1.68597
0.002865801 | 0.003265801 | 1.886 | 1.52 | 1.70023
0.002877922 | 0.003277922 | 1.893 | 1.535 | 1.716683
0.002890043 | 0.003290043 | 1.9 | 1.551 | 1.734234
0.002902165 | 0.003302165 | 1.907 | 1.566 | 1.750687
0.002912554 | 0.003312554 | 1.913 | 1.582 | 1.768237
0.002924675 | 0.003324675 | 1.92 | 1.597 | 1.784691
0.002936797 | 0.003336797 | 1.927 | 1.612 | 1.801144
0.002948918 | 0.003348918 | 1.934 | 1.628 | 1.818695
0.002959307 | 0.003359307 | 1.94 | 1.643 | 1.835148
0.002971429 | 0.003371429 | 1.947 | 1.657 | 1.850505
0.00298355 | 0.00338355 | 1.954 | 1.674 | 1.869152
0.002993939 | 0.003393939 | 1.96 | 1.688 | 1.884508
0.003006061 | 0.003406061 | 1.967 | 1.704 | 1.902059
0.003018182 | 0.003418182 | 1.974 | 1.721 | 1.920706
0.003030303 | 0.003430303 | 1.981 | 1.736 | 1.937159
0.003040693 | 0.003440693 | 1.987 | 1.752 | 1.95471
0.003052814 | 0.003452814 | 1.994 | 1.768 | 1.97226
0.003064935 | 0.003464935 | 2.001 | 1.785 | 1.990907
0.003077056 | 0.003477056 | 2.008 | 1.799 | 2.006264
0.003089177 | 0.003489177 | 2.015 | 1.815 | 2.023814
0.003099567 | 0.003499567 | 2.021 | 1.831 | 2.041365
0.003111688 | 0.003511688 | 2.028 | 1.843 | 2.054527
0.00312381 | 0.00352381 | 2.035 | 1.859 | 2.072078
0.003134199 | 0.003534199 | 2.041 | 1.874 | 2.088531
0.00314632 | 0.00354632 | 2.048 | 1.888 | 2.103888
0.003158442 | 0.003558442 | 2.055 | 1.904 | 2.121438
0.003168831 | 0.003568831 | 2.061 | 1.92 | 2.138989
0.003180952 | 0.003580952 | 2.068 | 1.937 | 2.157636
0.003193074 | 0.003593074 | 2.075 | 1.953 | 2.175186
0.003205195 | 0.003605195 | 2.082 | 1.966 | 2.189446
0.003215584 | 0.003615584 | 2.088 | 1.982 | 2.206996
0.003227706 | 0.003627706 | 2.095 | 1.999 | 2.225643
0.003238095 | 0.003638095 | 2.101 | 2.014 | 2.242097
0.003250216 | 0.003650216 | 2.108 | 2.03 | 2.259647
0.003260606 | 0.003660606 | 2.114 | 2.044 | 2.275004
0.003272727 | 0.003672727 | 2.121 | 2.06 | 2.292554
0.003283117 | 0.003683117 | 2.127 | 2.073 | 2.306814
0.003295238 | 0.003695238 | 2.134 | 2.088 | 2.323267
0.003307359 | 0.003707359 | 2.141 | 2.103 | 2.339721
0.003317749 | 0.003717749 | 2.147 | 2.118 | 2.356174
0.00332987 | 0.00372987 | 2.154 | 2.133 | 2.372628
0.00334026 | 0.00374026 | 2.16 | 2.148 | 2.389081
0.003352381 | 0.003752381 | 2.167 | 2.162 | 2.404438
0.003364502 | 0.003764502 | 2.174 | 2.177 | 2.420891
0.003374892 | 0.003774892 | 2.18 | 2.191 | 2.436248
0.003387013 | 0.003787013 | 2.187 | 2.207 | 2.453798
0.003397403 | 0.003797403 | 2.193 | 2.222 | 2.470251
0.003411255 | 0.003811255 | 2.201 | 2.237 | 2.486705
0.003421645 | 0.003821645 | 2.207 | 2.252 | 2.503158
0.003433766 | 0.003833766 | 2.214 | 2.267 | 2.519612
0.003444156 | 0.003844156 | 2.22 | 2.283 | 2.537162
0.003456277 | 0.003856277 | 2.227 | 2.297 | 2.552519
0.003468398 | 0.003868398 | 2.234 | 2.311 | 2.567875
0.003478788 | 0.003878788 | 2.24 | 2.325 | 2.583232
0.003490909 | 0.003890909 | 2.247 | 2.339 | 2.598588
0.00350303 | 0.00390303 | 2.254 | 2.351 | 2.611751
0.00351342 | 0.00391342 | 2.26 | 2.365 | 2.627108
0.003525541 | 0.003925541 | 2.267 | 2.379 | 2.642464
0.003535931 | 0.003935931 | 2.273 | 2.392 | 2.656724
0.003548052 | 0.003948052 | 2.28 | 2.408 | 2.674274
0.003560173 | 0.003960173 | 2.287 | 2.421 | 2.688534
0.003570563 | 0.003970563 | 2.293 | 2.436 | 2.704987
0.003582684 | 0.003982684 | 2.3 | 2.449 | 2.719247
0.003594805 | 0.003994805 | 2.307 | 2.464 | 2.7357
0.003606926 | 0.004006926 | 2.314 | 2.477 | 2.74996
0.003617316 | 0.004017316 | 2.32 | 2.49 | 2.76422
0.003629437 | 0.004029437 | 2.327 | 2.506 | 2.78177
0.003639827 | 0.004039827 | 2.333 | 2.518 | 2.794933
0.003651948 | 0.004051948 | 2.34 | 2.532 | 2.810289
0.003664069 | 0.004064069 | 2.347 | 2.547 | 2.826743
0.003674459 | 0.004074459 | 2.353 | 2.558 | 2.838809
0.00368658 | 0.00408658 | 2.36 | 2.572 | 2.854165
0.003698701 | 0.004098701 | 2.367 | 2.584 | 2.867328
0.003709091 | 0.004109091 | 2.373 | 2.597 | 2.881588
0.003721212 | 0.004121212 | 2.38 | 2.608 | 2.893654
0.003731602 | 0.004131602 | 2.386 | 2.622 | 2.90901
0.003743723 | 0.004143723 | 2.393 | 2.636 | 2.924367
0.003755844 | 0.004155844 | 2.4 | 2.648 | 2.93753
0.003766234 | 0.004166234 | 2.406 | 2.661 | 2.951789
0.003778355 | 0.004178355 | 2.413 | 2.674 | 2.966049
0.003790476 | 0.004190476 | 2.42 | 2.688 | 2.981405
0.003800866 | 0.004200866 | 2.426 | 2.7 | 2.994568
0.003812987 | 0.004212987 | 2.433 | 2.714 | 3.009925
0.003823377 | 0.004223377 | 2.439 | 2.728 | 3.025281
0.003835498 | 0.004235498 | 2.446 | 2.739 | 3.037347
0.003845887 | 0.004245887 | 2.452 | 2.751 | 3.05051
0.003858009 | 0.004258009 | 2.459 | 2.762 | 3.062576
0.00387013 | 0.00427013 | 2.466 | 2.775 | 3.076835
0.003880519 | 0.004280519 | 2.472 | 2.786 | 3.088901
0.003892641 | 0.004292641 | 2.479 | 2.799 | 3.103161
0.003904762 | 0.004304762 | 2.486 | 2.81 | 3.115227
0.003915152 | 0.004315152 | 2.492 | 2.822 | 3.12839
0.003927273 | 0.004327273 | 2.499 | 2.834 | 3.141552
0.003937662 | 0.004337662 | 2.505 | 2.844 | 3.152521
0.003949784 | 0.004349784 | 2.512 | 2.856 | 3.165684
0.003961905 | 0.004361905 | 2.519 | 2.867 | 3.17775
0.003972294 | 0.004372294 | 2.525 | 2.879 | 3.190913
0.003984416 | 0.004384416 | 2.532 | 2.889 | 3.201882
0.003994805 | 0.004394805 | 2.538 | 2.899 | 3.212851
0.004006926 | 0.004406926 | 2.545 | 2.91 | 3.224917
0.004019048 | 0.004419048 | 2.552 | 2.919 | 3.234789
0.004029437 | 0.004429437 | 2.558 | 2.93 | 3.246855
0.004041558 | 0.004441558 | 2.565 | 2.939 | 3.256727
0.004051948 | 0.004451948 | 2.571 | 2.948 | 3.266599
0.004064069 | 0.004464069 | 2.578 | 2.956 | 3.275374
0.00407619 | 0.00447619 | 2.585 | 2.964 | 3.284149
0.00408658 | 0.00448658 | 2.591 | 2.971 | 3.291827
0.004098701 | 0.004498701 | 2.598 | 2.979 | 3.300602
0.004109091 | 0.004509091 | 2.604 | 2.987 | 3.309378
0.004121212 | 0.004521212 | 2.611 | 2.992 | 3.314862
0.004131602 | 0.004531602 | 2.617 | 2.999 | 3.32254
0.004143723 | 0.004543723 | 2.624 | 3.005 | 3.329122
0.004155844 | 0.004555844 | 2.631 | 3.012 | 3.3368
0.004166234 | 0.004566234 | 2.637 | 3.017 | 3.342285
0.004178355 | 0.004578355 | 2.644 | 3.024 | 3.349963
0.004190476 | 0.004590476 | 2.651 | 3.028 | 3.35435
0.004200866 | 0.004600866 | 2.657 | 3.032 | 3.358738
0.004212987 | 0.004612987 | 2.664 | 3.034 | 3.360932
0.004225108 | 0.004625108 | 2.671 | 3.038 | 3.365319
0.004235498 | 0.004635498 | 2.677 | 3.041 | 3.36861
0.004247619 | 0.004647619 | 2.684 | 3.042 | 3.369707
0.004258009 | 0.004658009 | 2.69 | 3.043 | 3.370804
0.00427013 | 0.00467013 | 2.697 | 3.043 | 3.370804
0.004282251 | 0.004682251 | 2.704 | 3.042 | 3.369707
0.004292641 | 0.004692641 | 2.71 | 3.039 | 3.366416
0.004304762 | 0.004704762 | 2.717 | 3.032 | 3.358738
0.004316883 | 0.004716883 | 2.724 | 3.023 | 3.348866
0.004327273 | 0.004727273 | 2.73 | 3.012 | 3.3368
0.004339394 | 0.004739394 | 2.737 | 2.994 | 3.317056
0.004349784 | 0.004749784 | 2.743 | 2.976 | 3.297312
0.004361905 | 0.004761905 | 2.75 | 2.959 | 3.278665
0.004374026 | 0.004774026 | 2.757 | 2.945 | 3.263308
0.004384416 | 0.004784416 | 2.763 | 2.928 | 3.244661
0.004396537 | 0.004796537 | 2.77 | 2.91 | 3.224917
0.004406926 | 0.004806926 | 2.776 | 2.889 | 3.201882
0.004419048 | 0.004819048 | 2.783 | 2.865 | 3.175556
0.004431169 | 0.004831169 | 2.79 | 2.833 | 3.140455
0.004441558 | 0.004841558 | 2.796 | 2.8 | 3.104258
0.00445368 | 0.00485368 | 2.803 | 2.756 | 3.055994
0.004464069 | 0.004864069 | 2.809 | 2.696 | 2.990181
0.00447619 | 0.00487619 | 2.816 | 2.528 | 2.805902
0.004488312 | 0.004888312 | 2.823 | 2.191 | 2.436248
0.004498701 | 0.004898701 | 2.829 | 2.06 | 2.292554
0.004510823 | 0.004910823 | 2.836 | 1.948 | 2.169702
0.004521212 | 0.004921212 | 2.842 | 1.872 | 2.086337

## 27
|  | t-(min) | kPa-8 | <-- Raw data | Sample | 4 | Bottom | Cap weight [kg] | 0.5813
|  |  |  | Real units are kN, not kPa | length of core [mm] | 76.7 |  | Displacement rate [mm/min] | 0.2
[5 empty] | Diameter | 34.07
[5 empty] | Weight [g] | 116.51
[5 empty] | Cross sectional area [m2] | 0.0009116626 | 911.6626
|  | Data (gg/mm/aa): 23/07/2019 |  |  | Bulk density [kg/m3] | 1666.225
|  | Note: 0.2mm/min with 581.3g load. Capped with dental plaster |  |  | Force offset [kN] | -0.031702553 | -0.02953589
Corrected | Axial strain | Ora: 16:11t-(min) | kPa-8 | Compressive stress [MPa] | Max Compressive strength [MPa] | 2.395114
-0.001981747 | 1.825293e-05 | 0.007 | -0.023 | 0.007169194 |  |  |  | N.B. sample was loaded to failure which resulted in minimal damage
-0.001966102 | 3.389831e-05 | 0.013 | -0.024 | 0.006072297 |  |  |  | Unloaded, rotated 180 degree and re-loaded
-0.001947849 | 5.215124e-05 | 0.02 | -0.024 | 0.006072297
-0.001932203 | 6.779661e-05 | 0.026 | -0.025 | 0.0049754
-0.00191395 | 8.604954e-05 | 0.033 | -0.022 | 0.008266091
-0.001898305 | 0.0001016949 | 0.039 | -0.025 | 0.0049754
-0.001880052 | 0.0001199478 | 0.046 | -0.024 | 0.006072297
-0.001864407 | 0.0001355932 | 0.052 | -0.025 | 0.0049754
-0.001846154 | 0.0001538462 | 0.059 | -0.023 | 0.007169194
-0.001830508 | 0.0001694915 | 0.065 | -0.025 | 0.0049754
-0.001812256 | 0.0001877445 | 0.072 | -0.024 | 0.006072297
-0.00179661 | 0.0002033898 | 0.078 | -0.024 | 0.006072297
-0.001778357 | 0.0002216428 | 0.085 | -0.022 | 0.008266091
-0.001762712 | 0.0002372881 | 0.091 | -0.025 | 0.0049754
-0.001744459 | 0.0002555411 | 0.098 | -0.023 | 0.007169194
-0.001728814 | 0.0002711864 | 0.104 | -0.024 | 0.006072297
-0.001710561 | 0.0002894394 | 0.111 | -0.023 | 0.007169194
-0.001694915 | 0.0003050847 | 0.117 | -0.024 | 0.006072297
-0.001676662 | 0.0003233377 | 0.124 | -0.024 | 0.006072297
-0.001658409 | 0.0003415906 | 0.131 | -0.025 | 0.0049754
-0.001642764 | 0.000357236 | 0.137 | -0.026 | 0.003878503
-0.001624511 | 0.0003754889 | 0.144 | -0.023 | 0.007169194
-0.001606258 | 0.0003937419 | 0.151 | -0.024 | 0.006072297
-0.001590613 | 0.0004093872 | 0.157 | -0.024 | 0.006072297
-0.00157236 | 0.0004276402 | 0.164 | -0.024 | 0.006072297
-0.001556714 | 0.0004432855 | 0.17 | -0.025 | 0.0049754
-0.001538462 | 0.0004615385 | 0.177 | -0.024 | 0.006072297
-0.001522816 | 0.0004771838 | 0.183 | -0.024 | 0.006072297
-0.001504563 | 0.0004954368 | 0.19 | -0.024 | 0.006072297
-0.001488918 | 0.0005110821 | 0.196 | -0.024 | 0.006072297
-0.001470665 | 0.0005293351 | 0.203 | -0.023 | 0.007169194
-0.00145502 | 0.0005449804 | 0.209 | -0.023 | 0.007169194
-0.001436767 | 0.0005632334 | 0.216 | -0.025 | 0.0049754
-0.001418514 | 0.0005814863 | 0.223 | -0.023 | 0.007169194
-0.001402868 | 0.0005971317 | 0.229 | -0.023 | 0.007169194
-0.001384615 | 0.0006153846 | 0.236 | -0.023 | 0.007169194
-0.00136897 | 0.00063103 | 0.242 | -0.024 | 0.006072297
-0.001350717 | 0.0006492829 | 0.249 | -0.023 | 0.007169194
-0.001335072 | 0.0006649283 | 0.255 | -0.024 | 0.006072297
-0.001316819 | 0.0006831812 | 0.262 | -0.023 | 0.007169194
-0.001298566 | 0.0007014342 | 0.269 | -0.023 | 0.007169194
-0.00128292 | 0.0007170795 | 0.275 | -0.024 | 0.006072297
-0.001264668 | 0.0007353325 | 0.282 | -0.025 | 0.0049754
-0.001249022 | 0.0007509778 | 0.288 | -0.023 | 0.007169194
-0.001230769 | 0.0007692308 | 0.295 | -0.024 | 0.006072297
-0.001212516 | 0.0007874837 | 0.302 | -0.024 | 0.006072297
-0.001196871 | 0.0008031291 | 0.308 | -0.024 | 0.006072297
-0.001178618 | 0.000821382 | 0.315 | -0.024 | 0.006072297
-0.001160365 | 0.0008396349 | 0.322 | -0.024 | 0.006072297
-0.00114472 | 0.0008552803 | 0.328 | -0.024 | 0.006072297
-0.001126467 | 0.0008735332 | 0.335 | -0.024 | 0.006072297
-0.001110821 | 0.0008891786 | 0.341 | -0.024 | 0.006072297
-0.001092568 | 0.0009074316 | 0.348 | -0.023 | 0.007169194
-0.001074316 | 0.0009256845 | 0.355 | -0.024 | 0.006072297
-0.00105867 | 0.0009413299 | 0.361 | -0.023 | 0.007169194
-0.001040417 | 0.0009595828 | 0.368 | -0.024 | 0.006072297
-0.001022164 | 0.0009778357 | 0.375 | -0.025 | 0.0049754
-0.001006519 | 0.0009934811 | 0.381 | -0.024 | 0.006072297
-0.000988266 | 0.001011734 | 0.388 | -0.025 | 0.0049754
-0.0009726206 | 0.001027379 | 0.394 | -0.025 | 0.0049754
-0.0009543677 | 0.001045632 | 0.401 | -0.025 | 0.0049754
-0.0009387223 | 0.001061278 | 0.407 | -0.024 | 0.006072297
-0.0009204694 | 0.001079531 | 0.414 | -0.024 | 0.006072297
-0.0009022164 | 0.001097784 | 0.421 | -0.024 | 0.006072297
-0.0008865711 | 0.001113429 | 0.427 | -0.024 | 0.006072297
-0.0008683181 | 0.001131682 | 0.434 | -0.025 | 0.0049754
-0.0008526728 | 0.001147327 | 0.44 | -0.022 | 0.008266091
-0.0008344198 | 0.00116558 | 0.447 | -0.022 | 0.008266091
-0.0008161669 | 0.001183833 | 0.454 | -0.024 | 0.006072297
-0.0008005215 | 0.001199478 | 0.46 | -0.024 | 0.006072297
-0.0007822686 | 0.001217731 | 0.467 | -0.023 | 0.007169194
-0.0007640156 | 0.001235984 | 0.474 | -0.023 | 0.007169194
-0.0007483703 | 0.00125163 | 0.48 | -0.024 | 0.006072297
-0.0007301173 | 0.001269883 | 0.487 | -0.023 | 0.007169194
-0.000714472 | 0.001285528 | 0.493 | -0.025 | 0.0049754
-0.000696219 | 0.001303781 | 0.5 | -0.024 | 0.006072297
-0.0006779661 | 0.001322034 | 0.507 | -0.023 | 0.007169194
-0.0006623207 | 0.001337679 | 0.513 | -0.024 | 0.006072297
-0.0006440678 | 0.001355932 | 0.52 | -0.024 | 0.006072297
-0.0006284224 | 0.001371578 | 0.526 | -0.025 | 0.0049754
-0.0006101695 | 0.001389831 | 0.533 | -0.025 | 0.0049754
-0.0005919166 | 0.001408083 | 0.54 | -0.025 | 0.0049754
-0.0005762712 | 0.001423729 | 0.546 | -0.025 | 0.0049754
-0.0005580183 | 0.001441982 | 0.553 | -0.025 | 0.0049754
-0.0005423729 | 0.001457627 | 0.559 | -0.025 | 0.0049754
-0.0005241199 | 0.00147588 | 0.566 | -0.025 | 0.0049754
-0.000505867 | 0.001494133 | 0.573 | -0.022 | 0.008266091
-0.0004902216 | 0.001509778 | 0.579 | -0.023 | 0.007169194
-0.0004719687 | 0.001528031 | 0.586 | -0.023 | 0.007169194
-0.0004563233 | 0.001543677 | 0.592 | -0.024 | 0.006072297
-0.0004380704 | 0.00156193 | 0.599 | -0.025 | 0.0049754
-0.000422425 | 0.001577575 | 0.605 | -0.025 | 0.0049754
-0.0004041721 | 0.001595828 | 0.612 | -0.023 | 0.007169194
-0.0003859192 | 0.001614081 | 0.619 | -0.023 | 0.007169194
-0.0003702738 | 0.001629726 | 0.625 | -0.024 | 0.006072297
-0.0003520209 | 0.001647979 | 0.632 | -0.025 | 0.0049754
-0.0003363755 | 0.001663625 | 0.638 | -0.025 | 0.0049754
-0.0003181226 | 0.001681877 | 0.645 | -0.023 | 0.007169194
-0.0002998696 | 0.00170013 | 0.652 | -0.023 | 0.007169194
-0.0002842243 | 0.001715776 | 0.658 | -0.023 | 0.007169194
-0.0002659713 | 0.001734029 | 0.665 | -0.024 | 0.006072297
-0.0002503259 | 0.001749674 | 0.671 | -0.024 | 0.006072297
-0.000232073 | 0.001767927 | 0.678 | -0.025 | 0.0049754
-0.0002138201 | 0.00178618 | 0.685 | -0.024 | 0.006072297
-0.0001981747 | 0.001801825 | 0.691 | -0.023 | 0.007169194
-0.0001799218 | 0.001820078 | 0.698 | -0.023 | 0.007169194
-0.0001642764 | 0.001835724 | 0.704 | -0.023 | 0.007169194
-0.0001460235 | 0.001853977 | 0.711 | -0.024 | 0.006072297
-0.0001303781 | 0.001869622 | 0.717 | -0.024 | 0.006072297
-0.0001121252 | 0.001887875 | 0.724 | -0.023 | 0.007169194
-9.387223e-05 | 0.001906128 | 0.731 | -0.022 | 0.008266091
-7.822686e-05 | 0.001921773 | 0.737 | -0.023 | 0.007169194
-5.997392e-05 | 0.001940026 | 0.744 | -0.024 | 0.006072297
-4.172099e-05 | 0.001958279 | 0.751 | -0.023 | 0.007169194
-2.607562e-05 | 0.001973924 | 0.757 | -0.021 | 0.009362988
-7.822686e-06 | 0.001992177 | 0.764 | -0.02 | 0.01045989
7.822686e-06 | 0.002007823 | 0.77 | -0.02 | 0.01045989
2.607562e-05 | 0.002026076 | 0.777 | -0.018 | 0.01265368
4.432855e-05 | 0.002044329 | 0.784 | -0.015 | 0.01594437
5.997392e-05 | 0.002059974 | 0.79 | -0.015 | 0.01594437
7.822686e-05 | 0.002078227 | 0.797 | -0.013 | 0.01813816
9.387223e-05 | 0.002093872 | 0.803 | -0.011 | 0.02033196
0.0001121252 | 0.002112125 | 0.81 | -0.01 | 0.02142886
0.0001277705 | 0.002127771 | 0.816 | -0.007 | 0.02471955
0.0001460235 | 0.002146023 | 0.823 | -0.006 | 0.02581644
0.0001616688 | 0.002161669 | 0.829 | -0.004 | 0.02801024
0.0001799218 | 0.002179922 | 0.836 | -0.003 | 0.02910713
0.0001981747 | 0.002198175 | 0.843 | -0.003 | 0.02910713
0.0002138201 | 0.00221382 | 0.849 | 0 | 0.03239783
0.000232073 | 0.002232073 | 0.856 | 0.001 | 0.03349472
0.0002477184 | 0.002247718 | 0.862 | 0.003 | 0.03568852
0.0002659713 | 0.002265971 | 0.869 | 0.003 | 0.03568852
0.0002842243 | 0.002284224 | 0.876 | 0.005 | 0.03788231
0.0003024772 | 0.002302477 | 0.883 | 0.006 | 0.03897921
0.0003181226 | 0.002318123 | 0.889 | 0.007 | 0.0400761
0.0003363755 | 0.002336375 | 0.896 | 0.009 | 0.0422699
0.0003546284 | 0.002354628 | 0.903 | 0.01 | 0.0433668
0.0003702738 | 0.002370274 | 0.909 | 0.01 | 0.0433668
0.0003885267 | 0.002388527 | 0.916 | 0.013 | 0.04665749
0.0004041721 | 0.002404172 | 0.922 | 0.014 | 0.04775438
0.000422425 | 0.002422425 | 0.929 | 0.016 | 0.04994818
0.000440678 | 0.002440678 | 0.936 | 0.016 | 0.04994818
0.0004563233 | 0.002456323 | 0.942 | 0.018 | 0.05214197
0.0004745763 | 0.002474576 | 0.949 | 0.019 | 0.05323887
0.0004902216 | 0.002490222 | 0.955 | 0.02 | 0.05433577
0.0005084746 | 0.002508475 | 0.962 | 0.02 | 0.05433577
0.0005241199 | 0.00252412 | 0.968 | 0.022 | 0.05652956
0.0005423729 | 0.002542373 | 0.975 | 0.024 | 0.05872335
0.0005606258 | 0.002560626 | 0.982 | 0.024 | 0.05872335
0.0005762712 | 0.002576271 | 0.988 | 0.02 | 0.05433577
0.0005945241 | 0.002594524 | 0.995 | 0.015 | 0.04885128
0.0006127771 | 0.002612777 | 1.002 | 0.014 | 0.04775438
0.0006284224 | 0.002628422 | 1.008 | 0.014 | 0.04775438
0.0006466754 | 0.002646675 | 1.015 | 0.015 | 0.04885128
0.0006623207 | 0.002662321 | 1.021 | 0.016 | 0.04994818
0.0006805737 | 0.002680574 | 1.028 | 0.014 | 0.04775438
0.000696219 | 0.002696219 | 1.034 | 0.018 | 0.05214197
0.000714472 | 0.002714472 | 1.041 | 0.017 | 0.05104507
0.0007327249 | 0.002732725 | 1.048 | 0.02 | 0.05433577
0.0007483703 | 0.00274837 | 1.054 | 0.02 | 0.05433577
0.0007666232 | 0.002766623 | 1.061 | 0.021 | 0.05543266
0.0007822686 | 0.002782269 | 1.067 | 0.022 | 0.05652956
0.0008005215 | 0.002800522 | 1.074 | 0.025 | 0.05982025
0.0008187744 | 0.002818774 | 1.081 | 0.026 | 0.06091715
0.0008344198 | 0.00283442 | 1.087 | 0.028 | 0.06311094
0.0008526728 | 0.002852673 | 1.094 | 0.03 | 0.06530474
0.0008709257 | 0.002870926 | 1.101 | 0.031 | 0.06640163
0.0008865711 | 0.002886571 | 1.107 | 0.034 | 0.06969232
0.000904824 | 0.002904824 | 1.114 | 0.036 | 0.07188612
0.0009204694 | 0.002920469 | 1.12 | 0.038 | 0.07407991
0.0009387223 | 0.002938722 | 1.127 | 0.042 | 0.0784675
0.0009543677 | 0.002954368 | 1.133 | 0.043 | 0.0795644
0.0009726206 | 0.002972621 | 1.14 | 0.045 | 0.08175819
0.000988266 | 0.002988266 | 1.146 | 0.049 | 0.08614578
0.001006519 | 0.003006519 | 1.153 | 0.051 | 0.08833957
0.001024772 | 0.003024772 | 1.16 | 0.054 | 0.09163026
0.001040417 | 0.003040417 | 1.166 | 0.057 | 0.09492095
0.00105867 | 0.00305867 | 1.173 | 0.06 | 0.09821165
0.001074316 | 0.003074316 | 1.179 | 0.066 | 0.104793
0.001092568 | 0.003092568 | 1.186 | 0.069 | 0.1080837
0.001110821 | 0.003110821 | 1.193 | 0.073 | 0.1124713
0.001126467 | 0.003126467 | 1.199 | 0.077 | 0.1168589
0.00114472 | 0.00314472 | 1.206 | 0.08 | 0.1201496
0.001160365 | 0.003160365 | 1.212 | 0.086 | 0.126731
0.001178618 | 0.003178618 | 1.219 | 0.089 | 0.1300217
0.001196871 | 0.003196871 | 1.226 | 0.095 | 0.136603
0.001212516 | 0.003212516 | 1.232 | 0.1 | 0.1420875
0.001230769 | 0.003230769 | 1.239 | 0.105 | 0.147572
0.001246415 | 0.003246415 | 1.245 | 0.11 | 0.1530565
0.001264668 | 0.003264668 | 1.252 | 0.115 | 0.158541
0.00128292 | 0.00328292 | 1.259 | 0.119 | 0.1629286
0.001298566 | 0.003298566 | 1.265 | 0.124 | 0.1684131
0.001316819 | 0.003316819 | 1.272 | 0.127 | 0.1717037
0.001332464 | 0.003332464 | 1.278 | 0.136 | 0.1815758
0.001350717 | 0.003350717 | 1.285 | 0.143 | 0.1892541
0.00136897 | 0.00336897 | 1.292 | 0.148 | 0.1947386
0.001384615 | 0.003384615 | 1.298 | 0.153 | 0.2002231
0.001402868 | 0.003402868 | 1.305 | 0.158 | 0.2057076
0.001418514 | 0.003418514 | 1.311 | 0.165 | 0.2133858
0.001436767 | 0.003436767 | 1.318 | 0.171 | 0.2199672
0.00145502 | 0.00345502 | 1.325 | 0.177 | 0.2265486
0.001473272 | 0.003473272 | 1.332 | 0.182 | 0.2320331
0.001488918 | 0.003488918 | 1.338 | 0.189 | 0.2397114
0.001507171 | 0.003507171 | 1.345 | 0.197 | 0.2484865
0.001522816 | 0.003522816 | 1.351 | 0.204 | 0.2561648
0.001541069 | 0.003541069 | 1.358 | 0.21 | 0.2627462
0.001559322 | 0.003559322 | 1.365 | 0.216 | 0.2693276
0.001574967 | 0.003574967 | 1.371 | 0.222 | 0.275909
0.00159322 | 0.00359322 | 1.378 | 0.228 | 0.2824903
0.001611473 | 0.003611473 | 1.385 | 0.234 | 0.2890717
0.001627119 | 0.003627119 | 1.391 | 0.241 | 0.29675
0.001645372 | 0.003645372 | 1.398 | 0.248 | 0.3044283
0.001661017 | 0.003661017 | 1.404 | 0.255 | 0.3121066
0.00167927 | 0.00367927 | 1.411 | 0.263 | 0.3208817
0.001697523 | 0.003697523 | 1.418 | 0.271 | 0.3296569
0.001715776 | 0.003715776 | 1.425 | 0.278 | 0.3373352
0.001734029 | 0.003734029 | 1.432 | 0.286 | 0.3461104
0.001749674 | 0.003749674 | 1.438 | 0.292 | 0.3526918
0.001767927 | 0.003767927 | 1.445 | 0.299 | 0.36037
0.00178618 | 0.00378618 | 1.452 | 0.307 | 0.3691452
0.001801825 | 0.003801825 | 1.458 | 0.315 | 0.3779204
0.001820078 | 0.003820078 | 1.465 | 0.322 | 0.3855987
0.001835724 | 0.003835724 | 1.471 | 0.328 | 0.39218
0.001853977 | 0.003853977 | 1.478 | 0.337 | 0.4020521
0.001872229 | 0.003872229 | 1.485 | 0.344 | 0.4097304
0.001887875 | 0.003887875 | 1.491 | 0.352 | 0.4185056
0.001906128 | 0.003906128 | 1.498 | 0.359 | 0.4261839
0.001924381 | 0.003924381 | 1.505 | 0.368 | 0.4360559
0.001940026 | 0.003940026 | 1.511 | 0.376 | 0.4448311
0.001958279 | 0.003958279 | 1.518 | 0.385 | 0.4547032
0.001976532 | 0.003976532 | 1.525 | 0.392 | 0.4623815
0.001994785 | 0.003994785 | 1.532 | 0.4 | 0.4711566
0.002013038 | 0.004013038 | 1.539 | 0.408 | 0.4799318
0.002028683 | 0.004028683 | 1.545 | 0.417 | 0.4898039
0.002046936 | 0.004046936 | 1.552 | 0.425 | 0.4985791
0.002065189 | 0.004065189 | 1.559 | 0.433 | 0.5073542
0.002080834 | 0.004080834 | 1.565 | 0.441 | 0.5161294
0.002099087 | 0.004099087 | 1.572 | 0.45 | 0.5260015
0.00211734 | 0.00411734 | 1.579 | 0.459 | 0.5358736
0.002135593 | 0.004135593 | 1.586 | 0.468 | 0.5457456
0.002151239 | 0.004151239 | 1.592 | 0.476 | 0.5545208
0.002169492 | 0.004169492 | 1.599 | 0.485 | 0.5643929
0.002187744 | 0.004187744 | 1.606 | 0.494 | 0.5742649
0.00220339 | 0.00420339 | 1.612 | 0.503 | 0.584137
0.002221643 | 0.004221643 | 1.619 | 0.512 | 0.5940091
0.002239896 | 0.004239896 | 1.626 | 0.521 | 0.6038812
0.002258149 | 0.004258149 | 1.633 | 0.529 | 0.6126563
0.002273794 | 0.004273794 | 1.639 | 0.538 | 0.6225284
0.002292047 | 0.004292047 | 1.646 | 0.55 | 0.6356912
0.002307692 | 0.004307692 | 1.652 | 0.559 | 0.6455633
0.002325945 | 0.004325945 | 1.659 | 0.567 | 0.6543384
0.002344198 | 0.004344198 | 1.666 | 0.577 | 0.6653074
0.002359844 | 0.004359844 | 1.672 | 0.588 | 0.6773733
0.002378096 | 0.004378096 | 1.679 | 0.597 | 0.6872453
0.002396349 | 0.004396349 | 1.686 | 0.609 | 0.7004081
0.002411995 | 0.004411995 | 1.692 | 0.619 | 0.7113771
0.002430248 | 0.004430248 | 1.699 | 0.628 | 0.7212491
0.002448501 | 0.004448501 | 1.706 | 0.637 | 0.7311212
0.002464146 | 0.004464146 | 1.712 | 0.648 | 0.7431871
0.002482399 | 0.004482399 | 1.719 | 0.66 | 0.7563498
0.002500652 | 0.004500652 | 1.726 | 0.668 | 0.765125
0.002518905 | 0.004518905 | 1.733 | 0.68 | 0.7782878
0.00253455 | 0.00453455 | 1.739 | 0.69 | 0.7892568
0.002552803 | 0.004552803 | 1.746 | 0.7 | 0.8002257
0.002571056 | 0.004571056 | 1.753 | 0.71 | 0.8111947
0.002586701 | 0.004586701 | 1.759 | 0.72 | 0.8221637
0.002604954 | 0.004604954 | 1.766 | 0.732 | 0.8353264
0.002623207 | 0.004623207 | 1.773 | 0.744 | 0.8484892
0.002638853 | 0.004638853 | 1.779 | 0.754 | 0.8594582
0.002657106 | 0.004657106 | 1.786 | 0.763 | 0.8693302
0.002675359 | 0.004675359 | 1.793 | 0.776 | 0.8835899
0.002691004 | 0.004691004 | 1.799 | 0.788 | 0.8967527
0.002709257 | 0.004709257 | 1.806 | 0.799 | 0.9088185
0.00272751 | 0.00472751 | 1.813 | 0.81 | 0.9208844
0.002745763 | 0.004745763 | 1.82 | 0.82 | 0.9318534
0.002761408 | 0.004761408 | 1.826 | 0.833 | 0.946113
0.002779661 | 0.004779661 | 1.833 | 0.844 | 0.9581789
0.002797914 | 0.004797914 | 1.84 | 0.856 | 0.9713417
0.002813559 | 0.004813559 | 1.846 | 0.868 | 0.9845044
0.002831812 | 0.004831812 | 1.853 | 0.878 | 0.9954734
0.002847458 | 0.004847458 | 1.859 | 0.89 | 1.008636
0.002865711 | 0.004865711 | 1.866 | 0.902 | 1.021799
0.002883963 | 0.004883963 | 1.873 | 0.913 | 1.033865
0.002899609 | 0.004899609 | 1.879 | 0.924 | 1.045931
0.002917862 | 0.004917862 | 1.886 | 0.935 | 1.057997
0.002936115 | 0.004936115 | 1.893 | 0.946 | 1.070062
0.00295176 | 0.00495176 | 1.899 | 0.957 | 1.082128
0.002970013 | 0.004970013 | 1.906 | 0.97 | 1.096388
0.002988266 | 0.004988266 | 1.913 | 0.978 | 1.105163
0.003006519 | 0.005006519 | 1.92 | 0.993 | 1.121617
0.003022164 | 0.005022164 | 1.926 | 1.006 | 1.135876
0.003040417 | 0.005040417 | 1.933 | 1.016 | 1.146845
0.00305867 | 0.00505867 | 1.94 | 1.03 | 1.162202
0.003074316 | 0.005074316 | 1.946 | 1.042 | 1.175365
0.003092568 | 0.005092568 | 1.953 | 1.055 | 1.189624
0.003108214 | 0.005108214 | 1.959 | 1.065 | 1.200593
0.003126467 | 0.005126467 | 1.966 | 1.078 | 1.214853
0.00314472 | 0.00514472 | 1.973 | 1.088 | 1.225822
0.003160365 | 0.005160365 | 1.979 | 1.102 | 1.241178
0.003178618 | 0.005178618 | 1.986 | 1.114 | 1.254341
0.003194263 | 0.005194263 | 1.992 | 1.127 | 1.268601
0.003212516 | 0.005212516 | 1.999 | 1.138 | 1.280667
0.003230769 | 0.005230769 | 2.006 | 1.15 | 1.293829
0.003246415 | 0.005246415 | 2.012 | 1.163 | 1.308089
0.003264668 | 0.005264668 | 2.019 | 1.173 | 1.319058
0.00328292 | 0.00528292 | 2.026 | 1.186 | 1.333318
0.003301173 | 0.005301173 | 2.033 | 1.199 | 1.347577
0.003316819 | 0.005316819 | 2.039 | 1.212 | 1.361837
0.003335072 | 0.005335072 | 2.046 | 1.224 | 1.375
0.003353325 | 0.005353325 | 2.053 | 1.238 | 1.390356
0.00336897 | 0.00536897 | 2.059 | 1.25 | 1.403519
0.003387223 | 0.005387223 | 2.066 | 1.262 | 1.416682
0.003402868 | 0.005402868 | 2.072 | 1.274 | 1.429845
0.003421121 | 0.005421121 | 2.079 | 1.288 | 1.445201
0.003436767 | 0.005436767 | 2.085 | 1.298 | 1.45617
0.00345502 | 0.00545502 | 2.092 | 1.311 | 1.47043
0.003473272 | 0.005473272 | 2.099 | 1.322 | 1.482496
0.003488918 | 0.005488918 | 2.105 | 1.335 | 1.496755
0.003507171 | 0.005507171 | 2.112 | 1.349 | 1.512112
0.003525424 | 0.005525424 | 2.119 | 1.362 | 1.526372
0.003541069 | 0.005541069 | 2.125 | 1.374 | 1.539534
0.003559322 | 0.005559322 | 2.132 | 1.386 | 1.552697
0.003574967 | 0.005574967 | 2.138 | 1.398 | 1.56586
0.00359322 | 0.00559322 | 2.145 | 1.412 | 1.581216
0.003611473 | 0.005611473 | 2.152 | 1.425 | 1.595476
0.003627119 | 0.005627119 | 2.158 | 1.437 | 1.608639
0.003645372 | 0.005645372 | 2.165 | 1.45 | 1.622898
0.003661017 | 0.005661017 | 2.171 | 1.462 | 1.636061
0.00367927 | 0.00567927 | 2.178 | 1.476 | 1.651418
0.003697523 | 0.005697523 | 2.185 | 1.488 | 1.664581
0.003713168 | 0.005713168 | 2.191 | 1.501 | 1.67884
0.003731421 | 0.005731421 | 2.198 | 1.512 | 1.690906
0.003747066 | 0.005747066 | 2.204 | 1.525 | 1.705166
0.003765319 | 0.005765319 | 2.211 | 1.538 | 1.719425
0.003783572 | 0.005783572 | 2.218 | 1.551 | 1.733685
0.003799218 | 0.005799218 | 2.224 | 1.564 | 1.747945
0.003817471 | 0.005817471 | 2.231 | 1.577 | 1.762204
0.003835724 | 0.005835724 | 2.238 | 1.589 | 1.775367
0.003851369 | 0.005851369 | 2.244 | 1.601 | 1.78853
0.003869622 | 0.005869622 | 2.251 | 1.613 | 1.801693
0.003887875 | 0.005887875 | 2.258 | 1.625 | 1.814855
0.003906128 | 0.005906128 | 2.265 | 1.638 | 1.829115
0.003921773 | 0.005921773 | 2.271 | 1.65 | 1.842278
0.003940026 | 0.005940026 | 2.278 | 1.662 | 1.855441
0.003955671 | 0.005955671 | 2.284 | 1.674 | 1.868603
0.003973924 | 0.005973924 | 2.291 | 1.687 | 1.882863
0.003992177 | 0.005992177 | 2.298 | 1.7 | 1.897123
0.004007823 | 0.006007823 | 2.304 | 1.712 | 1.910286
0.004026076 | 0.006026076 | 2.311 | 1.723 | 1.922351
0.004041721 | 0.006041721 | 2.317 | 1.736 | 1.936611
0.004059974 | 0.006059974 | 2.324 | 1.747 | 1.948677
0.004075619 | 0.006075619 | 2.33 | 1.76 | 1.962937
0.004093872 | 0.006093872 | 2.337 | 1.772 | 1.976099
0.004109518 | 0.006109518 | 2.343 | 1.783 | 1.988165
0.004127771 | 0.006127771 | 2.35 | 1.794 | 2.000231
0.004146023 | 0.006146023 | 2.357 | 1.806 | 2.013394
0.004161669 | 0.006161669 | 2.363 | 1.818 | 2.026557
0.004179922 | 0.006179922 | 2.37 | 1.829 | 2.038622
0.004198175 | 0.006198175 | 2.377 | 1.84 | 2.050688
0.00421382 | 0.00621382 | 2.383 | 1.851 | 2.062754
0.004232073 | 0.006232073 | 2.39 | 1.862 | 2.07482
0.004247718 | 0.006247718 | 2.396 | 1.874 | 2.087983
0.004265971 | 0.006265971 | 2.403 | 1.884 | 2.098952
0.004284224 | 0.006284224 | 2.41 | 1.895 | 2.111018
0.00429987 | 0.00629987 | 2.416 | 1.907 | 2.12418
0.004318123 | 0.006318123 | 2.423 | 1.917 | 2.135149
0.004333768 | 0.006333768 | 2.429 | 1.928 | 2.147215
0.004352021 | 0.006352021 | 2.436 | 1.938 | 2.158184
0.004370274 | 0.006370274 | 2.443 | 1.948 | 2.169153
0.004385919 | 0.006385919 | 2.449 | 1.959 | 2.181219
0.004404172 | 0.006404172 | 2.456 | 1.97 | 2.193285
0.004419817 | 0.006419817 | 2.462 | 1.979 | 2.203157
0.00443807 | 0.00643807 | 2.469 | 1.988 | 2.213029
0.004456323 | 0.006456323 | 2.476 | 1.998 | 2.223998
0.004474576 | 0.006474576 | 2.483 | 2.009 | 2.236064
0.004490222 | 0.006490222 | 2.489 | 2.018 | 2.245936
0.004508475 | 0.006508475 | 2.496 | 2.025 | 2.253614
0.004526728 | 0.006526728 | 2.503 | 2.036 | 2.26568
0.004542373 | 0.006542373 | 2.509 | 2.045 | 2.275552
0.004560626 | 0.006560626 | 2.516 | 2.053 | 2.284327
0.004576271 | 0.006576271 | 2.522 | 2.062 | 2.294199
0.004594524 | 0.006594524 | 2.529 | 2.068 | 2.300781
0.004612777 | 0.006612777 | 2.536 | 2.078 | 2.31175
0.004628422 | 0.006628422 | 2.542 | 2.086 | 2.320525
0.004646675 | 0.006646675 | 2.549 | 2.092 | 2.327106
0.004664928 | 0.006664928 | 2.556 | 2.1 | 2.335882
0.004680574 | 0.006680574 | 2.562 | 2.094 | 2.3293
0.004698827 | 0.006698827 | 2.569 | 2.1 | 2.335882
0.00471708 | 0.00671708 | 2.576 | 2.107 | 2.34356
0.004735332 | 0.006735332 | 2.583 | 2.113 | 2.350141
0.004750978 | 0.006750978 | 2.589 | 2.12 | 2.357819
0.004769231 | 0.006769231 | 2.596 | 2.125 | 2.363304
0.004784876 | 0.006784876 | 2.602 | 2.131 | 2.369885
0.004803129 | 0.006803129 | 2.609 | 2.135 | 2.374273
0.004821382 | 0.006821382 | 2.616 | 2.139 | 2.378661
0.004837027 | 0.006837027 | 2.622 | 2.144 | 2.384145
0.00485528 | 0.00685528 | 2.629 | 2.146 | 2.386339
0.004870926 | 0.006870926 | 2.635 | 2.147 | 2.387436
0.004889179 | 0.006889179 | 2.642 | 2.15 | 2.390726
0.004907432 | 0.006907432 | 2.649 | 2.151 | 2.391823
0.004923077 | 0.006923077 | 2.655 | 2.154 | 2.395114
0.00494133 | 0.00694133 | 2.662 | 2.152 | 2.39292
0.004956975 | 0.006956975 | 2.668 | 2.153 | 2.394017
0.004975228 | 0.006975228 | 2.675 | 2.151 | 2.391823
0.004993481 | 0.006993481 | 2.682 | 2.148 | 2.388533
0.005009126 | 0.007009126 | 2.688 | 2.144 | 2.384145
0.005027379 | 0.007027379 | 2.695 | 2.14 | 2.379757
0.005045632 | 0.007045632 | 2.702 | 2.134 | 2.373176
0.005061278 | 0.007061278 | 2.708 | 2.127 | 2.365498
0.005079531 | 0.007079531 | 2.715 | 2.121 | 2.358916
0.005095176 | 0.007095176 | 2.721 | 2.111 | 2.347947
0.005113429 | 0.007113429 | 2.728 | 2.103 | 2.339172
0.005129074 | 0.007129074 | 2.734 | 2.093 | 2.328203
0.005147327 | 0.007147327 | 2.741 | 2.08 | 2.313944
0.00516558 | 0.00716558 | 2.748 | 2.067 | 2.299684
0.005181226 | 0.007181226 | 2.754 | 2.052 | 2.28323
0.005199478 | 0.007199478 | 2.761 | 2.038 | 2.267874
0.005215124 | 0.007215124 | 2.767 | 2.021 | 2.249227
0.005233377 | 0.007233377 | 2.774 | 2.006 | 2.232773
0.005249022 | 0.007249022 | 2.78 | 1.986 | 2.210835
0.005267275 | 0.007267275 | 2.787 | 1.966 | 2.188897
0.00528292 | 0.00728292 | 2.793 | 1.946 | 2.166959
0.005301173 | 0.007301173 | 2.8 | 1.925 | 2.143925
0.005319426 | 0.007319426 | 2.807 | 1.903 | 2.119793
0.005335072 | 0.007335072 | 2.813 | 1.88 | 2.094564
0.005353325 | 0.007353325 | 2.82 | 1.856 | 2.068239
0.00536897 | 0.00736897 | 2.826 | 1.825 | 2.034235
0.005387223 | 0.007387223 | 2.833 | 1.793 | 1.999134
0.005405476 | 0.007405476 | 2.84 | 1.769 | 1.972809
0.005421121 | 0.007421121 | 2.846 | 1.746 | 1.94758
0.005439374 | 0.007439374 | 2.853 | 1.725 | 1.924545
0.009963494 | 0.01196349 | 4.588 | -0.026 | 0.003878503
0.009981747 | 0.01198175 | 4.595 | -0.025 | 0.0049754
0.01 | 0.012 | 4.602 | -0.026 | 0.003878503
0.01001565 | 0.01201565 | 4.608 | -0.027 | 0.002781606
0.0100339 | 0.0120339 | 4.615 | -0.026 | 0.003878503
0.01004954 | 0.01204954 | 4.621 | -0.026 | 0.003878503
0.0100678 | 0.0120678 | 4.628 | -0.025 | 0.0049754
0.01008605 | 0.01208605 | 4.635 | -0.026 | 0.003878503
0.01010169 | 0.01210169 | 4.641 | -0.025 | 0.0049754
0.01011995 | 0.01211995 | 4.648 | -0.025 | 0.0049754
0.01013559 | 0.01213559 | 4.654 | -0.025 | 0.0049754
0.01015385 | 0.01215385 | 4.661 | -0.024 | 0.006072297
0.0101721 | 0.0121721 | 4.668 | -0.026 | 0.003878503
0.01018774 | 0.01218774 | 4.674 | -0.024 | 0.006072297
0.010206 | 0.012206 | 4.681 | -0.026 | 0.003878503
0.01022164 | 0.01222164 | 4.687 | -0.025 | 0.0049754
0.0102399 | 0.0122399 | 4.694 | -0.024 | 0.006072297
0.01025815 | 0.01225815 | 4.701 | -0.025 | 0.0049754
0.0102764 | 0.0122764 | 4.708 | -0.025 | 0.0049754
0.01029205 | 0.01229205 | 4.714 | -0.024 | 0.006072297
0.0103103 | 0.0123103 | 4.721 | -0.024 | 0.006072297
0.01032595 | 0.01232595 | 4.727 | -0.025 | 0.0049754
0.0103442 | 0.0123442 | 4.734 | -0.025 | 0.0049754
0.01036245 | 0.01236245 | 4.741 | -0.025 | 0.0049754
0.0103781 | 0.0123781 | 4.747 | -0.025 | 0.0049754
0.01039635 | 0.01239635 | 4.754 | -0.025 | 0.0049754
0.01041199 | 0.01241199 | 4.76 | -0.025 | 0.0049754
0.01043025 | 0.01243025 | 4.767 | -0.024 | 0.006072297
0.0104485 | 0.0124485 | 4.774 | -0.025 | 0.0049754
0.01046415 | 0.01246415 | 4.78 | -0.024 | 0.006072297
0.0104824 | 0.0124824 | 4.787 | -0.025 | 0.0049754
0.01049804 | 0.01249804 | 4.793 | -0.023 | 0.007169194
0.0105163 | 0.0125163 | 4.8 | -0.024 | 0.006072297
0.01053455 | 0.01253455 | 4.807 | -0.024 | 0.006072297
0.0105502 | 0.0125502 | 4.813 | -0.024 | 0.006072297
0.01056845 | 0.01256845 | 4.82 | -0.024 | 0.006072297
0.01058409 | 0.01258409 | 4.826 | -0.024 | 0.006072297
0.01060235 | 0.01260235 | 4.833 | -0.025 | 0.0049754
0.0106206 | 0.0126206 | 4.84 | -0.026 | 0.003878503
0.01063625 | 0.01263625 | 4.846 | -0.024 | 0.006072297
0.0106545 | 0.0126545 | 4.853 | -0.024 | 0.006072297
0.01067275 | 0.01267275 | 4.86 | -0.025 | 0.0049754
0.0106884 | 0.0126884 | 4.866 | -0.024 | 0.006072297
0.01070665 | 0.01270665 | 4.873 | -0.025 | 0.0049754
0.01072229 | 0.01272229 | 4.879 | -0.023 | 0.007169194
0.01074055 | 0.01274055 | 4.886 | -0.023 | 0.007169194
0.0107588 | 0.0127588 | 4.893 | -0.023 | 0.007169194
0.01077445 | 0.01277445 | 4.899 | -0.023 | 0.007169194
0.0107927 | 0.0127927 | 4.906 | -0.023 | 0.007169194
0.01080834 | 0.01280834 | 4.912 | -0.022 | 0.008266091
0.0108266 | 0.0128266 | 4.919 | -0.023 | 0.007169194
0.01084485 | 0.01284485 | 4.926 | -0.023 | 0.007169194
0.0108631 | 0.0128631 | 4.933 | -0.023 | 0.007169194
0.01087875 | 0.01287875 | 4.939 | -0.024 | 0.006072297
0.010897 | 0.012897 | 4.946 | -0.023 | 0.007169194
0.01091265 | 0.01291265 | 4.952 | -0.024 | 0.006072297
0.0109309 | 0.0129309 | 4.959 | -0.024 | 0.006072297
0.01094915 | 0.01294915 | 4.966 | -0.025 | 0.0049754
0.0109648 | 0.0129648 | 4.972 | -0.025 | 0.0049754
0.01098305 | 0.01298305 | 4.979 | -0.023 | 0.007169194
0.0109987 | 0.0129987 | 4.985 | -0.023 | 0.007169194
0.01101695 | 0.01301695 | 4.992 | -0.023 | 0.007169194
0.0110352 | 0.0130352 | 4.999 | -0.023 | 0.007169194
0.01105085 | 0.01305085 | 5.005 | -0.023 | 0.007169194
0.0110691 | 0.0130691 | 5.012 | -0.023 | 0.007169194
0.01108735 | 0.01308735 | 5.019 | -0.023 | 0.007169194
0.011103 | 0.013103 | 5.025 | -0.024 | 0.006072297
0.01112125 | 0.01312125 | 5.032 | -0.024 | 0.006072297
0.0111395 | 0.0131395 | 5.039 | -0.024 | 0.006072297
0.01115515 | 0.01315515 | 5.045 | -0.022 | 0.008266091
0.0111734 | 0.0131734 | 5.052 | -0.023 | 0.007169194
0.01118905 | 0.01318905 | 5.058 | -0.022 | 0.008266091
0.0112073 | 0.0132073 | 5.065 | -0.023 | 0.007169194
0.01122555 | 0.01322555 | 5.072 | -0.023 | 0.007169194
0.0112412 | 0.0132412 | 5.078 | -0.02 | 0.01045989
0.01125945 | 0.01325945 | 5.085 | -0.02 | 0.01045989
0.01127771 | 0.01327771 | 5.092 | -0.019 | 0.01155678
0.01129335 | 0.01329335 | 5.098 | -0.018 | 0.01265368
0.0113116 | 0.0133116 | 5.105 | -0.017 | 0.01375058
0.01132725 | 0.01332725 | 5.111 | -0.015 | 0.01594437
0.0113455 | 0.0133455 | 5.118 | -0.015 | 0.01594437
0.01136375 | 0.01336375 | 5.125 | -0.015 | 0.01594437
0.01138201 | 0.01338201 | 5.132 | -0.013 | 0.01813816
0.01139765 | 0.01339765 | 5.138 | -0.012 | 0.01923506
0.01141591 | 0.01341591 | 5.145 | -0.012 | 0.01923506
0.01143416 | 0.01343416 | 5.152 | -0.011 | 0.02033196
0.0114498 | 0.0134498 | 5.158 | -0.011 | 0.02033196
0.01146806 | 0.01346806 | 5.165 | -0.01 | 0.02142886
0.01148631 | 0.01348631 | 5.172 | -0.008 | 0.02362265
0.01150196 | 0.01350196 | 5.178 | -0.01 | 0.02142886
0.01152021 | 0.01352021 | 5.185 | -0.009 | 0.02252575
0.01153585 | 0.01353585 | 5.191 | -0.007 | 0.02471955
0.01155411 | 0.01355411 | 5.198 | -0.006 | 0.02581644
0.01157236 | 0.01357236 | 5.205 | -0.005 | 0.02691334
0.01158801 | 0.01358801 | 5.211 | -0.005 | 0.02691334
0.01160626 | 0.01360626 | 5.218 | -0.004 | 0.02801024
0.01162451 | 0.01362451 | 5.225 | -0.002 | 0.03020403
0.01164276 | 0.01364276 | 5.232 | -0.001 | 0.03130093
0.01165841 | 0.01365841 | 5.238 | -0.001 | 0.03130093
0.01167666 | 0.01367666 | 5.245 | -0.002 | 0.03020403
0.01169231 | 0.01369231 | 5.251 | 0 | 0.03239783
0.01171056 | 0.01371056 | 5.258 | 0.001 | 0.03349472
0.01172881 | 0.01372881 | 5.265 | 0.001 | 0.03349472
0.01174446 | 0.01374446 | 5.271 | 0.003 | 0.03568852
0.01176271 | 0.01376271 | 5.278 | 0 | 0.03239783
0.01177836 | 0.01377836 | 5.284 | 0.002 | 0.03459162
0.01179661 | 0.01379661 | 5.291 | 0.002 | 0.03459162
0.01181226 | 0.01381226 | 5.297 | 0.003 | 0.03568852
0.01183051 | 0.01383051 | 5.304 | 0.005 | 0.03788231
0.01184615 | 0.01384615 | 5.31 | 0.004 | 0.03678541
0.01186441 | 0.01386441 | 5.317 | 0.005 | 0.03788231
0.01188266 | 0.01388266 | 5.324 | 0.005 | 0.03788231
0.01190091 | 0.01390091 | 5.331 | 0.008 | 0.041173
0.01191656 | 0.01391656 | 5.337 | 0.007 | 0.0400761
0.01193481 | 0.01393481 | 5.344 | 0.008 | 0.041173
0.01195306 | 0.01395306 | 5.351 | 0.009 | 0.0422699
0.01196871 | 0.01396871 | 5.357 | 0.004 | 0.03678541
0.01198696 | 0.01398696 | 5.364 | 0.005 | 0.03788231
0.01200522 | 0.01400522 | 5.371 | 0.007 | 0.0400761
0.01202086 | 0.01402086 | 5.377 | 0.006 | 0.03897921
0.01203911 | 0.01403911 | 5.384 | 0.008 | 0.041173
0.01205737 | 0.01405737 | 5.391 | -0.024 | 0.006072297
0.01207562 | 0.01407562 | 5.398 | -0.023 | 0.007169194
0.01209126 | 0.01409126 | 5.404 | -0.022 | 0.008266091
0.01210952 | 0.01410952 | 5.411 | -0.02 | 0.01045989
0.01212516 | 0.01412516 | 5.417 | -0.017 | 0.01375058
0.01214342 | 0.01414342 | 5.424 | -0.015 | 0.01594437
0.01216167 | 0.01416167 | 5.431 | -0.013 | 0.01813816
0.01217731 | 0.01417731 | 5.437 | -0.01 | 0.02142886
0.01219557 | 0.01419557 | 5.444 | -0.008 | 0.02362265
0.01221382 | 0.01421382 | 5.451 | -0.004 | 0.02801024
0.01222947 | 0.01422947 | 5.457 | -0.003 | 0.02910713
0.01224772 | 0.01424772 | 5.464 | 0 | 0.03239783
0.01226336 | 0.01426336 | 5.47 | 0.004 | 0.03678541
0.01228162 | 0.01428162 | 5.477 | 0.004 | 0.03678541
0.01229987 | 0.01429987 | 5.484 | 0.008 | 0.041173
0.01231551 | 0.01431551 | 5.49 | 0.011 | 0.04446369
0.01233377 | 0.01433377 | 5.497 | 0.012 | 0.04556059
0.01234941 | 0.01434941 | 5.503 | 0.016 | 0.04994818
0.01236767 | 0.01436767 | 5.51 | 0.017 | 0.05104507
0.01238592 | 0.01438592 | 5.517 | 0.02 | 0.05433577
0.01240156 | 0.01440156 | 5.523 | 0.024 | 0.05872335
0.01241982 | 0.01441982 | 5.53 | 0.025 | 0.05982025
0.01243807 | 0.01443807 | 5.537 | 0.029 | 0.06420784
0.01245372 | 0.01445372 | 5.543 | 0.032 | 0.06749853
0.01247197 | 0.01447197 | 5.55 | 0.033 | 0.06859543
0.01249022 | 0.01449022 | 5.557 | 0.037 | 0.07298301
0.01250587 | 0.01450587 | 5.563 | 0.038 | 0.07407991
0.01252412 | 0.01452412 | 5.57 | 0.042 | 0.0784675
0.01253977 | 0.01453977 | 5.576 | 0.042 | 0.0784675
0.01255802 | 0.01455802 | 5.583 | 0.045 | 0.08175819
0.01257366 | 0.01457366 | 5.589 | 0.047 | 0.08395198
0.01259192 | 0.01459192 | 5.596 | 0.05 | 0.08724268
0.01261017 | 0.01461017 | 5.603 | 0.05 | 0.08724268
0.01262581 | 0.01462581 | 5.609 | 0.052 | 0.08943647
0.01264407 | 0.01464407 | 5.616 | 0.055 | 0.09272716
0.01266232 | 0.01466232 | 5.623 | 0.056 | 0.09382406
0.01267797 | 0.01467797 | 5.629 | 0.059 | 0.09711475
0.01269622 | 0.01469622 | 5.636 | 0.06 | 0.09821165
0.01271186 | 0.01471186 | 5.642 | 0.062 | 0.1004054
0.01273012 | 0.01473012 | 5.649 | 0.066 | 0.104793
0.01274576 | 0.01474576 | 5.655 | 0.067 | 0.1058899
0.01276402 | 0.01476402 | 5.662 | 0.071 | 0.1102775
0.01277966 | 0.01477966 | 5.668 | 0.074 | 0.1135682
0.01279791 | 0.01479791 | 5.675 | 0.079 | 0.1190527
0.01281617 | 0.01481617 | 5.682 | 0.081 | 0.1212465
0.01283181 | 0.01483181 | 5.688 | 0.084 | 0.1245372
0.01285007 | 0.01485007 | 5.695 | 0.086 | 0.126731
0.01286832 | 0.01486832 | 5.702 | 0.09 | 0.1311186
0.01288396 | 0.01488396 | 5.708 | 0.093 | 0.1344092
0.01290222 | 0.01490222 | 5.715 | 0.097 | 0.1387968
0.01291786 | 0.01491786 | 5.721 | 0.099 | 0.1409906
0.01293611 | 0.01493611 | 5.728 | 0.103 | 0.1453782
0.01295437 | 0.01495437 | 5.735 | 0.107 | 0.1497658
0.01297001 | 0.01497001 | 5.741 | 0.111 | 0.1541534
0.01298827 | 0.01498827 | 5.748 | 0.115 | 0.158541
0.01300391 | 0.01500391 | 5.754 | 0.12 | 0.1640255
0.01302216 | 0.01502216 | 5.761 | 0.123 | 0.1673162
0.01304042 | 0.01504042 | 5.768 | 0.128 | 0.1728006
0.01305606 | 0.01505606 | 5.774 | 0.132 | 0.1771882
0.01307432 | 0.01507432 | 5.781 | 0.136 | 0.1815758
0.01308996 | 0.01508996 | 5.787 | 0.142 | 0.1881572
0.01310821 | 0.01510821 | 5.794 | 0.144 | 0.190351
0.01312647 | 0.01512647 | 5.801 | 0.149 | 0.1958355
0.01314211 | 0.01514211 | 5.807 | 0.153 | 0.2002231
0.01316037 | 0.01516037 | 5.814 | 0.16 | 0.2079013
0.01317862 | 0.01517862 | 5.821 | 0.163 | 0.211192
0.01319426 | 0.01519426 | 5.827 | 0.168 | 0.2166765
0.01321252 | 0.01521252 | 5.834 | 0.173 | 0.222161
0.01322816 | 0.01522816 | 5.84 | 0.178 | 0.2276455
0.01324641 | 0.01524641 | 5.847 | 0.183 | 0.23313
0.01326206 | 0.01526206 | 5.853 | 0.188 | 0.2386145
0.01328031 | 0.01528031 | 5.86 | 0.194 | 0.2451958
0.01329857 | 0.01529857 | 5.867 | 0.199 | 0.2506803
0.01331421 | 0.01531421 | 5.873 | 0.204 | 0.2561648
0.01333246 | 0.01533246 | 5.88 | 0.209 | 0.2616493
0.01334811 | 0.01534811 | 5.886 | 0.214 | 0.2671338
0.01336636 | 0.01536636 | 5.893 | 0.221 | 0.2748121
0.01338462 | 0.01538462 | 5.9 | 0.223 | 0.2770059
0.01340026 | 0.01540026 | 5.906 | 0.229 | 0.2835872
0.01341851 | 0.01541851 | 5.913 | 0.235 | 0.2901686
0.01343416 | 0.01543416 | 5.919 | 0.241 | 0.29675
0.01345241 | 0.01545241 | 5.926 | 0.246 | 0.3022345
0.01347066 | 0.01547066 | 5.933 | 0.251 | 0.307719
0.01348631 | 0.01548631 | 5.939 | 0.258 | 0.3153973
0.01350456 | 0.01550456 | 5.946 | 0.262 | 0.3197848
0.01352282 | 0.01552282 | 5.953 | 0.268 | 0.3263662
0.01353846 | 0.01553846 | 5.959 | 0.275 | 0.3340445
0.01355671 | 0.01555671 | 5.966 | 0.281 | 0.3406259
0.01357236 | 0.01557236 | 5.972 | 0.287 | 0.3472073
0.01359061 | 0.01559061 | 5.979 | 0.291 | 0.3515949
0.01360887 | 0.01560887 | 5.986 | 0.298 | 0.3592731
0.01362451 | 0.01562451 | 5.992 | 0.304 | 0.3658545
0.01364276 | 0.01564276 | 5.999 | 0.31 | 0.3724359
0.01365841 | 0.01565841 | 6.005 | 0.316 | 0.3790173
0.01367666 | 0.01567666 | 6.012 | 0.321 | 0.3845018
0.01369492 | 0.01569492 | 6.019 | 0.328 | 0.39218
0.01371056 | 0.01571056 | 6.025 | 0.335 | 0.3998583
0.01372881 | 0.01572881 | 6.032 | 0.341 | 0.4064397
0.01374707 | 0.01574707 | 6.039 | 0.348 | 0.414118
0.01376271 | 0.01576271 | 6.045 | 0.354 | 0.4206994
0.01378096 | 0.01578096 | 6.052 | 0.361 | 0.4283776
0.01379661 | 0.01579661 | 6.058 | 0.366 | 0.4338621
0.01381486 | 0.01581486 | 6.065 | 0.373 | 0.4415404
0.01383312 | 0.01583312 | 6.072 | 0.381 | 0.4503156
0.01384876 | 0.01584876 | 6.078 | 0.387 | 0.456897
0.01386701 | 0.01586701 | 6.085 | 0.394 | 0.4645752
0.01388527 | 0.01588527 | 6.092 | 0.4 | 0.4711566
0.01390091 | 0.01590091 | 6.098 | 0.409 | 0.4810287
0.01391917 | 0.01591917 | 6.105 | 0.415 | 0.4876101
0.01393742 | 0.01593742 | 6.112 | 0.421 | 0.4941915
0.01395306 | 0.01595306 | 6.118 | 0.427 | 0.5007728
0.01397132 | 0.01597132 | 6.125 | 0.434 | 0.5084511
0.01398696 | 0.01598696 | 6.131 | 0.441 | 0.5161294
0.01400522 | 0.01600522 | 6.138 | 0.448 | 0.5238077
0.01402086 | 0.01602086 | 6.144 | 0.455 | 0.531486
0.01403911 | 0.01603911 | 6.151 | 0.461 | 0.5380673
0.01405737 | 0.01605737 | 6.158 | 0.468 | 0.5457456
0.01407301 | 0.01607301 | 6.164 | 0.477 | 0.5556177
0.01409126 | 0.01609126 | 6.171 | 0.482 | 0.5611022
0.01410691 | 0.01610691 | 6.177 | 0.491 | 0.5709743
0.01412516 | 0.01612516 | 6.184 | 0.5 | 0.5808463
0.01414342 | 0.01614342 | 6.191 | 0.507 | 0.5885246
0.01416167 | 0.01616167 | 6.198 | 0.515 | 0.5972998
0.01417731 | 0.01617731 | 6.204 | 0.523 | 0.606075
0.01419557 | 0.01619557 | 6.211 | 0.53 | 0.6137532
0.01421382 | 0.01621382 | 6.218 | 0.539 | 0.6236253
0.01422947 | 0.01622947 | 6.224 | 0.548 | 0.6334974
0.01424772 | 0.01624772 | 6.231 | 0.555 | 0.6411757
0.01426336 | 0.01626336 | 6.237 | 0.563 | 0.6499508
0.01428162 | 0.01628162 | 6.244 | 0.572 | 0.6598229
0.01429987 | 0.01629987 | 6.251 | 0.58 | 0.6685981
0.01431551 | 0.01631551 | 6.257 | 0.588 | 0.6773733
0.01433377 | 0.01633377 | 6.264 | 0.597 | 0.6872453
0.01435202 | 0.01635202 | 6.271 | 0.605 | 0.6960205
0.01436767 | 0.01636767 | 6.277 | 0.613 | 0.7047957
0.01438592 | 0.01638592 | 6.284 | 0.621 | 0.7135709
0.01440417 | 0.01640417 | 6.291 | 0.63 | 0.7234429
0.01442243 | 0.01642243 | 6.298 | 0.638 | 0.7322181
0.01443807 | 0.01643807 | 6.304 | 0.646 | 0.7409933
0.01445632 | 0.01645632 | 6.311 | 0.656 | 0.7519623
0.01447197 | 0.01647197 | 6.317 | 0.665 | 0.7618343
0.01449022 | 0.01649022 | 6.324 | 0.672 | 0.7695126
0.01450847 | 0.01650847 | 6.331 | 0.683 | 0.7815785
0.01452412 | 0.01652412 | 6.337 | 0.692 | 0.7914506
0.01454237 | 0.01654237 | 6.344 | 0.699 | 0.7991288
0.01456063 | 0.01656063 | 6.351 | 0.709 | 0.8100978
0.01457627 | 0.01657627 | 6.357 | 0.718 | 0.8199699
0.01459452 | 0.01659452 | 6.364 | 0.727 | 0.8298419
0.01461278 | 0.01661278 | 6.371 | 0.737 | 0.8408109
0.01463103 | 0.01663103 | 6.378 | 0.745 | 0.8495861
0.01464668 | 0.01664668 | 6.384 | 0.756 | 0.861652
0.01466493 | 0.01666493 | 6.391 | 0.765 | 0.871524
0.01468318 | 0.01668318 | 6.398 | 0.774 | 0.8813961
0.01469883 | 0.01669883 | 6.404 | 0.781 | 0.8890744
0.01471708 | 0.01671708 | 6.411 | 0.791 | 0.9000434
0.01473533 | 0.01673533 | 6.418 | 0.8 | 0.9099154
0.01475098 | 0.01675098 | 6.424 | 0.809 | 0.9197875
0.01477184 | 0.01677184 | 6.432 | 0.82 | 0.9318534
0.01478748 | 0.01678748 | 6.438 | 0.829 | 0.9417254
0.01480574 | 0.01680574 | 6.445 | 0.838 | 0.9515975
0.01482138 | 0.01682138 | 6.451 | 0.847 | 0.9614696
0.01483963 | 0.01683963 | 6.458 | 0.856 | 0.9713417
0.01485789 | 0.01685789 | 6.465 | 0.866 | 0.9823106
0.01487353 | 0.01687353 | 6.471 | 0.876 | 0.9932796
0.01489179 | 0.01689179 | 6.478 | 0.885 | 1.003152
0.01491004 | 0.01691004 | 6.485 | 0.896 | 1.015218
0.01492568 | 0.01692568 | 6.491 | 0.904 | 1.023993
0.01494394 | 0.01694394 | 6.498 | 0.913 | 1.033865
0.01496219 | 0.01696219 | 6.505 | 0.924 | 1.045931
0.01497784 | 0.01697784 | 6.511 | 0.933 | 1.055803
0.01499609 | 0.01699609 | 6.518 | 0.943 | 1.066772
0.01501173 | 0.01701173 | 6.524 | 0.952 | 1.076644
0.01502999 | 0.01702999 | 6.531 | 0.961 | 1.086516
0.01504824 | 0.01704824 | 6.538 | 0.97 | 1.096388
0.01506389 | 0.01706389 | 6.544 | 0.98 | 1.107357
0.01508214 | 0.01708214 | 6.551 | 0.989 | 1.117229
0.01509778 | 0.01709778 | 6.557 | 1 | 1.129295
0.01511604 | 0.01711604 | 6.564 | 1.009 | 1.139167
0.01513429 | 0.01713429 | 6.571 | 1.018 | 1.149039
0.01514993 | 0.01714993 | 6.577 | 1.027 | 1.158911
0.01516819 | 0.01716819 | 6.584 | 1.037 | 1.16988
0.01518383 | 0.01718383 | 6.59 | 1.047 | 1.180849
0.01520209 | 0.01720209 | 6.597 | 1.054 | 1.188527
0.01521773 | 0.01721773 | 6.603 | 1.064 | 1.199496
0.01523598 | 0.01723598 | 6.61 | 1.071 | 1.207175
0.01525424 | 0.01725424 | 6.617 | 1.081 | 1.218143
0.01526988 | 0.01726988 | 6.623 | 1.09 | 1.228016
0.01528814 | 0.01728814 | 6.63 | 1.097 | 1.235694
0.01530378 | 0.01730378 | 6.636 | 1.106 | 1.245566
0.01532203 | 0.01732203 | 6.643 | 1.115 | 1.255438
0.01534029 | 0.01734029 | 6.65 | 1.123 | 1.264213
0.01535593 | 0.01735593 | 6.656 | 1.131 | 1.272988
0.01537419 | 0.01737419 | 6.663 | 1.139 | 1.281764
0.01539244 | 0.01739244 | 6.67 | 1.146 | 1.289442
0.01540808 | 0.01740808 | 6.676 | 1.154 | 1.298217
0.01542634 | 0.01742634 | 6.683 | 1.163 | 1.308089
0.01544459 | 0.01744459 | 6.69 | 1.17 | 1.315767
0.01546023 | 0.01746023 | 6.696 | 1.175 | 1.321252
0.01547849 | 0.01747849 | 6.703 | 1.182 | 1.32893
0.01549413 | 0.01749413 | 6.709 | 1.188 | 1.335511
0.01551239 | 0.01751239 | 6.716 | 1.195 | 1.34319
0.01553064 | 0.01753064 | 6.723 | 1.2 | 1.348674
0.01554628 | 0.01754628 | 6.729 | 1.205 | 1.354159
0.01556454 | 0.01756454 | 6.736 | 1.209 | 1.358546
0.01558018 | 0.01758018 | 6.742 | 1.214 | 1.364031
0.01559844 | 0.01759844 | 6.749 | 1.214 | 1.364031
0.01561669 | 0.01761669 | 6.756 | 1.214 | 1.364031
0.01563233 | 0.01763233 | 6.762 | 1.214 | 1.364031
0.01565059 | 0.01765059 | 6.769 | 1.215 | 1.365128
0.01566884 | 0.01766884 | 6.776 | 1.217 | 1.367321
0.01568709 | 0.01768709 | 6.783 | 1.216 | 1.366225
0.01570274 | 0.01770274 | 6.789 | 1.215 | 1.365128
0.01572099 | 0.01772099 | 6.796 | 1.215 | 1.365128
0.01573924 | 0.01773924 | 6.803 | 1.212 | 1.361837
0.01575489 | 0.01775489 | 6.809 | 1.208 | 1.357449
0.01577314 | 0.01777314 | 6.816 | 1.204 | 1.353062
0.01578879 | 0.01778879 | 6.822 | 1.199 | 1.347577
0.01580704 | 0.01780704 | 6.829 | 1.193 | 1.340996
0.01582529 | 0.01782529 | 6.836 | 1.185 | 1.332221
0.01584094 | 0.01784094 | 6.842 | 1.177 | 1.323446
0.01585919 | 0.01785919 | 6.849 | 1.166 | 1.31138
0.01587744 | 0.01787744 | 6.856 | 1.153 | 1.29712
0.01589309 | 0.01789309 | 6.862 | 1.137 | 1.27957
0.01591395 | 0.01791395 | 6.87 | 1.116 | 1.256535
0.0159296 | 0.0179296 | 6.876 | 1.089 | 1.226919
0.01594785 | 0.01794785 | 6.883 | 1.061 | 1.196206
0.01596349 | 0.01796349 | 6.889 | 1.034 | 1.166589
0.01598175 | 0.01798175 | 6.896 | 1.01 | 1.140264
0.016 | 0.018 | 6.903 | 0.982 | 1.109551
0.01601565 | 0.01801565 | 6.909 | 0.949 | 1.073353
0.0160339 | 0.0180339 | 6.916 | 0.917 | 1.038252
0.01604954 | 0.01804954 | 6.922 | 0.876 | 0.9932796
0.0160678 | 0.0180678 | 6.929 | 0.826 | 0.9384348
0.01608605 | 0.01808605 | 6.936 | 0.74 | 0.8441016
0.01610169 | 0.01810169 | 6.942 | -0.026 | 0.003878503
0.01611995 | 0.01811995 | 6.949 | -0.026 | 0.003878503
0.01613559 | 0.01813559 | 6.955 | -0.026 | 0.003878503
0.01615385 | 0.01815385 | 6.962 | -0.026 | 0.003878503
0.0161721 | 0.0181721 | 6.969 | -0.025 | 0.0049754
0.01618774 | 0.01818774 | 6.975 | -0.025 | 0.0049754
0.016206 | 0.018206 | 6.982 | -0.025 | 0.0049754
0.01622425 | 0.01822425 | 6.989 | -0.025 | 0.0049754
0.0162399 | 0.0182399 | 6.995 | -0.024 | 0.006072297
0.01625815 | 0.01825815 | 7.002 | -0.025 | 0.0049754
0.01627379 | 0.01827379 | 7.008 | -0.025 | 0.0049754
0.01629205 | 0.01829205 | 7.015 | -0.025 | 0.0049754
0.0163103 | 0.0183103 | 7.022 | -0.025 | 0.0049754
0.01632595 | 0.01832595 | 7.028 | -0.025 | 0.0049754
0.0163442 | 0.0183442 | 7.035 | -0.026 | 0.003878503
0.01636245 | 0.01836245 | 7.042 | -0.026 | 0.003878503
0.0163781 | 0.0183781 | 7.048 | -0.025 | 0.0049754
0.01639635 | 0.01839635 | 7.055 | -0.025 | 0.0049754
0.01641199 | 0.01841199 | 7.061 | -0.026 | 0.003878503
0.01643025 | 0.01843025 | 7.068 | -0.024 | 0.006072297
0.01644589 | 0.01844589 | 7.074 | -0.025 | 0.0049754
0.01646415 | 0.01846415 | 7.081 | -0.024 | 0.006072297
0.0164824 | 0.0184824 | 7.088 | -0.024 | 0.006072297
0.01649804 | 0.01849804 | 7.094 | -0.025 | 0.0049754
0.0165163 | 0.0185163 | 7.101 | -0.024 | 0.006072297
0.01653455 | 0.01853455 | 7.108 | -0.024 | 0.006072297
0.0165528 | 0.0185528 | 7.115 | -0.024 | 0.006072297
0.01656845 | 0.01856845 | 7.121 | -0.023 | 0.007169194
0.0165867 | 0.0185867 | 7.128 | -0.025 | 0.0049754
0.01660235 | 0.01860235 | 7.134 | -0.023 | 0.007169194
0.0166206 | 0.0186206 | 7.141 | -0.023 | 0.007169194
0.01663885 | 0.01863885 | 7.148 | -0.023 | 0.007169194
0.0166545 | 0.0186545 | 7.154 | -0.022 | 0.008266091
0.01667275 | 0.01867275 | 7.161 | -0.025 | 0.0049754
0.016691 | 0.018691 | 7.168 | -0.024 | 0.006072297
0.01670665 | 0.01870665 | 7.174 | -0.024 | 0.006072297
0.0167249 | 0.0187249 | 7.181 | -0.024 | 0.006072297
0.01674316 | 0.01874316 | 7.188 | -0.026 | 0.003878503
0.0167588 | 0.0187588 | 7.194 | -0.024 | 0.006072297
0.01677705 | 0.01877705 | 7.201 | -0.025 | 0.0049754
0.01679531 | 0.01879531 | 7.208 | -0.026 | 0.003878503
0.01681095 | 0.01881095 | 7.214 | -0.024 | 0.006072297
0.0168292 | 0.0188292 | 7.221 | -0.025 | 0.0049754
0.01684485 | 0.01884485 | 7.227 | -0.025 | 0.0049754
0.0168631 | 0.0188631 | 7.234 | -0.024 | 0.006072297
0.01687875 | 0.01887875 | 7.24 | -0.024 | 0.006072297
0.016897 | 0.018897 | 7.247 | -0.024 | 0.006072297
0.01691525 | 0.01891525 | 7.254 | -0.025 | 0.0049754
0.0169309 | 0.0189309 | 7.26 | -0.023 | 0.007169194
0.01694915 | 0.01894915 | 7.267 | -0.023 | 0.007169194
0.01696741 | 0.01896741 | 7.274 | -0.023 | 0.007169194
0.01698305 | 0.01898305 | 7.28 | -0.025 | 0.0049754
0.0170013 | 0.0190013 | 7.287 | -0.025 | 0.0049754
0.01701695 | 0.01901695 | 7.293 | -0.025 | 0.0049754
0.0170352 | 0.0190352 | 7.3 | -0.026 | 0.003878503
0.01705346 | 0.01905346 | 7.307 | -0.025 | 0.0049754
0.0170691 | 0.0190691 | 7.313 | -0.026 | 0.003878503
0.01708735 | 0.01908735 | 7.32 | -0.025 | 0.0049754
0.01710561 | 0.01910561 | 7.327 | -0.024 | 0.006072297
0.01712386 | 0.01912386 | 7.334 | -0.025 | 0.0049754
0.0171395 | 0.0191395 | 7.34 | -0.025 | 0.0049754
0.01715776 | 0.01915776 | 7.347 | -0.025 | 0.0049754
0.01717601 | 0.01917601 | 7.354 | -0.026 | 0.003878503
0.01719166 | 0.01919166 | 7.36 | -0.026 | 0.003878503
0.01720991 | 0.01920991 | 7.367 | -0.026 | 0.003878503
0.01722555 | 0.01922555 | 7.373 | -0.026 | 0.003878503
0.01724381 | 0.01924381 | 7.38 | -0.024 | 0.006072297
0.01726206 | 0.01926206 | 7.387 | -0.025 | 0.0049754
0.01727771 | 0.01927771 | 7.393 | -0.026 | 0.003878503
0.01729596 | 0.01929596 | 7.4 | -0.026 | 0.003878503
0.01731421 | 0.01931421 | 7.407 | -0.026 | 0.003878503
0.01732986 | 0.01932986 | 7.413 | -0.025 | 0.0049754
0.01734811 | 0.01934811 | 7.42 | -0.026 | 0.003878503
0.01736636 | 0.01936636 | 7.427 | -0.026 | 0.003878503
0.01738201 | 0.01938201 | 7.433 | -0.025 | 0.0049754
0.01740026 | 0.01940026 | 7.44 | -0.025 | 0.0049754
0.01741591 | 0.01941591 | 7.446 | -0.026 | 0.003878503
0.01743416 | 0.01943416 | 7.453 | -0.025 | 0.0049754
0.01745241 | 0.01945241 | 7.46 | -0.025 | 0.0049754
0.01746806 | 0.01946806 | 7.466 | -0.025 | 0.0049754
0.01748631 | 0.01948631 | 7.473 | -0.024 | 0.006072297
0.01750196 | 0.01950196 | 7.479 | -0.024 | 0.006072297
0.01752021 | 0.01952021 | 7.486 | -0.026 | 0.003878503
0.01753846 | 0.01953846 | 7.493 | -0.026 | 0.003878503
0.01755671 | 0.01955671 | 7.5 | -0.025 | 0.0049754
0.01757236 | 0.01957236 | 7.506 | -0.025 | 0.0049754
0.01759061 | 0.01959061 | 7.513 | -0.026 | 0.003878503
0.01760887 | 0.01960887 | 7.52 | -0.023 | 0.007169194
0.01762451 | 0.01962451 | 7.526 | -0.025 | 0.0049754
0.01764276 | 0.01964276 | 7.533 | -0.023 | 0.007169194
0.01765841 | 0.01965841 | 7.539 | -0.025 | 0.0049754
0.01767666 | 0.01967666 | 7.546 | -0.024 | 0.006072297
0.01769492 | 0.01969492 | 7.553 | -0.024 | 0.006072297

## 28
|  | t-(min) | kPa-8 | <-- Raw data | Sample | 8 | Bottom | Cap weight [kg] | 0.5813
|  |  |  | Real units are kN, not kPa | length of core [mm] | 77 |  | Displacement rate [mm/min] | 0.2
[5 empty] | Diameter | 34.07
[5 empty] | Weight [g] | 119.91
[5 empty] | Cross sectional area [m2] | 0.0009116626 | 911.6626
|  | Data (gg/mm/aa): 23/07/2019 |  |  | Bulk density [kg/m3] | 1708.168
|  | Note: 0.2mm/min with 581.3g load. Capped with dental plaster |  |  | Force offset [kN] | -0.031702553 | -0.02925811
Corrected | Axial strain | Ora: 16:03t-(min) | kPa-8 | Compressive stress [MPa] | Max Compressive strength [MPa] | 1.936306
-0.001981818 | 1.818182e-05 | 0.007 | -0.022 | 0.007961398
-0.001966234 | 3.376623e-05 | 0.013 | -0.023 | 0.006864501
-0.001948052 | 5.194805e-05 | 0.02 | -0.024 | 0.005767604
-0.001932468 | 6.753247e-05 | 0.026 | -0.023 | 0.006864501
-0.001914286 | 8.571429e-05 | 0.033 | -0.024 | 0.005767604
-0.001898701 | 0.0001012987 | 0.039 | -0.023 | 0.006864501
-0.001880519 | 0.0001194805 | 0.046 | -0.025 | 0.004670707
-0.001864935 | 0.0001350649 | 0.052 | -0.023 | 0.006864501
-0.001846753 | 0.0001532468 | 0.059 | -0.025 | 0.004670707
-0.001831169 | 0.0001688312 | 0.065 | -0.023 | 0.006864501
-0.001812987 | 0.000187013 | 0.072 | -0.026 | 0.00357381
-0.001797403 | 0.0002025974 | 0.078 | -0.024 | 0.005767604
-0.001779221 | 0.0002207792 | 0.085 | -0.023 | 0.006864501
-0.001763636 | 0.0002363636 | 0.091 | -0.023 | 0.006864501
-0.001745455 | 0.0002545455 | 0.098 | -0.023 | 0.006864501
-0.00172987 | 0.0002701299 | 0.104 | -0.024 | 0.005767604
-0.001711688 | 0.0002883117 | 0.111 | -0.023 | 0.006864501
-0.001696104 | 0.0003038961 | 0.117 | -0.023 | 0.006864501
-0.001677922 | 0.0003220779 | 0.124 | -0.024 | 0.005767604
-0.00165974 | 0.0003402597 | 0.131 | -0.023 | 0.006864501
-0.001644156 | 0.0003558442 | 0.137 | -0.025 | 0.004670707
-0.001625974 | 0.000374026 | 0.144 | -0.025 | 0.004670707
-0.001607792 | 0.0003922078 | 0.151 | -0.025 | 0.004670707
-0.001592208 | 0.0004077922 | 0.157 | -0.024 | 0.005767604
-0.001574026 | 0.000425974 | 0.164 | -0.025 | 0.004670707
-0.001558442 | 0.0004415584 | 0.17 | -0.024 | 0.005767604
-0.00154026 | 0.0004597403 | 0.177 | -0.024 | 0.005767604
-0.001524675 | 0.0004753247 | 0.183 | -0.023 | 0.006864501
-0.001506494 | 0.0004935065 | 0.19 | -0.024 | 0.005767604
-0.001488312 | 0.0005116883 | 0.197 | -0.024 | 0.005767604
-0.001472727 | 0.0005272727 | 0.203 | -0.024 | 0.005767604
-0.001454545 | 0.0005454545 | 0.21 | -0.024 | 0.005767604
-0.001438961 | 0.000561039 | 0.216 | -0.025 | 0.004670707
-0.001420779 | 0.0005792208 | 0.223 | -0.024 | 0.005767604
-0.001405195 | 0.0005948052 | 0.229 | -0.025 | 0.004670707
-0.001387013 | 0.000612987 | 0.236 | -0.024 | 0.005767604
-0.001371429 | 0.0006285714 | 0.242 | -0.026 | 0.00357381
-0.001353247 | 0.0006467532 | 0.249 | -0.024 | 0.005767604
-0.001337662 | 0.0006623377 | 0.255 | -0.025 | 0.004670707
-0.001319481 | 0.0006805195 | 0.262 | -0.024 | 0.005767604
-0.001303896 | 0.0006961039 | 0.268 | -0.024 | 0.005767604
-0.001285714 | 0.0007142857 | 0.275 | -0.023 | 0.006864501
-0.001267532 | 0.0007324675 | 0.282 | -0.025 | 0.004670707
-0.001251948 | 0.0007480519 | 0.288 | -0.025 | 0.004670707
-0.001233766 | 0.0007662338 | 0.295 | -0.024 | 0.005767604
-0.001218182 | 0.0007818182 | 0.301 | -0.024 | 0.005767604
-0.0012 | 0.0008 | 0.308 | -0.024 | 0.005767604
-0.001181818 | 0.0008181818 | 0.315 | -0.025 | 0.004670707
-0.001166234 | 0.0008337662 | 0.321 | -0.025 | 0.004670707
-0.001148052 | 0.0008519481 | 0.328 | -0.023 | 0.006864501
-0.001132468 | 0.0008675325 | 0.334 | -0.024 | 0.005767604
-0.001114286 | 0.0008857143 | 0.341 | -0.025 | 0.004670707
-0.001096104 | 0.0009038961 | 0.348 | -0.024 | 0.005767604
-0.001080519 | 0.0009194805 | 0.354 | -0.025 | 0.004670707
-0.001062338 | 0.0009376623 | 0.361 | -0.023 | 0.006864501
-0.001046753 | 0.0009532468 | 0.367 | -0.023 | 0.006864501
-0.001028571 | 0.0009714286 | 0.374 | -0.023 | 0.006864501
-0.001012987 | 0.000987013 | 0.38 | -0.023 | 0.006864501
-0.0009948052 | 0.001005195 | 0.387 | -0.023 | 0.006864501
-0.0009766234 | 0.001023377 | 0.394 | -0.022 | 0.007961398
-0.000961039 | 0.001038961 | 0.4 | -0.023 | 0.006864501
-0.0009428571 | 0.001057143 | 0.407 | -0.024 | 0.005767604
-0.0009246753 | 0.001075325 | 0.414 | -0.024 | 0.005767604
-0.0009090909 | 0.001090909 | 0.42 | -0.024 | 0.005767604
-0.0008909091 | 0.001109091 | 0.427 | -0.024 | 0.005767604
-0.0008753247 | 0.001124675 | 0.433 | -0.023 | 0.006864501
-0.0008571429 | 0.001142857 | 0.44 | -0.024 | 0.005767604
-0.000838961 | 0.001161039 | 0.447 | -0.024 | 0.005767604
-0.0008233766 | 0.001176623 | 0.453 | -0.025 | 0.004670707
-0.0008051948 | 0.001194805 | 0.46 | -0.023 | 0.006864501
-0.0007896104 | 0.00121039 | 0.466 | -0.024 | 0.005767604
-0.0007714286 | 0.001228571 | 0.473 | -0.024 | 0.005767604
-0.0007558442 | 0.001244156 | 0.479 | -0.022 | 0.007961398
-0.0007376623 | 0.001262338 | 0.486 | -0.023 | 0.006864501
-0.0007194805 | 0.001280519 | 0.493 | -0.023 | 0.006864501
-0.0007038961 | 0.001296104 | 0.499 | -0.023 | 0.006864501
-0.0006857143 | 0.001314286 | 0.506 | -0.023 | 0.006864501
-0.0006675325 | 0.001332468 | 0.513 | -0.022 | 0.007961398
-0.0006519481 | 0.001348052 | 0.519 | -0.024 | 0.005767604
-0.0006337662 | 0.001366234 | 0.526 | -0.023 | 0.006864501
-0.0006155844 | 0.001384416 | 0.533 | -0.023 | 0.006864501
-0.0006 | 0.0014 | 0.539 | -0.024 | 0.005767604
-0.0005818182 | 0.001418182 | 0.546 | -0.023 | 0.006864501
-0.0005662338 | 0.001433766 | 0.552 | -0.023 | 0.006864501
-0.0005480519 | 0.001451948 | 0.559 | -0.023 | 0.006864501
-0.0005298701 | 0.00147013 | 0.566 | -0.023 | 0.006864501
-0.0005142857 | 0.001485714 | 0.572 | -0.022 | 0.007961398
-0.0004961039 | 0.001503896 | 0.579 | -0.024 | 0.005767604
-0.0004779221 | 0.001522078 | 0.586 | -0.024 | 0.005767604
-0.0004623377 | 0.001537662 | 0.592 | -0.023 | 0.006864501
-0.0004441558 | 0.001555844 | 0.599 | -0.023 | 0.006864501
-0.0004285714 | 0.001571429 | 0.605 | -0.022 | 0.007961398
-0.0004103896 | 0.00158961 | 0.612 | -0.022 | 0.007961398
-0.0003922078 | 0.001607792 | 0.619 | -0.023 | 0.006864501
-0.0003766234 | 0.001623377 | 0.625 | -0.024 | 0.005767604
-0.0003584416 | 0.001641558 | 0.632 | -0.023 | 0.006864501
-0.0003428571 | 0.001657143 | 0.638 | -0.024 | 0.005767604
-0.0003246753 | 0.001675325 | 0.645 | -0.024 | 0.005767604
-0.0003064935 | 0.001693506 | 0.652 | -0.024 | 0.005767604
-0.0002909091 | 0.001709091 | 0.658 | -0.023 | 0.006864501
-0.0002727273 | 0.001727273 | 0.665 | -0.023 | 0.006864501
-0.0002571429 | 0.001742857 | 0.671 | -0.023 | 0.006864501
-0.000238961 | 0.001761039 | 0.678 | -0.025 | 0.004670707
-0.0002233766 | 0.001776623 | 0.684 | -0.024 | 0.005767604
-0.0002051948 | 0.001794805 | 0.691 | -0.025 | 0.004670707
-0.000187013 | 0.001812987 | 0.698 | -0.024 | 0.005767604
-0.0001714286 | 0.001828571 | 0.704 | -0.023 | 0.006864501
-0.0001532468 | 0.001846753 | 0.711 | -0.024 | 0.005767604
-0.0001376623 | 0.001862338 | 0.717 | -0.024 | 0.005767604
-0.0001194805 | 0.001880519 | 0.724 | -0.024 | 0.005767604
-0.0001012987 | 0.001898701 | 0.731 | -0.023 | 0.006864501
-8.571429e-05 | 0.001914286 | 0.737 | -0.024 | 0.005767604
-6.753247e-05 | 0.001932468 | 0.744 | -0.026 | 0.00357381
-4.935065e-05 | 0.001950649 | 0.751 | -0.025 | 0.004670707
-3.376623e-05 | 0.001966234 | 0.757 | -0.024 | 0.005767604
-1.558442e-05 | 0.001984416 | 0.764 | -0.024 | 0.005767604
0 | 0.002 | 0.77 | -0.023 | 0.006864501
1.818182e-05 | 0.002018182 | 0.777 | -0.023 | 0.006864501
3.376623e-05 | 0.002033766 | 0.783 | -0.023 | 0.006864501
5.194805e-05 | 0.002051948 | 0.79 | -0.023 | 0.006864501
7.012987e-05 | 0.00207013 | 0.797 | -0.021 | 0.009058295
8.571429e-05 | 0.002085714 | 0.803 | -0.02 | 0.01015519
0.0001038961 | 0.002103896 | 0.81 | -0.018 | 0.01234899
0.0001220779 | 0.002122078 | 0.817 | -0.016 | 0.01454278
0.0001376623 | 0.002137662 | 0.823 | -0.016 | 0.01454278
0.0001558442 | 0.002155844 | 0.83 | -0.013 | 0.01783347
0.0001714286 | 0.002171429 | 0.836 | -0.012 | 0.01893037
0.0001896104 | 0.00218961 | 0.843 | -0.01 | 0.02112416
0.0002051948 | 0.002205195 | 0.849 | -0.007 | 0.02441485
0.0002233766 | 0.002223377 | 0.856 | -0.005 | 0.02660865
0.0002415584 | 0.002241558 | 0.863 | -0.002 | 0.02989934
0.0002571429 | 0.002257143 | 0.869 | 0 | 0.03209313
0.0002753247 | 0.002275325 | 0.876 | 0.004 | 0.03648072
0.0002909091 | 0.002290909 | 0.882 | 0.006 | 0.03867451
0.0003090909 | 0.002309091 | 0.889 | 0.008 | 0.04086831
0.0003246753 | 0.002324675 | 0.895 | 0.012 | 0.0452559
0.0003428571 | 0.002342857 | 0.902 | 0.015 | 0.04854659
0.000361039 | 0.002361039 | 0.909 | 0.017 | 0.05074038
0.0003766234 | 0.002376623 | 0.915 | 0.019 | 0.05293417
0.0003948052 | 0.002394805 | 0.922 | 0.024 | 0.05841866
0.0004103896 | 0.00241039 | 0.928 | 0.026 | 0.06061245
0.0004285714 | 0.002428571 | 0.935 | 0.029 | 0.06390314
0.0004467532 | 0.002446753 | 0.942 | 0.03 | 0.06500004
0.0004623377 | 0.002462338 | 0.948 | 0.033 | 0.06829073
0.0004805195 | 0.002480519 | 0.955 | 0.038 | 0.07377522
0.0004987013 | 0.002498701 | 0.962 | 0.041 | 0.07706591
0.0005142857 | 0.002514286 | 0.968 | 0.045 | 0.0814535
0.0005324675 | 0.002532468 | 0.975 | 0.048 | 0.08474419
0.0005506494 | 0.002550649 | 0.982 | 0.051 | 0.08803488
0.0005662338 | 0.002566234 | 0.988 | 0.053 | 0.09022867
0.0005844156 | 0.002584416 | 0.995 | 0.056 | 0.09351936
0.0006 | 0.0026 | 1.001 | 0.06 | 0.09790695
0.0006181818 | 0.002618182 | 1.008 | 0.063 | 0.1011976
0.0006363636 | 0.002636364 | 1.015 | 0.066 | 0.1044883
0.0006519481 | 0.002651948 | 1.021 | 0.07 | 0.1088759
0.0006701299 | 0.00267013 | 1.028 | 0.073 | 0.1121666
0.0006857143 | 0.002685714 | 1.034 | 0.077 | 0.1165542
0.0007038961 | 0.002703896 | 1.041 | 0.081 | 0.1209418
0.0007220779 | 0.002722078 | 1.048 | 0.087 | 0.1275232
0.0007376623 | 0.002737662 | 1.054 | 0.092 | 0.1330077
0.0007558442 | 0.002755844 | 1.061 | 0.097 | 0.1384921
0.0007714286 | 0.002771429 | 1.067 | 0.101 | 0.1428797
0.0007896104 | 0.00278961 | 1.074 | 0.105 | 0.1472673
0.0008077922 | 0.002807792 | 1.081 | 0.111 | 0.1538487
0.000825974 | 0.002825974 | 1.088 | 0.116 | 0.1593332
0.0008415584 | 0.002841558 | 1.094 | 0.122 | 0.1659146
0.0008597403 | 0.00285974 | 1.101 | 0.128 | 0.1724959
0.0008779221 | 0.002877922 | 1.108 | 0.133 | 0.1779804
0.0008935065 | 0.002893506 | 1.114 | 0.139 | 0.1845618
0.0009116883 | 0.002911688 | 1.121 | 0.144 | 0.1900463
0.0009272727 | 0.002927273 | 1.127 | 0.15 | 0.1966277
0.0009454545 | 0.002945455 | 1.134 | 0.155 | 0.2021122
0.000961039 | 0.002961039 | 1.14 | 0.162 | 0.2097904
0.0009792208 | 0.002979221 | 1.147 | 0.168 | 0.2163718
0.0009974026 | 0.002997403 | 1.154 | 0.174 | 0.2229532
0.001012987 | 0.003012987 | 1.16 | 0.18 | 0.2295346
0.001031169 | 0.003031169 | 1.167 | 0.187 | 0.2372129
0.001046753 | 0.003046753 | 1.173 | 0.192 | 0.2426974
0.001064935 | 0.003064935 | 1.18 | 0.2 | 0.2514725
0.001080519 | 0.003080519 | 1.186 | 0.206 | 0.2580539
0.001098701 | 0.003098701 | 1.193 | 0.213 | 0.2657322
0.001116883 | 0.003116883 | 1.2 | 0.221 | 0.2745074
0.001132468 | 0.003132468 | 1.206 | 0.227 | 0.2810888
0.001150649 | 0.003150649 | 1.213 | 0.234 | 0.288767
0.001168831 | 0.003168831 | 1.22 | 0.242 | 0.2975422
0.001184416 | 0.003184416 | 1.226 | 0.249 | 0.3052205
0.001202597 | 0.003202597 | 1.233 | 0.257 | 0.3139957
0.001218182 | 0.003218182 | 1.239 | 0.263 | 0.320577
0.001236364 | 0.003236364 | 1.246 | 0.27 | 0.3282553
0.001251948 | 0.003251948 | 1.252 | 0.279 | 0.3381274
0.00127013 | 0.00327013 | 1.259 | 0.287 | 0.3469026
0.001288312 | 0.003288312 | 1.266 | 0.294 | 0.3545809
0.001303896 | 0.003303896 | 1.272 | 0.3 | 0.3611622
0.001322078 | 0.003322078 | 1.279 | 0.308 | 0.3699374
0.001337662 | 0.003337662 | 1.285 | 0.317 | 0.3798095
0.001355844 | 0.003355844 | 1.292 | 0.326 | 0.3896816
0.001371429 | 0.003371429 | 1.298 | 0.333 | 0.3973598
0.00138961 | 0.00338961 | 1.305 | 0.342 | 0.4072319
0.001405195 | 0.003405195 | 1.311 | 0.348 | 0.4138133
0.001423377 | 0.003423377 | 1.318 | 0.358 | 0.4247823
0.001441558 | 0.003441558 | 1.325 | 0.366 | 0.4335574
0.001457143 | 0.003457143 | 1.331 | 0.375 | 0.4434295
0.001475325 | 0.003475325 | 1.338 | 0.382 | 0.4511078
0.001493506 | 0.003493506 | 1.345 | 0.392 | 0.4620768
0.001509091 | 0.003509091 | 1.351 | 0.401 | 0.4719488
0.001527273 | 0.003527273 | 1.358 | 0.41 | 0.4818209
0.001545455 | 0.003545455 | 1.365 | 0.42 | 0.4927899
0.001561039 | 0.003561039 | 1.371 | 0.427 | 0.5004682
0.001579221 | 0.003579221 | 1.378 | 0.436 | 0.5103402
0.001594805 | 0.003594805 | 1.384 | 0.445 | 0.5202123
0.001612987 | 0.003612987 | 1.391 | 0.455 | 0.5311813
0.001631169 | 0.003631169 | 1.398 | 0.464 | 0.5410533
0.001646753 | 0.003646753 | 1.404 | 0.475 | 0.5531192
0.001664935 | 0.003664935 | 1.411 | 0.484 | 0.5629913
0.001683117 | 0.003683117 | 1.418 | 0.494 | 0.5739603
0.001698701 | 0.003698701 | 1.424 | 0.504 | 0.5849292
0.001716883 | 0.003716883 | 1.431 | 0.515 | 0.5969951
0.001732468 | 0.003732468 | 1.437 | 0.524 | 0.6068672
0.001750649 | 0.003750649 | 1.444 | 0.534 | 0.6178361
0.001768831 | 0.003768831 | 1.451 | 0.545 | 0.629902
0.001787013 | 0.003787013 | 1.458 | 0.555 | 0.640871
0.001805195 | 0.003805195 | 1.465 | 0.566 | 0.6529368
0.001820779 | 0.003820779 | 1.471 | 0.578 | 0.6660996
0.001838961 | 0.003838961 | 1.478 | 0.588 | 0.6770686
0.001857143 | 0.003857143 | 1.485 | 0.599 | 0.6891344
0.001872727 | 0.003872727 | 1.491 | 0.61 | 0.7012003
0.001890909 | 0.003890909 | 1.498 | 0.621 | 0.7132662
0.001906494 | 0.003906494 | 1.504 | 0.631 | 0.7242351
0.001924675 | 0.003924675 | 1.511 | 0.645 | 0.7395917
0.001942857 | 0.003942857 | 1.518 | 0.656 | 0.7516576
0.001961039 | 0.003961039 | 1.525 | 0.666 | 0.7626265
0.001979221 | 0.003979221 | 1.532 | 0.678 | 0.7757893
0.001994805 | 0.003994805 | 1.538 | 0.691 | 0.790049
0.002012987 | 0.004012987 | 1.545 | 0.703 | 0.8032117
0.002028571 | 0.004028571 | 1.551 | 0.714 | 0.8152776
0.002046753 | 0.004046753 | 1.558 | 0.725 | 0.8273435
0.002064935 | 0.004064935 | 1.565 | 0.736 | 0.8394093
0.002080519 | 0.004080519 | 1.571 | 0.75 | 0.8547659
0.002098701 | 0.004098701 | 1.578 | 0.761 | 0.8668318
0.002116883 | 0.004116883 | 1.585 | 0.773 | 0.8799945
0.002135065 | 0.004135065 | 1.592 | 0.782 | 0.8898666
0.002150649 | 0.004150649 | 1.598 | 0.794 | 0.9030294
0.002168831 | 0.004168831 | 1.605 | 0.805 | 0.9150952
0.002184416 | 0.004184416 | 1.611 | 0.816 | 0.9271611
0.002202597 | 0.004202597 | 1.618 | 0.824 | 0.9359363
0.002220779 | 0.004220779 | 1.625 | 0.785 | 0.8931573
0.002238961 | 0.004238961 | 1.632 | 0.768 | 0.87451
0.002254545 | 0.004254545 | 1.638 | 0.771 | 0.8778007
0.002272727 | 0.004272727 | 1.645 | 0.781 | 0.8887697
0.002290909 | 0.004290909 | 1.652 | 0.791 | 0.8997387
0.002309091 | 0.004309091 | 1.659 | 0.801 | 0.9107076
0.002324675 | 0.004324675 | 1.665 | 0.812 | 0.9227735
0.002342857 | 0.004342857 | 1.672 | 0.824 | 0.9359363
0.002361039 | 0.004361039 | 1.679 | 0.836 | 0.949099
0.002376623 | 0.004376623 | 1.685 | 0.846 | 0.960068
0.002394805 | 0.004394805 | 1.692 | 0.857 | 0.9721339
0.002412987 | 0.004412987 | 1.699 | 0.869 | 0.9852966
0.002431169 | 0.004431169 | 1.706 | 0.881 | 0.9984594
0.002449351 | 0.004449351 | 1.713 | 0.893 | 1.011622
0.002467532 | 0.004467532 | 1.72 | 0.905 | 1.024785
0.002483117 | 0.004483117 | 1.726 | 0.917 | 1.037948
0.002501299 | 0.004501299 | 1.733 | 0.928 | 1.050014
0.002519481 | 0.004519481 | 1.74 | 0.937 | 1.059886
0.002535065 | 0.004535065 | 1.746 | 0.949 | 1.073048
0.002553247 | 0.004553247 | 1.753 | 0.96 | 1.085114
0.002571429 | 0.004571429 | 1.76 | 0.971 | 1.09718
0.002587013 | 0.004587013 | 1.766 | 0.983 | 1.110343
0.002605195 | 0.004605195 | 1.773 | 0.993 | 1.121312
0.002623377 | 0.004623377 | 1.78 | 1.005 | 1.134475
0.002638961 | 0.004638961 | 1.786 | 1.016 | 1.14654
0.002657143 | 0.004657143 | 1.793 | 1.027 | 1.158606
0.002675325 | 0.004675325 | 1.8 | 1.038 | 1.170672
0.002690909 | 0.004690909 | 1.806 | 1.049 | 1.182738
0.002709091 | 0.004709091 | 1.813 | 1.06 | 1.194804
0.002727273 | 0.004727273 | 1.82 | 1.07 | 1.205773
0.002745455 | 0.004745455 | 1.827 | 1.083 | 1.220033
0.002761039 | 0.004761039 | 1.833 | 1.094 | 1.232098
0.002779221 | 0.004779221 | 1.84 | 1.105 | 1.244164
0.002797403 | 0.004797403 | 1.847 | 1.117 | 1.257327
0.002812987 | 0.004812987 | 1.853 | 1.128 | 1.269393
0.002831169 | 0.004831169 | 1.86 | 1.139 | 1.281459
0.002849351 | 0.004849351 | 1.867 | 1.149 | 1.292428
0.002864935 | 0.004864935 | 1.873 | 1.161 | 1.305591
0.002883117 | 0.004883117 | 1.88 | 1.171 | 1.31656
0.002898701 | 0.004898701 | 1.886 | 1.182 | 1.328625
0.002916883 | 0.004916883 | 1.893 | 1.194 | 1.341788
0.002935065 | 0.004935065 | 1.9 | 1.207 | 1.356048
0.002953247 | 0.004953247 | 1.907 | 1.217 | 1.367017
0.002968831 | 0.004968831 | 1.913 | 1.228 | 1.379083
0.002987013 | 0.004987013 | 1.92 | 1.239 | 1.391149
0.003005195 | 0.005005195 | 1.927 | 1.251 | 1.404311
0.003020779 | 0.005020779 | 1.933 | 1.26 | 1.414183
0.003038961 | 0.005038961 | 1.94 | 1.271 | 1.426249
0.003057143 | 0.005057143 | 1.947 | 1.283 | 1.439412
0.003072727 | 0.005072727 | 1.953 | 1.293 | 1.450381
0.003090909 | 0.005090909 | 1.96 | 1.304 | 1.462447
0.003106494 | 0.005106494 | 1.966 | 1.315 | 1.474513
0.003124675 | 0.005124675 | 1.973 | 1.325 | 1.485482
0.003142857 | 0.005142857 | 1.98 | 1.336 | 1.497548
0.003158442 | 0.005158442 | 1.986 | 1.346 | 1.508517
0.003176623 | 0.005176623 | 1.993 | 1.358 | 1.521679
0.003194805 | 0.005194805 | 2 | 1.369 | 1.533745
0.00321039 | 0.00521039 | 2.006 | 1.379 | 1.544714
0.003228571 | 0.005228571 | 2.013 | 1.389 | 1.555683
0.003246753 | 0.005246753 | 2.02 | 1.399 | 1.566652
0.003264935 | 0.005264935 | 2.027 | 1.41 | 1.578718
0.003280519 | 0.005280519 | 2.033 | 1.421 | 1.590784
0.003298701 | 0.005298701 | 2.04 | 1.432 | 1.60285
0.003316883 | 0.005316883 | 2.047 | 1.442 | 1.613819
0.003332468 | 0.005332468 | 2.053 | 1.452 | 1.624788
0.003350649 | 0.005350649 | 2.06 | 1.462 | 1.635757
0.003366234 | 0.005366234 | 2.066 | 1.472 | 1.646726
0.003384416 | 0.005384416 | 2.073 | 1.483 | 1.658791
0.0034 | 0.0054 | 2.079 | 1.492 | 1.668663
0.003418182 | 0.005418182 | 2.086 | 1.503 | 1.680729
0.003436364 | 0.005436364 | 2.093 | 1.513 | 1.691698
0.003451948 | 0.005451948 | 2.099 | 1.522 | 1.70157
0.00347013 | 0.00547013 | 2.106 | 1.531 | 1.711442
0.003488312 | 0.005488312 | 2.113 | 1.54 | 1.721315
0.003503896 | 0.005503896 | 2.119 | 1.548 | 1.73009
0.003522078 | 0.005522078 | 2.126 | 1.557 | 1.739962
0.003537662 | 0.005537662 | 2.132 | 1.568 | 1.752028
0.003555844 | 0.005555844 | 2.139 | 1.578 | 1.762997
0.003574026 | 0.005574026 | 2.146 | 1.587 | 1.772869
0.00358961 | 0.00558961 | 2.152 | 1.596 | 1.782741
0.003607792 | 0.005607792 | 2.159 | 1.604 | 1.791516
0.003625974 | 0.005625974 | 2.166 | 1.613 | 1.801388
0.003641558 | 0.005641558 | 2.172 | 1.622 | 1.81126
0.00365974 | 0.00565974 | 2.179 | 1.63 | 1.820035
0.003675325 | 0.005675325 | 2.185 | 1.638 | 1.82881
0.003693506 | 0.005693506 | 2.192 | 1.645 | 1.836489
0.003711688 | 0.005711688 | 2.199 | 1.653 | 1.845264
0.003727273 | 0.005727273 | 2.205 | 1.658 | 1.850748
0.003745455 | 0.005745455 | 2.212 | 1.666 | 1.859524
0.003763636 | 0.005763636 | 2.219 | 1.672 | 1.866105
0.003779221 | 0.005779221 | 2.225 | 1.676 | 1.870493
0.003797403 | 0.005797403 | 2.232 | 1.683 | 1.878171
0.003812987 | 0.005812987 | 2.238 | 1.687 | 1.882558
0.003831169 | 0.005831169 | 2.245 | 1.691 | 1.886946
0.003849351 | 0.005849351 | 2.252 | 1.695 | 1.891334
0.003864935 | 0.005864935 | 2.258 | 1.701 | 1.897915
0.003883117 | 0.005883117 | 2.265 | 1.703 | 1.900109
0.003898701 | 0.005898701 | 2.271 | 1.71 | 1.907787
0.003916883 | 0.005916883 | 2.278 | 1.712 | 1.909981
0.003932468 | 0.005932468 | 2.284 | 1.714 | 1.912175
0.003950649 | 0.005950649 | 2.291 | 1.719 | 1.917659
0.003968831 | 0.005968831 | 2.298 | 1.722 | 1.92095
0.003984416 | 0.005984416 | 2.304 | 1.725 | 1.92424
0.004002597 | 0.006002597 | 2.311 | 1.727 | 1.926434
0.004018182 | 0.006018182 | 2.317 | 1.729 | 1.928628
0.004036364 | 0.006036364 | 2.324 | 1.732 | 1.931919
0.004054545 | 0.006054545 | 2.331 | 1.734 | 1.934113
0.004072727 | 0.006072727 | 2.338 | 1.734 | 1.934113
0.004088312 | 0.006088312 | 2.344 | 1.735 | 1.935209
0.004106494 | 0.006106494 | 2.351 | 1.735 | 1.935209
0.004124675 | 0.006124675 | 2.358 | 1.736 | 1.936306
0.00414026 | 0.00614026 | 2.364 | 1.735 | 1.935209
0.004158442 | 0.006158442 | 2.371 | 1.735 | 1.935209
0.004176623 | 0.006176623 | 2.378 | 1.731 | 1.930822
0.004192208 | 0.006192208 | 2.384 | 1.728 | 1.927531
0.00421039 | 0.00621039 | 2.391 | 1.725 | 1.92424
0.004228571 | 0.006228571 | 2.398 | 1.722 | 1.92095
0.004244156 | 0.006244156 | 2.404 | 1.721 | 1.919853
0.004262338 | 0.006262338 | 2.411 | 1.717 | 1.915465
0.004277922 | 0.006277922 | 2.417 | 1.712 | 1.909981
0.004296104 | 0.006296104 | 2.424 | 1.707 | 1.904496
0.004311688 | 0.006311688 | 2.43 | 1.702 | 1.899012
0.00432987 | 0.00632987 | 2.437 | 1.694 | 1.890237
0.004345455 | 0.006345455 | 2.443 | 1.689 | 1.884752
0.004363636 | 0.006363636 | 2.45 | 1.68 | 1.87488
0.004381818 | 0.006381818 | 2.457 | 1.673 | 1.867202
0.004397403 | 0.006397403 | 2.463 | 1.663 | 1.856233
0.004415584 | 0.006415584 | 2.47 | 1.652 | 1.844167
0.004433766 | 0.006433766 | 2.477 | 1.639 | 1.829907
0.004449351 | 0.006449351 | 2.483 | 1.627 | 1.816745
0.004467532 | 0.006467532 | 2.49 | 1.613 | 1.801388
0.004483117 | 0.006483117 | 2.496 | 1.6 | 1.787128
0.004501299 | 0.006501299 | 2.503 | 1.585 | 1.770675
0.004519481 | 0.006519481 | 2.51 | 1.57 | 1.754221
0.004535065 | 0.006535065 | 2.516 | 1.554 | 1.736671
0.004553247 | 0.006553247 | 2.523 | 1.535 | 1.71583
0.004568831 | 0.006568831 | 2.529 | 1.518 | 1.697183
0.004587013 | 0.006587013 | 2.536 | 1.5 | 1.677439
0.004605195 | 0.006605195 | 2.543 | 1.483 | 1.658791
0.004620779 | 0.006620779 | 2.549 | 1.464 | 1.63795
0.004638961 | 0.006638961 | 2.556 | 1.446 | 1.618206
0.004654545 | 0.006654545 | 2.562 | 1.424 | 1.594074
0.004672727 | 0.006672727 | 2.569 | 1.404 | 1.572137
0.004690909 | 0.006690909 | 2.576 | 1.383 | 1.549102
0.004706494 | 0.006706494 | 2.582 | 1.364 | 1.528261
0.004724675 | 0.006724675 | 2.589 | 1.345 | 1.50742
0.00474026 | 0.00674026 | 2.595 | 1.326 | 1.486579
0.004758442 | 0.006758442 | 2.602 | 1.305 | 1.463544
0.004776623 | 0.006776623 | 2.609 | 1.285 | 1.441606
0.004792208 | 0.006792208 | 2.615 | 1.265 | 1.419668
0.00481039 | 0.00681039 | 2.622 | 1.246 | 1.398827
0.004825974 | 0.006825974 | 2.628 | 1.225 | 1.375792
0.004844156 | 0.006844156 | 2.635 | 1.196 | 1.343982
0.00485974 | 0.00685974 | 2.641 | 1.169 | 1.314366
0.004877922 | 0.006877922 | 2.648 | 1.152 | 1.295718
0.004893506 | 0.006893506 | 2.654 | 1.136 | 1.278168
0.004911688 | 0.006911688 | 2.661 | 1.125 | 1.266102
0.00492987 | 0.00692987 | 2.668 | 1.114 | 1.254036
0.004948052 | 0.006948052 | 2.675 | 1.105 | 1.244164
0.004963636 | 0.006963636 | 2.681 | 1.096 | 1.234292
0.004981818 | 0.006981818 | 2.688 | 1.088 | 1.225517
0.005 | 0.007 | 2.695 | 1.081 | 1.217839
0.005015584 | 0.007015584 | 2.701 | 1.074 | 1.210161
0.005033766 | 0.007033766 | 2.708 | 1.069 | 1.204676
0.005051948 | 0.007051948 | 2.715 | 1.064 | 1.199192
0.005067532 | 0.007067532 | 2.721 | 1.058 | 1.19261
0.005085714 | 0.007085714 | 2.728 | 1.055 | 1.189319

## 29
|  | t-(min) | kPa-8 | <-- Raw data | Sample | 10 | Bottom | Cap weight [kg] | 0.5813
|  |  |  | Real units are kN, not kPa | length of core [mm] | 74.6 |  | Displacement rate [mm/min] | 0.2
[5 empty] | Diameter | 34.07
[5 empty] | Weight [g] | 121.78
[5 empty] | Cross sectional area [m2] | 0.0009116626 | 911.6626
|  | Data (gg/mm/aa): 23/07/2019 |  |  | Bulk density [kg/m3] | 1790.618
|  | Note: 0.2mm/min with 581.3g load. Capped with dental plaster |  |  | Force offset [kN] | -0.030702553 | -0.02781366
Corrected | Axial strain | Ora: 15:55t-(min) | kPa-8 | Compressive stress [MPa] | Max Compressive strength [MPa] | 2.944964
-0.002 | 0 | 0 | -0.025 | 0.0030863
-0.001981233 | 1.876676e-05 | 0.007 | -0.022 | 0.006376991
-0.001965147 | 3.485255e-05 | 0.013 | -0.021 | 0.007473888
-0.001946381 | 5.36193e-05 | 0.02 | -0.022 | 0.006376991
-0.001930295 | 6.970509e-05 | 0.026 | -0.022 | 0.006376991
-0.001911528 | 8.847185e-05 | 0.033 | -0.024 | 0.004183197
-0.001895442 | 0.0001045576 | 0.039 | -0.023 | 0.005280094
-0.001876676 | 0.0001233244 | 0.046 | -0.022 | 0.006376991
-0.00186059 | 0.0001394102 | 0.052 | -0.022 | 0.006376991
-0.001841823 | 0.0001581769 | 0.059 | -0.023 | 0.005280094
-0.001825737 | 0.0001742627 | 0.065 | -0.021 | 0.007473888
-0.001806971 | 0.0001930295 | 0.072 | -0.021 | 0.007473888
-0.001790885 | 0.0002091153 | 0.078 | -0.022 | 0.006376991
-0.001772118 | 0.000227882 | 0.085 | -0.023 | 0.005280094
-0.001756032 | 0.0002439678 | 0.091 | -0.022 | 0.006376991
-0.001737265 | 0.0002627346 | 0.098 | -0.021 | 0.007473888
-0.001718499 | 0.0002815013 | 0.105 | -0.021 | 0.007473888
-0.001702413 | 0.0002975871 | 0.111 | -0.021 | 0.007473888
-0.001683646 | 0.0003163539 | 0.118 | -0.023 | 0.005280094
-0.00166756 | 0.0003324397 | 0.124 | -0.022 | 0.006376991
-0.001648794 | 0.0003512064 | 0.131 | -0.022 | 0.006376991
-0.001630027 | 0.0003699732 | 0.138 | -0.021 | 0.007473888
-0.001613941 | 0.000386059 | 0.144 | -0.022 | 0.006376991
-0.001595174 | 0.0004048257 | 0.151 | -0.022 | 0.006376991
-0.001579088 | 0.0004209115 | 0.157 | -0.023 | 0.005280094
-0.001560322 | 0.0004396783 | 0.164 | -0.021 | 0.007473888
-0.001544236 | 0.0004557641 | 0.17 | -0.024 | 0.004183197
-0.001525469 | 0.0004745308 | 0.177 | -0.023 | 0.005280094
-0.001506702 | 0.0004932976 | 0.184 | -0.022 | 0.006376991
-0.001490617 | 0.0005093834 | 0.19 | -0.022 | 0.006376991
-0.00147185 | 0.0005281501 | 0.197 | -0.024 | 0.004183197
-0.001455764 | 0.0005442359 | 0.203 | -0.023 | 0.005280094
-0.001436997 | 0.0005630027 | 0.21 | -0.022 | 0.006376991
-0.001420912 | 0.0005790885 | 0.216 | -0.022 | 0.006376991
-0.001402145 | 0.0005978552 | 0.223 | -0.022 | 0.006376991
-0.001383378 | 0.000616622 | 0.23 | -0.024 | 0.004183197
-0.001367292 | 0.0006327078 | 0.236 | -0.024 | 0.004183197
-0.001348525 | 0.0006514745 | 0.243 | -0.024 | 0.004183197
-0.00133244 | 0.0006675603 | 0.249 | -0.024 | 0.004183197
-0.001313673 | 0.0006863271 | 0.256 | -0.023 | 0.005280094
-0.001294906 | 0.0007050938 | 0.263 | -0.023 | 0.005280094
-0.00127882 | 0.0007211796 | 0.269 | -0.024 | 0.004183197
-0.001260054 | 0.0007399464 | 0.276 | -0.023 | 0.005280094
-0.001243968 | 0.0007560322 | 0.282 | -0.023 | 0.005280094
-0.001225201 | 0.0007747989 | 0.289 | -0.022 | 0.006376991
-0.001206434 | 0.0007935657 | 0.296 | -0.022 | 0.006376991
-0.001190349 | 0.0008096515 | 0.302 | -0.022 | 0.006376991
-0.001171582 | 0.0008284182 | 0.309 | -0.024 | 0.004183197
-0.001155496 | 0.000844504 | 0.315 | -0.021 | 0.007473888
-0.001136729 | 0.0008632708 | 0.322 | -0.023 | 0.005280094
-0.001120643 | 0.0008793566 | 0.328 | -0.021 | 0.007473888
-0.001101877 | 0.0008981233 | 0.335 | -0.022 | 0.006376991
-0.001085791 | 0.0009142091 | 0.341 | -0.022 | 0.006376991
-0.001067024 | 0.0009329759 | 0.348 | -0.023 | 0.005280094
-0.001048257 | 0.0009517426 | 0.355 | -0.022 | 0.006376991
-0.001032172 | 0.0009678284 | 0.361 | -0.02 | 0.008570785
-0.001013405 | 0.0009865952 | 0.368 | -0.023 | 0.005280094
-0.000997319 | 0.001002681 | 0.374 | -0.021 | 0.007473888
-0.0009785523 | 0.001021448 | 0.381 | -0.023 | 0.005280094
-0.0009597855 | 0.001040214 | 0.388 | -0.022 | 0.006376991
-0.0009436997 | 0.0010563 | 0.394 | -0.023 | 0.005280094
-0.000924933 | 0.001075067 | 0.401 | -0.023 | 0.005280094
-0.0009088472 | 0.001091153 | 0.407 | -0.022 | 0.006376991
-0.0008900804 | 0.00110992 | 0.414 | -0.022 | 0.006376991
-0.0008713137 | 0.001128686 | 0.421 | -0.024 | 0.004183197
-0.0008525469 | 0.001147453 | 0.428 | -0.023 | 0.005280094
-0.0008364611 | 0.001163539 | 0.434 | -0.023 | 0.005280094
-0.0008176944 | 0.001182306 | 0.441 | -0.024 | 0.004183197
-0.0008016086 | 0.001198391 | 0.447 | -0.022 | 0.006376991
-0.0007828418 | 0.001217158 | 0.454 | -0.023 | 0.005280094
-0.000766756 | 0.001233244 | 0.46 | -0.023 | 0.005280094
-0.0007479893 | 0.001252011 | 0.467 | -0.023 | 0.005280094
-0.0007319035 | 0.001268097 | 0.473 | -0.022 | 0.006376991
-0.0007131367 | 0.001286863 | 0.48 | -0.022 | 0.006376991
-0.00069437 | 0.00130563 | 0.487 | -0.025 | 0.0030863
-0.0006782842 | 0.001321716 | 0.493 | -0.023 | 0.005280094
-0.0006595174 | 0.001340483 | 0.5 | -0.025 | 0.0030863
-0.0006407507 | 0.001359249 | 0.507 | -0.023 | 0.005280094
-0.0006246649 | 0.001375335 | 0.513 | -0.023 | 0.005280094
-0.0006058981 | 0.001394102 | 0.52 | -0.024 | 0.004183197
-0.0005898123 | 0.001410188 | 0.526 | -0.023 | 0.005280094
-0.0005710456 | 0.001428954 | 0.533 | -0.024 | 0.004183197
-0.0005549598 | 0.00144504 | 0.539 | -0.022 | 0.006376991
-0.000536193 | 0.001463807 | 0.546 | -0.024 | 0.004183197
-0.0005201072 | 0.001479893 | 0.552 | -0.022 | 0.006376991
-0.0005013405 | 0.00149866 | 0.559 | -0.022 | 0.006376991
-0.0004852547 | 0.001514745 | 0.565 | -0.023 | 0.005280094
-0.0004664879 | 0.001533512 | 0.572 | -0.023 | 0.005280094
-0.0004477212 | 0.001552279 | 0.579 | -0.023 | 0.005280094
-0.0004316354 | 0.001568365 | 0.585 | -0.022 | 0.006376991
-0.0004128686 | 0.001587131 | 0.592 | -0.023 | 0.005280094
-0.0003941019 | 0.001605898 | 0.599 | -0.022 | 0.006376991
-0.0003780161 | 0.001621984 | 0.605 | -0.023 | 0.005280094
-0.0003592493 | 0.001640751 | 0.612 | -0.021 | 0.007473888
-0.0003431635 | 0.001656836 | 0.618 | -0.022 | 0.006376991
-0.0003243968 | 0.001675603 | 0.625 | -0.022 | 0.006376991
-0.00030563 | 0.00169437 | 0.632 | -0.021 | 0.007473888
-0.0002895442 | 0.001710456 | 0.638 | -0.023 | 0.005280094
-0.0002707775 | 0.001729223 | 0.645 | -0.024 | 0.004183197
-0.0002546917 | 0.001745308 | 0.651 | -0.023 | 0.005280094
-0.0002359249 | 0.001764075 | 0.658 | -0.024 | 0.004183197
-0.0002171582 | 0.001782842 | 0.665 | -0.024 | 0.004183197
-0.0002010724 | 0.001798928 | 0.671 | -0.024 | 0.004183197
-0.0001823056 | 0.001817694 | 0.678 | -0.022 | 0.006376991
-0.0001635389 | 0.001836461 | 0.685 | -0.022 | 0.006376991
-0.0001474531 | 0.001852547 | 0.691 | -0.023 | 0.005280094
-0.0001286863 | 0.001871314 | 0.698 | -0.021 | 0.007473888
-0.0001126005 | 0.001887399 | 0.704 | -0.022 | 0.006376991
-9.383378e-05 | 0.001906166 | 0.711 | -0.022 | 0.006376991
-7.506702e-05 | 0.001924933 | 0.718 | -0.022 | 0.006376991
-5.898123e-05 | 0.001941019 | 0.724 | -0.022 | 0.006376991
-4.021448e-05 | 0.001959786 | 0.731 | -0.021 | 0.007473888
-2.144772e-05 | 0.001978552 | 0.738 | -0.02 | 0.008570785
-5.36193e-06 | 0.001994638 | 0.744 | -0.02 | 0.008570785
1.340483e-05 | 0.002013405 | 0.751 | -0.019 | 0.009667682
2.949062e-05 | 0.002029491 | 0.757 | -0.017 | 0.01186148
4.825737e-05 | 0.002048257 | 0.764 | -0.016 | 0.01295837
6.702413e-05 | 0.002067024 | 0.771 | -0.014 | 0.01515217
8.579088e-05 | 0.002085791 | 0.778 | -0.013 | 0.01624906
0.0001018767 | 0.002101877 | 0.784 | -0.01 | 0.01953975
0.0001206434 | 0.002120643 | 0.791 | -0.009 | 0.02063665
0.0001367292 | 0.002136729 | 0.797 | -0.009 | 0.02063665
0.000155496 | 0.002155496 | 0.804 | -0.007 | 0.02283045
0.0001715818 | 0.002171582 | 0.81 | -0.006 | 0.02392734
0.0001903485 | 0.002190349 | 0.817 | -0.006 | 0.02392734
0.0002064343 | 0.002206434 | 0.823 | -0.003 | 0.02721803
0.0002252011 | 0.002225201 | 0.83 | -0.002 | 0.02831493
0.0002439678 | 0.002243968 | 0.837 | -0.002 | 0.02831493
0.0002600536 | 0.002260054 | 0.843 | -0.002 | 0.02831493
0.0002788204 | 0.00227882 | 0.85 | -0.001 | 0.02941183
0.0002975871 | 0.002297587 | 0.857 | 0.001 | 0.03160562
0.0003136729 | 0.002313673 | 0.863 | 0.001 | 0.03160562
0.0003324397 | 0.00233244 | 0.87 | 0.002 | 0.03270252
0.0003512064 | 0.002351206 | 0.877 | 0.003 | 0.03379942
0.0003672922 | 0.002367292 | 0.883 | 0.004 | 0.03489631
0.000386059 | 0.002386059 | 0.89 | 0.003 | 0.03379942
0.0004021448 | 0.002402145 | 0.896 | 0.005 | 0.03599321
0.0004209115 | 0.002420912 | 0.903 | 0.004 | 0.03489631
0.0004396783 | 0.002439678 | 0.91 | 0.008 | 0.0392839
0.0004557641 | 0.002455764 | 0.916 | 0.009 | 0.0403808
0.0004745308 | 0.002474531 | 0.923 | 0.008 | 0.0392839
0.0004906166 | 0.002490617 | 0.929 | 0.01 | 0.04147769
0.0005093834 | 0.002509383 | 0.936 | 0.008 | 0.0392839
0.0005281501 | 0.00252815 | 0.943 | 0.007 | 0.038187
0.0005442359 | 0.002544236 | 0.949 | 0.009 | 0.0403808
0.0005630027 | 0.002563003 | 0.956 | 0.008 | 0.0392839
0.0005790885 | 0.002579088 | 0.962 | 0.008 | 0.0392839
0.0005978552 | 0.002597855 | 0.969 | 0.009 | 0.0403808
0.000616622 | 0.002616622 | 0.976 | 0.009 | 0.0403808
0.0006327078 | 0.002632708 | 0.982 | 0.009 | 0.0403808
0.0006514745 | 0.002651475 | 0.989 | 0.01 | 0.04147769
0.0006702413 | 0.002670241 | 0.996 | 0.012 | 0.04367149
0.0006863271 | 0.002686327 | 1.002 | 0.013 | 0.04476839
0.0007050938 | 0.002705094 | 1.009 | 0.013 | 0.04476839
0.0007238606 | 0.002723861 | 1.016 | 0.015 | 0.04696218
0.0007399464 | 0.002739946 | 1.022 | 0.015 | 0.04696218
0.0007587131 | 0.002758713 | 1.029 | 0.016 | 0.04805908
0.0007747989 | 0.002774799 | 1.035 | 0.017 | 0.04915597
0.0007935657 | 0.002793566 | 1.042 | 0.017 | 0.04915597
0.0008123324 | 0.002812332 | 1.049 | 0.019 | 0.05134977
0.0008284182 | 0.002828418 | 1.055 | 0.022 | 0.05464046
0.000847185 | 0.002847185 | 1.062 | 0.022 | 0.05464046
0.0008632708 | 0.002863271 | 1.068 | 0.024 | 0.05683425
0.0008820375 | 0.002882038 | 1.075 | 0.024 | 0.05683425
0.0009008043 | 0.002900804 | 1.082 | 0.026 | 0.05902805
0.0009168901 | 0.00291689 | 1.088 | 0.027 | 0.06012494
0.0009356568 | 0.002935657 | 1.095 | 0.028 | 0.06122184
0.0009544236 | 0.002954424 | 1.102 | 0.03 | 0.06341564
0.0009705094 | 0.002970509 | 1.108 | 0.031 | 0.06451253
0.0009892761 | 0.002989276 | 1.115 | 0.033 | 0.06670633
0.001008043 | 0.003008043 | 1.122 | 0.035 | 0.06890012
0.00102681 | 0.00302681 | 1.129 | 0.035 | 0.06890012
0.001042895 | 0.003042895 | 1.135 | 0.036 | 0.06999702
0.001061662 | 0.003061662 | 1.142 | 0.04 | 0.07438461
0.001077748 | 0.003077748 | 1.148 | 0.04 | 0.07438461
0.001096515 | 0.003096515 | 1.155 | 0.041 | 0.0754815
0.001115282 | 0.003115282 | 1.162 | 0.043 | 0.0776753
0.001131367 | 0.003131367 | 1.168 | 0.045 | 0.07986909
0.001150134 | 0.003150134 | 1.175 | 0.047 | 0.08206288
0.001168901 | 0.003168901 | 1.182 | 0.048 | 0.08315978
0.001184987 | 0.003184987 | 1.188 | 0.05 | 0.08535358
0.001203753 | 0.003203753 | 1.195 | 0.052 | 0.08754737
0.00122252 | 0.00322252 | 1.202 | 0.053 | 0.08864427
0.001238606 | 0.003238606 | 1.208 | 0.056 | 0.09193496
0.001257373 | 0.003257373 | 1.215 | 0.056 | 0.09193496
0.001273458 | 0.003273458 | 1.221 | 0.059 | 0.09522565
0.001292225 | 0.003292225 | 1.228 | 0.061 | 0.09741944
0.001308311 | 0.003308311 | 1.234 | 0.062 | 0.09851634
0.001327078 | 0.003327078 | 1.241 | 0.065 | 0.101807
0.001345845 | 0.003345845 | 1.248 | 0.067 | 0.1040008
0.00136193 | 0.00336193 | 1.254 | 0.069 | 0.1061946
0.001380697 | 0.003380697 | 1.261 | 0.071 | 0.1083884
0.001399464 | 0.003399464 | 1.268 | 0.074 | 0.1116791
0.00141555 | 0.00341555 | 1.274 | 0.076 | 0.1138729
0.001434316 | 0.003434316 | 1.281 | 0.078 | 0.1160667
0.001453083 | 0.003453083 | 1.288 | 0.08 | 0.1182605
0.00147185 | 0.00347185 | 1.295 | 0.083 | 0.1215512
0.001487936 | 0.003487936 | 1.301 | 0.085 | 0.123745
0.001506702 | 0.003506702 | 1.308 | 0.087 | 0.1259388
0.001525469 | 0.003525469 | 1.315 | 0.09 | 0.1292295
0.001541555 | 0.003541555 | 1.321 | 0.093 | 0.1325201
0.001560322 | 0.003560322 | 1.328 | 0.096 | 0.1358108
0.001576408 | 0.003576408 | 1.334 | 0.087 | 0.1259388
0.001595174 | 0.003595174 | 1.341 | 0.087 | 0.1259388
0.001613941 | 0.003613941 | 1.348 | 0.091 | 0.1303264
0.001630027 | 0.003630027 | 1.354 | 0.094 | 0.133617
0.001648794 | 0.003648794 | 1.361 | 0.098 | 0.1380046
0.001664879 | 0.003664879 | 1.367 | 0.1 | 0.1401984
0.001683646 | 0.003683646 | 1.374 | 0.101 | 0.1412953
0.001702413 | 0.003702413 | 1.381 | 0.104 | 0.144586
0.001718499 | 0.003718499 | 1.387 | 0.107 | 0.1478767
0.001737265 | 0.003737265 | 1.394 | 0.11 | 0.1511674
0.001756032 | 0.003756032 | 1.401 | 0.113 | 0.1544581
0.001772118 | 0.003772118 | 1.407 | 0.114 | 0.155555
0.001790885 | 0.003790885 | 1.414 | 0.116 | 0.1577488
0.001809651 | 0.003809651 | 1.421 | 0.119 | 0.1610395
0.001828418 | 0.003828418 | 1.428 | 0.12 | 0.1621364
0.001844504 | 0.003844504 | 1.434 | 0.123 | 0.1654271
0.001863271 | 0.003863271 | 1.441 | 0.126 | 0.1687177
0.001879357 | 0.003879357 | 1.447 | 0.129 | 0.1720084
0.001898123 | 0.003898123 | 1.454 | 0.13 | 0.1731053
0.00191689 | 0.00391689 | 1.461 | 0.132 | 0.1752991
0.001932976 | 0.003932976 | 1.467 | 0.136 | 0.1796867
0.001951743 | 0.003951743 | 1.474 | 0.14 | 0.1840743
0.001970509 | 0.003970509 | 1.481 | 0.142 | 0.1862681
0.001989276 | 0.003989276 | 1.488 | 0.146 | 0.1906557
0.002008043 | 0.004008043 | 1.495 | 0.15 | 0.1950433
0.002024129 | 0.004024129 | 1.501 | 0.153 | 0.198334
0.002042895 | 0.004042895 | 1.508 | 0.156 | 0.2016247
0.002061662 | 0.004061662 | 1.515 | 0.161 | 0.2071091
0.002077748 | 0.004077748 | 1.521 | 0.164 | 0.2103998
0.002096515 | 0.004096515 | 1.528 | 0.167 | 0.2136905
0.002115282 | 0.004115282 | 1.535 | 0.171 | 0.2180781
0.002131367 | 0.004131367 | 1.541 | 0.176 | 0.2235626
0.002150134 | 0.004150134 | 1.548 | 0.182 | 0.230144
0.002168901 | 0.004168901 | 1.555 | 0.184 | 0.2323378
0.002184987 | 0.004184987 | 1.561 | 0.188 | 0.2367254
0.002203753 | 0.004203753 | 1.568 | 0.193 | 0.2422098
0.00222252 | 0.00422252 | 1.575 | 0.198 | 0.2476943
0.002241287 | 0.004241287 | 1.582 | 0.203 | 0.2531788
0.002257373 | 0.004257373 | 1.588 | 0.207 | 0.2575664
0.002276139 | 0.004276139 | 1.595 | 0.212 | 0.2630509
0.002294906 | 0.004294906 | 1.602 | 0.217 | 0.2685354
0.002310992 | 0.004310992 | 1.608 | 0.222 | 0.2740199
0.002329759 | 0.004329759 | 1.615 | 0.23 | 0.282795
0.002348525 | 0.004348525 | 1.622 | 0.234 | 0.2871826
0.002367292 | 0.004367292 | 1.629 | 0.24 | 0.293764
0.002383378 | 0.004383378 | 1.635 | 0.248 | 0.3025392
0.002402145 | 0.004402145 | 1.642 | 0.253 | 0.3080237
0.002420912 | 0.004420912 | 1.649 | 0.261 | 0.3167988
0.002436997 | 0.004436997 | 1.655 | 0.267 | 0.3233802
0.002455764 | 0.004455764 | 1.662 | 0.273 | 0.3299616
0.00247185 | 0.00447185 | 1.668 | 0.28 | 0.3376399
0.002490617 | 0.004490617 | 1.675 | 0.287 | 0.3453182
0.002509383 | 0.004509383 | 1.682 | 0.292 | 0.3508027
0.002525469 | 0.004525469 | 1.688 | 0.301 | 0.3606747
0.002544236 | 0.004544236 | 1.695 | 0.31 | 0.3705468
0.002563003 | 0.004563003 | 1.702 | 0.318 | 0.379322
0.002581769 | 0.004581769 | 1.709 | 0.327 | 0.389194
0.002597855 | 0.004597855 | 1.715 | 0.336 | 0.3990661
0.002616622 | 0.004616622 | 1.722 | 0.343 | 0.4067444
0.002635389 | 0.004635389 | 1.729 | 0.352 | 0.4166165
0.002651475 | 0.004651475 | 1.735 | 0.361 | 0.4264885
0.002670241 | 0.004670241 | 1.742 | 0.372 | 0.4385544
0.002689008 | 0.004689008 | 1.749 | 0.382 | 0.4495234
0.002705094 | 0.004705094 | 1.755 | 0.391 | 0.4593955
0.002726542 | 0.004726542 | 1.763 | 0.402 | 0.4714613
0.002742627 | 0.004742627 | 1.769 | 0.413 | 0.4835272
0.002761394 | 0.004761394 | 1.776 | 0.422 | 0.4933993
0.002780161 | 0.004780161 | 1.783 | 0.433 | 0.5054651
0.002796247 | 0.004796247 | 1.789 | 0.443 | 0.5164341
0.002815013 | 0.004815013 | 1.796 | 0.453 | 0.5274031
0.00283378 | 0.00483378 | 1.803 | 0.466 | 0.5416627
0.002849866 | 0.004849866 | 1.809 | 0.476 | 0.5526317
0.002868633 | 0.004868633 | 1.816 | 0.487 | 0.5646976
0.002887399 | 0.004887399 | 1.823 | 0.498 | 0.5767634
0.002906166 | 0.004906166 | 1.83 | 0.511 | 0.5910231
0.002922252 | 0.004922252 | 1.836 | 0.523 | 0.6041859
0.002941019 | 0.004941019 | 1.843 | 0.536 | 0.6184455
0.002959786 | 0.004959786 | 1.85 | 0.549 | 0.6327052
0.002978552 | 0.004978552 | 1.857 | 0.561 | 0.6458679
0.002994638 | 0.004994638 | 1.863 | 0.572 | 0.6579338
0.003013405 | 0.005013405 | 1.87 | 0.586 | 0.6732904
0.003032172 | 0.005032172 | 1.877 | 0.599 | 0.68755
0.003050938 | 0.005050938 | 1.884 | 0.611 | 0.7007128
0.003067024 | 0.005067024 | 1.89 | 0.624 | 0.7149725
0.003085791 | 0.005085791 | 1.897 | 0.638 | 0.730329
0.003104558 | 0.005104558 | 1.904 | 0.651 | 0.7445887
0.003123324 | 0.005123324 | 1.911 | 0.666 | 0.7610421
0.00313941 | 0.00513941 | 1.917 | 0.681 | 0.7774956
0.003158177 | 0.005158177 | 1.924 | 0.695 | 0.7928521
0.003176944 | 0.005176944 | 1.931 | 0.708 | 0.8071118
0.003193029 | 0.005193029 | 1.937 | 0.723 | 0.8235653
0.003211796 | 0.005211796 | 1.944 | 0.736 | 0.8378249
0.003230563 | 0.005230563 | 1.951 | 0.75 | 0.8531815
0.00324933 | 0.00524933 | 1.958 | 0.765 | 0.8696349
0.003265416 | 0.005265416 | 1.964 | 0.779 | 0.8849915
0.003284182 | 0.005284182 | 1.971 | 0.794 | 0.9014449
0.003302949 | 0.005302949 | 1.978 | 0.81 | 0.9189953
0.003319035 | 0.005319035 | 1.984 | 0.825 | 0.9354488
0.003337802 | 0.005337802 | 1.991 | 0.842 | 0.954096
0.003356568 | 0.005356568 | 1.998 | 0.857 | 0.9705495
0.003372654 | 0.005372654 | 2.004 | 0.871 | 0.985906
0.003391421 | 0.005391421 | 2.011 | 0.888 | 1.004553
0.003410188 | 0.005410188 | 2.018 | 0.904 | 1.022104
0.003428954 | 0.005428954 | 2.025 | 0.918 | 1.03746
0.003447721 | 0.005447721 | 2.032 | 0.935 | 1.056107
0.003463807 | 0.005463807 | 2.038 | 0.95 | 1.072561
0.003482574 | 0.005482574 | 2.045 | 0.966 | 1.090111
0.00350134 | 0.00550134 | 2.052 | 0.982 | 1.107662
0.003517426 | 0.005517426 | 2.058 | 1 | 1.127406
0.003536193 | 0.005536193 | 2.065 | 1.014 | 1.142762
0.003552279 | 0.005552279 | 2.071 | 1.032 | 1.162506
0.003571046 | 0.005571046 | 2.078 | 1.047 | 1.17896
0.003589812 | 0.005589812 | 2.085 | 1.063 | 1.19651
0.003605898 | 0.005605898 | 2.091 | 1.081 | 1.216254
0.003624665 | 0.005624665 | 2.098 | 1.096 | 1.232708
0.003643432 | 0.005643432 | 2.105 | 1.114 | 1.252452
0.003659517 | 0.005659517 | 2.111 | 1.131 | 1.271099
0.003678284 | 0.005678284 | 2.118 | 1.148 | 1.289746
0.003697051 | 0.005697051 | 2.125 | 1.166 | 1.309491
0.003715818 | 0.005715818 | 2.132 | 1.184 | 1.329235
0.003731903 | 0.005731903 | 2.138 | 1.202 | 1.348979
0.00375067 | 0.00575067 | 2.145 | 1.22 | 1.368723
0.003769437 | 0.005769437 | 2.152 | 1.238 | 1.388467
0.003785523 | 0.005785523 | 2.158 | 1.255 | 1.407114
0.00380429 | 0.00580429 | 2.165 | 1.273 | 1.426859
0.003820375 | 0.005820375 | 2.171 | 1.29 | 1.445506
0.003839142 | 0.005839142 | 2.178 | 1.309 | 1.466347
0.003857909 | 0.005857909 | 2.185 | 1.326 | 1.484994
0.003873995 | 0.005873995 | 2.191 | 1.344 | 1.504738
0.003892761 | 0.005892761 | 2.198 | 1.361 | 1.523386
0.003908847 | 0.005908847 | 2.204 | 1.379 | 1.54313
0.003927614 | 0.005927614 | 2.211 | 1.399 | 1.565068
0.003946381 | 0.005946381 | 2.218 | 1.416 | 1.583715
0.003962466 | 0.005962466 | 2.224 | 1.434 | 1.603459
0.003981233 | 0.005981233 | 2.231 | 1.452 | 1.623203
0.004 | 0.006 | 2.238 | 1.471 | 1.644044
0.004018767 | 0.006018767 | 2.245 | 1.491 | 1.665982
0.004034853 | 0.006034853 | 2.251 | 1.508 | 1.684629
0.004053619 | 0.006053619 | 2.258 | 1.525 | 1.703277
0.004069705 | 0.006069705 | 2.264 | 1.545 | 1.725215
0.004088472 | 0.006088472 | 2.271 | 1.562 | 1.743862
0.004107239 | 0.006107239 | 2.278 | 1.582 | 1.7658
0.004123324 | 0.006123324 | 2.284 | 1.6 | 1.785544
0.004142091 | 0.006142091 | 2.291 | 1.62 | 1.807482
0.004158177 | 0.006158177 | 2.297 | 1.636 | 1.825032
0.004176944 | 0.006176944 | 2.304 | 1.655 | 1.845873
0.00419571 | 0.00619571 | 2.311 | 1.673 | 1.865617
0.004211796 | 0.006211796 | 2.317 | 1.691 | 1.885362
0.004230563 | 0.006230563 | 2.324 | 1.71 | 1.906203
0.00424933 | 0.00624933 | 2.331 | 1.729 | 1.927044
0.004265416 | 0.006265416 | 2.337 | 1.747 | 1.946788
0.004284182 | 0.006284182 | 2.344 | 1.765 | 1.966532
0.004302949 | 0.006302949 | 2.351 | 1.783 | 1.986276
0.004319035 | 0.006319035 | 2.357 | 1.802 | 2.007117
0.004337802 | 0.006337802 | 2.364 | 1.819 | 2.025764
0.004353887 | 0.006353887 | 2.37 | 1.838 | 2.046605
0.004372654 | 0.006372654 | 2.377 | 1.856 | 2.06635
0.004391421 | 0.006391421 | 2.384 | 1.875 | 2.087191
0.004407507 | 0.006407507 | 2.39 | 1.893 | 2.106935
0.004426273 | 0.006426273 | 2.397 | 1.911 | 2.126679
0.004442359 | 0.006442359 | 2.403 | 1.928 | 2.145326
0.004461126 | 0.006461126 | 2.41 | 1.947 | 2.166167
0.004479893 | 0.006479893 | 2.417 | 1.965 | 2.185911
0.004495979 | 0.006495979 | 2.423 | 1.984 | 2.206752
0.004514745 | 0.006514745 | 2.43 | 2.004 | 2.22869
0.004533512 | 0.006533512 | 2.437 | 2.021 | 2.247338
0.004549598 | 0.006549598 | 2.443 | 2.039 | 2.267082
0.004568365 | 0.006568365 | 2.45 | 2.058 | 2.287923
0.004587131 | 0.006587131 | 2.457 | 2.077 | 2.308764
0.004603217 | 0.006603217 | 2.463 | 2.094 | 2.327411
0.004621984 | 0.006621984 | 2.47 | 2.114 | 2.349349
0.004640751 | 0.006640751 | 2.477 | 2.13 | 2.366899
0.004656836 | 0.006656836 | 2.483 | 2.149 | 2.38774
0.004675603 | 0.006675603 | 2.49 | 2.166 | 2.406388
0.004691689 | 0.006691689 | 2.496 | 2.184 | 2.426132
0.004710456 | 0.006710456 | 2.503 | 2.201 | 2.444779
0.004726542 | 0.006726542 | 2.509 | 2.219 | 2.464523
0.004745308 | 0.006745308 | 2.516 | 2.237 | 2.484267
0.004761394 | 0.006761394 | 2.522 | 2.252 | 2.500721
0.004780161 | 0.006780161 | 2.529 | 2.27 | 2.520465
0.004798928 | 0.006798928 | 2.536 | 2.287 | 2.539112
0.004815013 | 0.006815013 | 2.542 | 2.305 | 2.558856
0.00483378 | 0.00683378 | 2.549 | 2.32 | 2.57531
0.004852547 | 0.006852547 | 2.556 | 2.337 | 2.593957
0.004868633 | 0.006868633 | 2.562 | 2.353 | 2.611507
0.004887399 | 0.006887399 | 2.569 | 2.372 | 2.632348
0.004906166 | 0.006906166 | 2.576 | 2.388 | 2.649899
0.004924933 | 0.006924933 | 2.583 | 2.403 | 2.666352
0.004941019 | 0.006941019 | 2.589 | 2.418 | 2.682806
0.004959786 | 0.006959786 | 2.596 | 2.434 | 2.700356
0.004975871 | 0.006975871 | 2.602 | 2.449 | 2.716809
0.004994638 | 0.006994638 | 2.609 | 2.463 | 2.732166
0.005010724 | 0.007010724 | 2.615 | 2.477 | 2.747523
0.005029491 | 0.007029491 | 2.622 | 2.491 | 2.762879
0.005048257 | 0.007048257 | 2.629 | 2.504 | 2.777139
0.005064343 | 0.007064343 | 2.635 | 2.516 | 2.790302
0.00508311 | 0.00708311 | 2.642 | 2.53 | 2.805658
0.005101877 | 0.007101877 | 2.649 | 2.542 | 2.818821
0.005117962 | 0.007117962 | 2.655 | 2.555 | 2.833081
0.00513941 | 0.00713941 | 2.663 | 2.567 | 2.846243
0.005155496 | 0.007155496 | 2.669 | 2.579 | 2.859406
0.005174263 | 0.007174263 | 2.676 | 2.588 | 2.869278
0.005190349 | 0.007190349 | 2.682 | 2.597 | 2.87915
0.005209115 | 0.007209115 | 2.689 | 2.606 | 2.889022
0.005227882 | 0.007227882 | 2.696 | 2.616 | 2.899991
0.005243968 | 0.007243968 | 2.702 | 2.624 | 2.908766
0.005262735 | 0.007262735 | 2.709 | 2.629 | 2.914251
0.005281501 | 0.007281501 | 2.716 | 2.634 | 2.919735
0.005297587 | 0.007297587 | 2.722 | 2.64 | 2.926317
0.005316354 | 0.007316354 | 2.729 | 2.646 | 2.932898
0.005335121 | 0.007335121 | 2.736 | 2.65 | 2.937286
0.005351206 | 0.007351206 | 2.742 | 2.652 | 2.93948
0.005369973 | 0.007369973 | 2.749 | 2.655 | 2.94277
0.005386059 | 0.007386059 | 2.755 | 2.657 | 2.944964
0.005404826 | 0.007404826 | 2.762 | 2.657 | 2.944964
0.005423592 | 0.007423592 | 2.769 | 2.657 | 2.944964
0.005439678 | 0.007439678 | 2.775 | 2.654 | 2.941673
0.005458445 | 0.007458445 | 2.782 | 2.65 | 2.937286
0.005477212 | 0.007477212 | 2.789 | 2.647 | 2.933995
0.005493298 | 0.007493298 | 2.795 | 2.643 | 2.929608
0.005512064 | 0.007512064 | 2.802 | 2.636 | 2.921929
0.00552815 | 0.00752815 | 2.808 | 2.63 | 2.915348
0.005546917 | 0.007546917 | 2.815 | 2.62 | 2.904379
0.005565684 | 0.007565684 | 2.822 | 2.608 | 2.891216
0.005581769 | 0.007581769 | 2.828 | 2.594 | 2.87586
0.005600536 | 0.007600536 | 2.835 | 2.579 | 2.859406
0.005616622 | 0.007616622 | 2.841 | 2.562 | 2.840759
0.005635389 | 0.007635389 | 2.848 | 2.538 | 2.814433
0.005654155 | 0.007654155 | 2.855 | 2.511 | 2.784817
0.005670241 | 0.007670241 | 2.861 | 2.474 | 2.744232
0.005689008 | 0.007689008 | 2.868 | 2.43 | 2.695968
0.005705094 | 0.007705094 | 2.874 | 2.378 | 2.63893
0.005723861 | 0.007723861 | 2.881 | 2.317 | 2.572019
0.005742627 | 0.007742627 | 2.888 | 2.246 | 2.494139
0.005761394 | 0.007761394 | 2.895 | 2.179 | 2.420647
0.00577748 | 0.00777748 | 2.901 | 2.113 | 2.348252
0.005796247 | 0.007796247 | 2.908 | 2.032 | 2.259403
0.005812332 | 0.007812332 | 2.914 | 1.945 | 2.163973
0.005831099 | 0.007831099 | 2.921 | 1.863 | 2.074028
0.005849866 | 0.007849866 | 2.928 | 1.772 | 1.97421
0.005865952 | 0.007865952 | 2.934 | 1.684 | 1.877683
0.005884718 | 0.007884718 | 2.941 | 1.595 | 1.780059
0.005903485 | 0.007903485 | 2.948 | 1.512 | 1.689017
0.005919571 | 0.007919571 | 2.954 | 1.444 | 1.614428
0.005938338 | 0.007938338 | 2.961 | 1.386 | 1.550808
0.005954424 | 0.007954424 | 2.967 | 1.335 | 1.494866
0.00597319 | 0.00797319 | 2.974 | 1.284 | 1.438924
0.005991957 | 0.007991957 | 2.981 | 1.249 | 1.400533
0.006010724 | 0.008010724 | 2.988 | 1.221 | 1.36982
0.00602681 | 0.00802681 | 2.994 | 1.2 | 1.346785

## 30
|  | t-(min) | kPa-8 | <-- Raw data | Sample | 22 | Bottom | Cap weight [kg] | 0.5813
|  |  |  | Real units are kN, not kPa | length of core [mm] | 77.1 |  | Displacement rate [mm/min] | 0.2
[5 empty] | Diameter | 34.07
[5 empty] | Weight [g] | 120.1
[5 empty] | Cross sectional area [m2] | 0.0009116626 | 911.6626
|  | Data (gg/mm/aa): 23/07/2019 |  |  | Bulk density [kg/m3] | 1708.655
|  | Note: 0.2mm/min with 581.3g load. Capped with dental plaster |  |  | Force offset [kN] | -0.031702553 | -0.02986922
Corrected | Axial strain | Ora: 15:46t-(min) | kPa-8 | Compressive stress [MPa] | Max Compressive strength [MPa] | 1.860194
-0.004181842 | 1.815824e-05 | 0.007 | -0.023 | 0.007534826
-0.004166278 | 3.372244e-05 | 0.013 | -0.024 | 0.006437929
-0.004148119 | 5.188067e-05 | 0.02 | -0.024 | 0.006437929
-0.004132555 | 6.744488e-05 | 0.026 | -0.023 | 0.007534826
-0.004114397 | 8.560311e-05 | 0.033 | -0.024 | 0.006437929
-0.004098833 | 0.0001011673 | 0.039 | -0.023 | 0.007534826
-0.004080674 | 0.0001193256 | 0.046 | -0.024 | 0.006437929
-0.00406511 | 0.0001348898 | 0.052 | -0.023 | 0.007534826
-0.004046952 | 0.000153048 | 0.059 | -0.026 | 0.004244135
-0.004031388 | 0.0001686122 | 0.065 | -0.024 | 0.006437929
-0.00401323 | 0.0001867704 | 0.072 | -0.025 | 0.005341032
-0.003997665 | 0.0002023346 | 0.078 | -0.024 | 0.006437929
-0.003979507 | 0.0002204929 | 0.085 | -0.025 | 0.005341032
-0.003963943 | 0.0002360571 | 0.091 | -0.024 | 0.006437929
-0.003945785 | 0.0002542153 | 0.098 | -0.025 | 0.005341032
-0.00393022 | 0.0002697795 | 0.104 | -0.025 | 0.005341032
-0.003912062 | 0.0002879377 | 0.111 | -0.025 | 0.005341032
-0.003893904 | 0.000306096 | 0.118 | -0.024 | 0.006437929
-0.00387834 | 0.0003216602 | 0.124 | -0.024 | 0.006437929
-0.003860182 | 0.0003398184 | 0.131 | -0.025 | 0.005341032
-0.003844617 | 0.0003553826 | 0.137 | -0.025 | 0.005341032
-0.003826459 | 0.0003735409 | 0.144 | -0.024 | 0.006437929
-0.003808301 | 0.0003916991 | 0.151 | -0.023 | 0.007534826
-0.003790143 | 0.0004098573 | 0.158 | -0.023 | 0.007534826
-0.003774578 | 0.0004254215 | 0.164 | -0.024 | 0.006437929
-0.00375642 | 0.0004435798 | 0.171 | -0.024 | 0.006437929
-0.003738262 | 0.000461738 | 0.178 | -0.024 | 0.006437929
-0.003722698 | 0.0004773022 | 0.184 | -0.024 | 0.006437929
-0.00370454 | 0.0004954604 | 0.191 | -0.025 | 0.005341032
-0.003688975 | 0.0005110246 | 0.197 | -0.025 | 0.005341032
-0.003670817 | 0.0005291829 | 0.204 | -0.023 | 0.007534826
-0.003652659 | 0.0005473411 | 0.211 | -0.022 | 0.008631724
-0.003637095 | 0.0005629053 | 0.217 | -0.023 | 0.007534826
-0.003618936 | 0.0005810636 | 0.224 | -0.024 | 0.006437929
-0.003603372 | 0.0005966278 | 0.23 | -0.023 | 0.007534826
-0.003585214 | 0.000614786 | 0.237 | -0.025 | 0.005341032
-0.00356965 | 0.0006303502 | 0.243 | -0.024 | 0.006437929
-0.003551492 | 0.0006485084 | 0.25 | -0.024 | 0.006437929
-0.003533333 | 0.0006666667 | 0.257 | -0.023 | 0.007534826
-0.003515175 | 0.0006848249 | 0.264 | -0.023 | 0.007534826
-0.003499611 | 0.0007003891 | 0.27 | -0.024 | 0.006437929
-0.003481453 | 0.0007185473 | 0.277 | -0.024 | 0.006437929
-0.003465888 | 0.0007341115 | 0.283 | -0.025 | 0.005341032
-0.00344773 | 0.0007522698 | 0.29 | -0.023 | 0.007534826
-0.003429572 | 0.000770428 | 0.297 | -0.023 | 0.007534826
-0.003414008 | 0.0007859922 | 0.303 | -0.024 | 0.006437929
-0.00339585 | 0.0008041505 | 0.31 | -0.023 | 0.007534826
-0.003380285 | 0.0008197147 | 0.316 | -0.025 | 0.005341032
-0.003362127 | 0.0008378729 | 0.323 | -0.023 | 0.007534826
-0.003346563 | 0.0008534371 | 0.329 | -0.025 | 0.005341032
-0.003328405 | 0.0008715953 | 0.336 | -0.023 | 0.007534826
-0.00331284 | 0.0008871595 | 0.342 | -0.024 | 0.006437929
-0.003294682 | 0.0009053178 | 0.349 | -0.024 | 0.006437929
-0.003279118 | 0.000920882 | 0.355 | -0.024 | 0.006437929
-0.00326096 | 0.0009390402 | 0.362 | -0.024 | 0.006437929
-0.003245396 | 0.0009546044 | 0.368 | -0.024 | 0.006437929
-0.003227237 | 0.0009727626 | 0.375 | -0.024 | 0.006437929
-0.003211673 | 0.0009883268 | 0.381 | -0.024 | 0.006437929
-0.003193515 | 0.001006485 | 0.388 | -0.024 | 0.006437929
-0.003177951 | 0.001022049 | 0.394 | -0.024 | 0.006437929
-0.003159792 | 0.001040208 | 0.401 | -0.024 | 0.006437929
-0.003141634 | 0.001058366 | 0.408 | -0.024 | 0.006437929
-0.00312607 | 0.00107393 | 0.414 | -0.023 | 0.007534826
-0.003107912 | 0.001092088 | 0.421 | -0.024 | 0.006437929
-0.003092348 | 0.001107652 | 0.427 | -0.023 | 0.007534826
-0.003074189 | 0.001125811 | 0.434 | -0.025 | 0.005341032
-0.003056031 | 0.001143969 | 0.441 | -0.024 | 0.006437929
-0.003040467 | 0.001159533 | 0.447 | -0.025 | 0.005341032
-0.003022309 | 0.001177691 | 0.454 | -0.023 | 0.007534826
-0.003006744 | 0.001193256 | 0.46 | -0.023 | 0.007534826
-0.002988586 | 0.001211414 | 0.467 | -0.023 | 0.007534826
-0.002973022 | 0.001226978 | 0.473 | -0.024 | 0.006437929
-0.002954864 | 0.001245136 | 0.48 | -0.024 | 0.006437929
-0.0029393 | 0.0012607 | 0.486 | -0.023 | 0.007534826
-0.002921141 | 0.001278859 | 0.493 | -0.023 | 0.007534826
-0.002902983 | 0.001297017 | 0.5 | -0.022 | 0.008631724
-0.002884825 | 0.001315175 | 0.507 | -0.023 | 0.007534826
-0.002869261 | 0.001330739 | 0.513 | -0.023 | 0.007534826
-0.002851102 | 0.001348898 | 0.52 | -0.023 | 0.007534826
-0.002835538 | 0.001364462 | 0.526 | -0.023 | 0.007534826
-0.00281738 | 0.00138262 | 0.533 | -0.023 | 0.007534826
-0.002799222 | 0.001400778 | 0.54 | -0.022 | 0.008631724
-0.002783658 | 0.001416342 | 0.546 | -0.023 | 0.007534826
-0.002765499 | 0.001434501 | 0.553 | -0.024 | 0.006437929
-0.002749935 | 0.001450065 | 0.559 | -0.023 | 0.007534826
-0.002731777 | 0.001468223 | 0.566 | -0.025 | 0.005341032
-0.002716213 | 0.001483787 | 0.572 | -0.024 | 0.006437929
-0.002698054 | 0.001501946 | 0.579 | -0.025 | 0.005341032
-0.00268249 | 0.00151751 | 0.585 | -0.024 | 0.006437929
-0.002664332 | 0.001535668 | 0.592 | -0.024 | 0.006437929
-0.002646174 | 0.001553826 | 0.599 | -0.025 | 0.005341032
-0.00263061 | 0.00156939 | 0.605 | -0.025 | 0.005341032
-0.002612451 | 0.001587549 | 0.612 | -0.023 | 0.007534826
-0.002596887 | 0.001603113 | 0.618 | -0.023 | 0.007534826
-0.002578729 | 0.001621271 | 0.625 | -0.025 | 0.005341032
-0.002560571 | 0.001639429 | 0.632 | -0.025 | 0.005341032
-0.002545006 | 0.001654994 | 0.638 | -0.024 | 0.006437929
-0.002526848 | 0.001673152 | 0.645 | -0.025 | 0.005341032
-0.002511284 | 0.001688716 | 0.651 | -0.025 | 0.005341032
-0.002493126 | 0.001706874 | 0.658 | -0.024 | 0.006437929
-0.002474968 | 0.001725032 | 0.665 | -0.023 | 0.007534826
-0.002459403 | 0.001740597 | 0.671 | -0.024 | 0.006437929
-0.002441245 | 0.001758755 | 0.678 | -0.023 | 0.007534826
-0.002425681 | 0.001774319 | 0.684 | -0.023 | 0.007534826
-0.002407523 | 0.001792477 | 0.691 | -0.023 | 0.007534826
-0.002391958 | 0.001808042 | 0.697 | -0.023 | 0.007534826
-0.0023738 | 0.0018262 | 0.704 | -0.023 | 0.007534826
-0.002355642 | 0.001844358 | 0.711 | -0.024 | 0.006437929
-0.002340078 | 0.001859922 | 0.717 | -0.024 | 0.006437929
-0.00232192 | 0.00187808 | 0.724 | -0.025 | 0.005341032
-0.002306355 | 0.001893645 | 0.73 | -0.024 | 0.006437929
-0.002288197 | 0.001911803 | 0.737 | -0.023 | 0.007534826
-0.002272633 | 0.001927367 | 0.743 | -0.024 | 0.006437929
-0.002254475 | 0.001945525 | 0.75 | -0.023 | 0.007534826
-0.002236316 | 0.001963684 | 0.757 | -0.025 | 0.005341032
-0.002218158 | 0.001981842 | 0.764 | -0.024 | 0.006437929
-0.002202594 | 0.001997406 | 0.77 | -0.023 | 0.007534826
-0.002184436 | 0.002015564 | 0.777 | -0.024 | 0.006437929
-0.002168872 | 0.002031128 | 0.783 | -0.024 | 0.006437929
-0.002150713 | 0.002049287 | 0.79 | -0.025 | 0.005341032
-0.002132555 | 0.002067445 | 0.797 | -0.025 | 0.005341032
-0.002116991 | 0.002083009 | 0.803 | -0.024 | 0.006437929
-0.002098833 | 0.002101167 | 0.81 | -0.023 | 0.007534826
-0.002083268 | 0.002116732 | 0.816 | -0.024 | 0.006437929
-0.00206511 | 0.00213489 | 0.823 | -0.024 | 0.006437929
-0.002046952 | 0.002153048 | 0.83 | -0.025 | 0.005341032
-0.002031388 | 0.002168612 | 0.836 | -0.024 | 0.006437929
-0.00201323 | 0.00218677 | 0.843 | -0.025 | 0.005341032
-0.001997665 | 0.002202335 | 0.849 | -0.024 | 0.006437929
-0.001979507 | 0.002220493 | 0.856 | -0.023 | 0.007534826
-0.001961349 | 0.002238651 | 0.863 | -0.023 | 0.007534826
-0.001945785 | 0.002254215 | 0.869 | -0.025 | 0.005341032
-0.001927626 | 0.002272374 | 0.876 | -0.024 | 0.006437929
-0.001912062 | 0.002287938 | 0.882 | -0.023 | 0.007534826
-0.001893904 | 0.002306096 | 0.889 | -0.023 | 0.007534826
-0.001875746 | 0.002324254 | 0.896 | -0.025 | 0.005341032
-0.001860182 | 0.002339818 | 0.902 | -0.023 | 0.007534826
-0.001842023 | 0.002357977 | 0.909 | -0.025 | 0.005341032
-0.001826459 | 0.002373541 | 0.915 | -0.024 | 0.006437929
-0.001808301 | 0.002391699 | 0.922 | -0.023 | 0.007534826
-0.001790143 | 0.002409857 | 0.929 | -0.024 | 0.006437929
-0.001774578 | 0.002425422 | 0.935 | -0.023 | 0.007534826
-0.00175642 | 0.00244358 | 0.942 | -0.025 | 0.005341032
-0.001740856 | 0.002459144 | 0.948 | -0.025 | 0.005341032
-0.001722698 | 0.002477302 | 0.955 | -0.026 | 0.004244135
-0.00170454 | 0.00249546 | 0.962 | -0.024 | 0.006437929
-0.001688975 | 0.002511025 | 0.968 | -0.025 | 0.005341032
-0.001670817 | 0.002529183 | 0.975 | -0.025 | 0.005341032
-0.001652659 | 0.002547341 | 0.982 | -0.025 | 0.005341032
-0.001637095 | 0.002562905 | 0.988 | -0.025 | 0.005341032
-0.001618936 | 0.002581064 | 0.995 | -0.025 | 0.005341032
-0.001600778 | 0.002599222 | 1.002 | -0.024 | 0.006437929
-0.00158262 | 0.00261738 | 1.009 | -0.025 | 0.005341032
-0.001567056 | 0.002632944 | 1.015 | -0.025 | 0.005341032
-0.001548898 | 0.002651102 | 1.022 | -0.024 | 0.006437929
-0.001533333 | 0.002666667 | 1.028 | -0.026 | 0.004244135
-0.001515175 | 0.002684825 | 1.035 | -0.024 | 0.006437929
-0.001497017 | 0.002702983 | 1.042 | -0.024 | 0.006437929
-0.001481453 | 0.002718547 | 1.048 | -0.024 | 0.006437929
-0.001463294 | 0.002736706 | 1.055 | -0.024 | 0.006437929
-0.00144773 | 0.00275227 | 1.061 | -0.024 | 0.006437929
-0.001429572 | 0.002770428 | 1.068 | -0.026 | 0.004244135
-0.001411414 | 0.002788586 | 1.075 | -0.025 | 0.005341032
-0.00139585 | 0.00280415 | 1.081 | -0.024 | 0.006437929
-0.001377691 | 0.002822309 | 1.088 | -0.025 | 0.005341032
-0.001359533 | 0.002840467 | 1.095 | -0.024 | 0.006437929
-0.001343969 | 0.002856031 | 1.101 | -0.024 | 0.006437929
-0.001325811 | 0.002874189 | 1.108 | -0.024 | 0.006437929
-0.001307652 | 0.002892348 | 1.115 | -0.025 | 0.005341032
-0.001292088 | 0.002907912 | 1.121 | -0.023 | 0.007534826
-0.00127393 | 0.00292607 | 1.128 | -0.022 | 0.008631724
-0.001255772 | 0.002944228 | 1.135 | -0.023 | 0.007534826
-0.001240208 | 0.002959792 | 1.141 | -0.023 | 0.007534826
-0.001222049 | 0.002977951 | 1.148 | -0.023 | 0.007534826
-0.001206485 | 0.002993515 | 1.154 | -0.023 | 0.007534826
-0.001188327 | 0.003011673 | 1.161 | -0.023 | 0.007534826
-0.001172763 | 0.003027237 | 1.167 | -0.023 | 0.007534826
-0.001154604 | 0.003045396 | 1.174 | -0.024 | 0.006437929
-0.001136446 | 0.003063554 | 1.181 | -0.024 | 0.006437929
-0.001120882 | 0.003079118 | 1.187 | -0.024 | 0.006437929
-0.001102724 | 0.003097276 | 1.194 | -0.023 | 0.007534826
-0.001084565 | 0.003115435 | 1.201 | -0.023 | 0.007534826
-0.001066407 | 0.003133593 | 1.208 | -0.024 | 0.006437929
-0.001050843 | 0.003149157 | 1.214 | -0.023 | 0.007534826
-0.001032685 | 0.003167315 | 1.221 | -0.025 | 0.005341032
-0.001017121 | 0.003182879 | 1.227 | -0.024 | 0.006437929
-0.0009989624 | 0.003201038 | 1.234 | -0.023 | 0.007534826
-0.0009833982 | 0.003216602 | 1.24 | -0.023 | 0.007534826
-0.0009652399 | 0.00323476 | 1.247 | -0.023 | 0.007534826
-0.0009496757 | 0.003250324 | 1.253 | -0.024 | 0.006437929
-0.0009315175 | 0.003268482 | 1.26 | -0.025 | 0.005341032
-0.0009133593 | 0.003286641 | 1.267 | -0.024 | 0.006437929
-0.000895201 | 0.003304799 | 1.274 | -0.023 | 0.007534826
-0.0008796368 | 0.003320363 | 1.28 | -0.023 | 0.007534826
-0.0008614786 | 0.003338521 | 1.287 | -0.025 | 0.005341032
-0.0008459144 | 0.003354086 | 1.293 | -0.024 | 0.006437929
-0.0008277562 | 0.003372244 | 1.3 | -0.025 | 0.005341032
-0.0008095979 | 0.003390402 | 1.307 | -0.023 | 0.007534826
-0.0007940337 | 0.003405966 | 1.313 | -0.024 | 0.006437929
-0.0007758755 | 0.003424125 | 1.32 | -0.025 | 0.005341032
-0.0007577173 | 0.003442283 | 1.327 | -0.025 | 0.005341032
-0.000742153 | 0.003457847 | 1.333 | -0.025 | 0.005341032
-0.0007239948 | 0.003476005 | 1.34 | -0.025 | 0.005341032
-0.0007058366 | 0.003494163 | 1.347 | -0.023 | 0.007534826
-0.0006902724 | 0.003509728 | 1.353 | -0.025 | 0.005341032
-0.0006721141 | 0.003527886 | 1.36 | -0.024 | 0.006437929
-0.0006565499 | 0.00354345 | 1.366 | -0.025 | 0.005341032
-0.0006383917 | 0.003561608 | 1.373 | -0.023 | 0.007534826
-0.0006202335 | 0.003579767 | 1.38 | -0.024 | 0.006437929
-0.0006046693 | 0.003595331 | 1.386 | -0.023 | 0.007534826
-0.000586511 | 0.003613489 | 1.393 | -0.025 | 0.005341032
-0.0005683528 | 0.003631647 | 1.4 | -0.025 | 0.005341032
-0.0005501946 | 0.003649805 | 1.407 | -0.023 | 0.007534826
-0.0005346304 | 0.00366537 | 1.413 | -0.025 | 0.005341032
-0.0005164721 | 0.003683528 | 1.42 | -0.025 | 0.005341032
-0.0005009079 | 0.003699092 | 1.426 | -0.023 | 0.007534826
-0.0004827497 | 0.00371725 | 1.433 | -0.025 | 0.005341032
-0.0004645914 | 0.003735409 | 1.44 | -0.024 | 0.006437929
-0.0004464332 | 0.003753567 | 1.447 | -0.023 | 0.007534826
-0.000430869 | 0.003769131 | 1.453 | -0.024 | 0.006437929
-0.0004127108 | 0.003787289 | 1.46 | -0.024 | 0.006437929
-0.0003971466 | 0.003802853 | 1.466 | -0.024 | 0.006437929
-0.0003789883 | 0.003821012 | 1.473 | -0.023 | 0.007534826
-0.0003608301 | 0.00383917 | 1.48 | -0.024 | 0.006437929
-0.0003452659 | 0.003854734 | 1.486 | -0.024 | 0.006437929
-0.0003271077 | 0.003872892 | 1.493 | -0.024 | 0.006437929
-0.0003115435 | 0.003888457 | 1.499 | -0.024 | 0.006437929
-0.0002933852 | 0.003906615 | 1.506 | -0.024 | 0.006437929
-0.000275227 | 0.003924773 | 1.513 | -0.024 | 0.006437929
-0.0002596628 | 0.003940337 | 1.519 | -0.025 | 0.005341032
-0.0002415045 | 0.003958495 | 1.526 | -0.023 | 0.007534826
-0.0002233463 | 0.003976654 | 1.533 | -0.023 | 0.007534826
-0.0002077821 | 0.003992218 | 1.539 | -0.024 | 0.006437929
-0.0001896239 | 0.004010376 | 1.546 | -0.024 | 0.006437929
-0.0001714656 | 0.004028534 | 1.553 | -0.025 | 0.005341032
-0.0001559014 | 0.004044099 | 1.559 | -0.024 | 0.006437929
-0.0001377432 | 0.004062257 | 1.566 | -0.023 | 0.007534826
-0.000119585 | 0.004080415 | 1.573 | -0.025 | 0.005341032
-0.0001040208 | 0.004095979 | 1.579 | -0.025 | 0.005341032
-8.586252e-05 | 0.004114137 | 1.586 | -0.025 | 0.005341032
-6.770428e-05 | 0.004132296 | 1.593 | -0.025 | 0.005341032
-5.214008e-05 | 0.00414786 | 1.599 | -0.024 | 0.006437929
-3.398184e-05 | 0.004166018 | 1.606 | -0.025 | 0.005341032
-1.841764e-05 | 0.004181582 | 1.612 | -0.026 | 0.004244135
-2.594034e-07 | 0.004199741 | 1.619 | -0.025 | 0.005341032
1.789883e-05 | 0.004217899 | 1.626 | -0.023 | 0.007534826
3.346304e-05 | 0.004233463 | 1.632 | -0.024 | 0.006437929
5.162127e-05 | 0.004251621 | 1.639 | -0.024 | 0.006437929
6.977951e-05 | 0.00426978 | 1.646 | -0.023 | 0.007534826
8.793774e-05 | 0.004287938 | 1.653 | -0.021 | 0.009728621
0.0001035019 | 0.004303502 | 1.659 | -0.021 | 0.009728621
0.0001216602 | 0.00432166 | 1.666 | -0.018 | 0.01301931
0.0001398184 | 0.004339818 | 1.673 | -0.015 | 0.01631
0.0001553826 | 0.004355383 | 1.679 | -0.011 | 0.02069759
0.0001735409 | 0.004373541 | 1.686 | -0.009 | 0.02289138
0.0001916991 | 0.004391699 | 1.693 | -0.007 | 0.02508518
0.0002072633 | 0.004407263 | 1.699 | -0.003 | 0.02947277
0.0002254215 | 0.004425422 | 1.706 | 0 | 0.03276346
0.0002435798 | 0.00444358 | 1.713 | 0.003 | 0.03605415
0.000259144 | 0.004459144 | 1.719 | 0.004 | 0.03715105
0.0002773022 | 0.004477302 | 1.726 | 0.007 | 0.04044174
0.0002954604 | 0.00449546 | 1.733 | 0.008 | 0.04153863
0.0003136187 | 0.004513619 | 1.74 | 0.012 | 0.04592622
0.0003291829 | 0.004529183 | 1.746 | 0.013 | 0.04702312
0.0003473411 | 0.004547341 | 1.753 | 0.014 | 0.04812002
0.0003629053 | 0.004562905 | 1.759 | 0.014 | 0.04812002
0.0003810636 | 0.004581064 | 1.766 | 0.016 | 0.05031381
0.0003992218 | 0.004599222 | 1.773 | 0.016 | 0.05031381
0.00041738 | 0.00461738 | 1.78 | 0.018 | 0.0525076
0.0004329442 | 0.004632944 | 1.786 | 0.019 | 0.0536045
0.0004511025 | 0.004651102 | 1.793 | 0.022 | 0.05689519
0.0004692607 | 0.004669261 | 1.8 | 0.023 | 0.05799209
0.0004874189 | 0.004687419 | 1.807 | 0.024 | 0.05908899
0.0005029831 | 0.004702983 | 1.813 | 0.025 | 0.06018588
0.0005211414 | 0.004721141 | 1.82 | 0.027 | 0.06237968
0.0005392996 | 0.0047393 | 1.827 | 0.03 | 0.06567037
0.0005574578 | 0.004757458 | 1.834 | 0.031 | 0.06676726
0.0005756161 | 0.004775616 | 1.841 | 0.031 | 0.06676726
0.0005911803 | 0.00479118 | 1.847 | 0.032 | 0.06786416
0.0006093385 | 0.004809339 | 1.854 | 0.035 | 0.07115485
0.0006274968 | 0.004827497 | 1.861 | 0.036 | 0.07225175
0.000643061 | 0.004843061 | 1.867 | 0.036 | 0.07225175
0.0006612192 | 0.004861219 | 1.874 | 0.038 | 0.07444554
0.0006793774 | 0.004879377 | 1.881 | 0.039 | 0.07554244
0.0006949416 | 0.004894942 | 1.887 | 0.041 | 0.07773623
0.0007130999 | 0.0049131 | 1.894 | 0.042 | 0.07883313
0.0007312581 | 0.004931258 | 1.901 | 0.044 | 0.08102693
0.0007494163 | 0.004949416 | 1.908 | 0.047 | 0.08431762
0.0007649805 | 0.004964981 | 1.914 | 0.049 | 0.08651141
0.0007831388 | 0.004983139 | 1.921 | 0.051 | 0.08870521
0.000801297 | 0.005001297 | 1.928 | 0.052 | 0.0898021
0.0008168612 | 0.005016861 | 1.934 | 0.057 | 0.09528659
0.0008350195 | 0.005035019 | 1.941 | 0.06 | 0.09857728
0.0008531777 | 0.005053178 | 1.948 | 0.063 | 0.101868
0.0008687419 | 0.005068742 | 1.954 | 0.065 | 0.1040618
0.0008869001 | 0.0050869 | 1.961 | 0.068 | 0.1073525
0.0009050584 | 0.005105058 | 1.968 | 0.071 | 0.1106431
0.0009232166 | 0.005123217 | 1.975 | 0.074 | 0.1139338
0.0009413748 | 0.005141375 | 1.982 | 0.078 | 0.1183214
0.000956939 | 0.005156939 | 1.988 | 0.078 | 0.1183214
0.0009750973 | 0.005175097 | 1.995 | 0.082 | 0.122709
0.0009932555 | 0.005193256 | 2.002 | 0.085 | 0.1259997
0.001011414 | 0.005211414 | 2.009 | 0.088 | 0.1292904
0.001026978 | 0.005226978 | 2.015 | 0.092 | 0.133678
0.001045136 | 0.005245136 | 2.022 | 0.095 | 0.1369687
0.001063294 | 0.005263294 | 2.029 | 0.097 | 0.1391625
0.001078859 | 0.005278859 | 2.035 | 0.102 | 0.144647
0.001097017 | 0.005297017 | 2.042 | 0.103 | 0.1457438
0.001115175 | 0.005315175 | 2.049 | 0.107 | 0.1501314
0.001130739 | 0.005330739 | 2.055 | 0.111 | 0.154519
0.001148898 | 0.005348898 | 2.062 | 0.113 | 0.1567128
0.001164462 | 0.005364462 | 2.068 | 0.116 | 0.1600035
0.00118262 | 0.00538262 | 2.075 | 0.118 | 0.1621973
0.001200778 | 0.005400778 | 2.082 | 0.121 | 0.165488
0.001216342 | 0.005416342 | 2.088 | 0.123 | 0.1676818
0.001234501 | 0.005434501 | 2.095 | 0.124 | 0.1687787
0.001252659 | 0.005452659 | 2.102 | 0.127 | 0.1720694
0.001270817 | 0.005470817 | 2.109 | 0.129 | 0.1742632
0.001286381 | 0.005486381 | 2.115 | 0.132 | 0.1775539
0.00130454 | 0.00550454 | 2.122 | 0.136 | 0.1819415
0.001320104 | 0.005520104 | 2.128 | 0.138 | 0.1841352
0.001338262 | 0.005538262 | 2.135 | 0.141 | 0.1874259
0.00135642 | 0.00555642 | 2.142 | 0.142 | 0.1885228
0.001371984 | 0.005571984 | 2.148 | 0.14 | 0.186329
0.001390143 | 0.005590143 | 2.155 | 0.141 | 0.1874259
0.001408301 | 0.005608301 | 2.162 | 0.144 | 0.1907166
0.001423865 | 0.005623865 | 2.168 | 0.146 | 0.1929104
0.001442023 | 0.005642023 | 2.175 | 0.15 | 0.197298
0.001460182 | 0.005660182 | 2.182 | 0.15 | 0.197298
0.001475746 | 0.005675746 | 2.188 | 0.154 | 0.2016856
0.001493904 | 0.005693904 | 2.195 | 0.155 | 0.2027825
0.001512062 | 0.005712062 | 2.202 | 0.157 | 0.2049763
0.001527626 | 0.005727626 | 2.208 | 0.162 | 0.2104608
0.001545785 | 0.005745785 | 2.215 | 0.164 | 0.2126546
0.001561349 | 0.005761349 | 2.221 | 0.169 | 0.2181391
0.001579507 | 0.005779507 | 2.228 | 0.17 | 0.2192359
0.001597665 | 0.005797665 | 2.235 | 0.174 | 0.2236235
0.00161323 | 0.00581323 | 2.241 | 0.177 | 0.2269142
0.001631388 | 0.005831388 | 2.248 | 0.179 | 0.229108
0.001646952 | 0.005846952 | 2.254 | 0.182 | 0.2323987
0.00166511 | 0.00586511 | 2.261 | 0.185 | 0.2356894
0.001680674 | 0.005880674 | 2.267 | 0.19 | 0.2411739
0.001698833 | 0.005898833 | 2.274 | 0.193 | 0.2444646
0.001716991 | 0.005916991 | 2.281 | 0.197 | 0.2488522
0.001732555 | 0.005932555 | 2.287 | 0.2 | 0.2521429
0.001750713 | 0.005950713 | 2.294 | 0.205 | 0.2576273
0.001766278 | 0.005966278 | 2.3 | 0.206 | 0.2587242
0.001784436 | 0.005984436 | 2.307 | 0.21 | 0.2631118
0.001802594 | 0.006002594 | 2.314 | 0.214 | 0.2674994
0.001818158 | 0.006018158 | 2.32 | 0.216 | 0.2696932
0.001836316 | 0.006036316 | 2.327 | 0.22 | 0.2740808
0.001851881 | 0.006051881 | 2.333 | 0.223 | 0.2773715
0.001870039 | 0.006070039 | 2.34 | 0.228 | 0.282856
0.001888197 | 0.006088197 | 2.347 | 0.232 | 0.2872436
0.001903761 | 0.006103761 | 2.353 | 0.235 | 0.2905343
0.00192192 | 0.00612192 | 2.36 | 0.238 | 0.2938249
0.001940078 | 0.006140078 | 2.367 | 0.242 | 0.2982125
0.001955642 | 0.006155642 | 2.373 | 0.248 | 0.3047939
0.0019738 | 0.0061738 | 2.38 | 0.249 | 0.3058908
0.001989364 | 0.006189364 | 2.386 | 0.254 | 0.3113753
0.002007523 | 0.006207523 | 2.393 | 0.257 | 0.314666
0.002023087 | 0.006223087 | 2.399 | 0.26 | 0.3179567
0.002041245 | 0.006241245 | 2.406 | 0.265 | 0.3234412
0.002059403 | 0.006259403 | 2.413 | 0.269 | 0.3278288
0.002074968 | 0.006274968 | 2.419 | 0.274 | 0.3333132
0.002093126 | 0.006293126 | 2.426 | 0.277 | 0.3366039
0.002111284 | 0.006311284 | 2.433 | 0.283 | 0.3431853
0.002129442 | 0.006329442 | 2.44 | 0.286 | 0.346476
0.002145006 | 0.006345006 | 2.446 | 0.292 | 0.3530574
0.002163165 | 0.006363165 | 2.453 | 0.298 | 0.3596388
0.002178729 | 0.006378729 | 2.459 | 0.303 | 0.3651233
0.002196887 | 0.006396887 | 2.466 | 0.307 | 0.3695108
0.002215045 | 0.006415045 | 2.473 | 0.31 | 0.3728015
0.00223061 | 0.00643061 | 2.479 | 0.315 | 0.378286
0.002248768 | 0.006448768 | 2.486 | 0.32 | 0.3837705
0.002266926 | 0.006466926 | 2.493 | 0.326 | 0.3903519
0.00228249 | 0.00648249 | 2.499 | 0.33 | 0.3947395
0.002300649 | 0.006500649 | 2.506 | 0.333 | 0.3980302
0.002316213 | 0.006516213 | 2.512 | 0.339 | 0.4046115
0.002334371 | 0.006534371 | 2.519 | 0.344 | 0.410096
0.002352529 | 0.006552529 | 2.526 | 0.35 | 0.4166774
0.002368093 | 0.006568093 | 2.532 | 0.355 | 0.4221619
0.002386252 | 0.006586252 | 2.539 | 0.358 | 0.4254526
0.00240441 | 0.00660441 | 2.546 | 0.365 | 0.4331309
0.002419974 | 0.006619974 | 2.552 | 0.367 | 0.4353247
0.002438132 | 0.006638132 | 2.559 | 0.36 | 0.4276464
0.002453696 | 0.006653696 | 2.565 | 0.366 | 0.4342278
0.002471855 | 0.006671855 | 2.572 | 0.374 | 0.4430029
0.002490013 | 0.006690013 | 2.579 | 0.381 | 0.4506812
0.002505577 | 0.006705577 | 2.585 | 0.386 | 0.4561657
0.002523735 | 0.006723735 | 2.592 | 0.394 | 0.4649409
0.002541894 | 0.006741894 | 2.599 | 0.401 | 0.4726192
0.002557458 | 0.006757458 | 2.605 | 0.407 | 0.4792005
0.002575616 | 0.006775616 | 2.612 | 0.412 | 0.484685
0.00259118 | 0.00679118 | 2.618 | 0.418 | 0.4912664
0.002609339 | 0.006809339 | 2.625 | 0.425 | 0.4989447
0.002627497 | 0.006827497 | 2.632 | 0.432 | 0.506623
0.002643061 | 0.006843061 | 2.638 | 0.437 | 0.5121074
0.002661219 | 0.006861219 | 2.645 | 0.444 | 0.5197857
0.002679377 | 0.006879377 | 2.652 | 0.451 | 0.527464
0.002694942 | 0.006894942 | 2.658 | 0.458 | 0.5351423
0.0027131 | 0.0069131 | 2.665 | 0.465 | 0.5428206
0.002728664 | 0.006928664 | 2.671 | 0.47 | 0.5483051
0.002746822 | 0.006946822 | 2.678 | 0.478 | 0.5570802
0.002764981 | 0.006964981 | 2.685 | 0.483 | 0.5625647
0.002780545 | 0.006980545 | 2.691 | 0.49 | 0.570243
0.002798703 | 0.006998703 | 2.698 | 0.496 | 0.5768244
0.002814267 | 0.007014267 | 2.704 | 0.504 | 0.5855995
0.002832425 | 0.007032425 | 2.711 | 0.511 | 0.5932778
0.002850584 | 0.007050584 | 2.718 | 0.518 | 0.6009561
0.002866148 | 0.007066148 | 2.724 | 0.524 | 0.6075375
0.002884306 | 0.007084306 | 2.731 | 0.531 | 0.6152158
0.00289987 | 0.00709987 | 2.737 | 0.537 | 0.6217972
0.002918029 | 0.007118029 | 2.744 | 0.545 | 0.6305723
0.002936187 | 0.007136187 | 2.751 | 0.552 | 0.6382506
0.002954345 | 0.007154345 | 2.758 | 0.559 | 0.6459289
0.002969909 | 0.007169909 | 2.764 | 0.566 | 0.6536072
0.002988067 | 0.007188067 | 2.771 | 0.574 | 0.6623823
0.003006226 | 0.007206226 | 2.778 | 0.582 | 0.6711575
0.00302179 | 0.00722179 | 2.784 | 0.59 | 0.6799327
0.003039948 | 0.007239948 | 2.791 | 0.598 | 0.6887079
0.003055512 | 0.007255512 | 2.797 | 0.604 | 0.6952892
0.003073671 | 0.007273671 | 2.804 | 0.613 | 0.7051613
0.003089235 | 0.007289235 | 2.81 | 0.619 | 0.7117427
0.003107393 | 0.007307393 | 2.817 | 0.628 | 0.7216148
0.003122957 | 0.007322957 | 2.823 | 0.637 | 0.7314869
0.003141115 | 0.007341115 | 2.83 | 0.644 | 0.7391651
0.00315668 | 0.00735668 | 2.836 | 0.651 | 0.7468434
0.003174838 | 0.007374838 | 2.843 | 0.66 | 0.7567155
0.003192996 | 0.007392996 | 2.85 | 0.668 | 0.7654907
0.003211154 | 0.007411154 | 2.857 | 0.676 | 0.7742658
0.003226719 | 0.007426719 | 2.863 | 0.683 | 0.7819441
0.003244877 | 0.007444877 | 2.87 | 0.691 | 0.7907193
0.003263035 | 0.007463035 | 2.877 | 0.699 | 0.7994945
0.003278599 | 0.007478599 | 2.883 | 0.708 | 0.8093665
0.003296757 | 0.007496757 | 2.89 | 0.716 | 0.8181417
0.003312322 | 0.007512322 | 2.896 | 0.725 | 0.8280138
0.00333048 | 0.00753048 | 2.903 | 0.731 | 0.8345952
0.003348638 | 0.007548638 | 2.91 | 0.741 | 0.8455641
0.003364202 | 0.007564202 | 2.916 | 0.749 | 0.8543393
0.003382361 | 0.007582361 | 2.923 | 0.759 | 0.8653083
0.003397925 | 0.007597925 | 2.929 | 0.767 | 0.8740835
0.003416083 | 0.007616083 | 2.936 | 0.774 | 0.8817617
0.003434241 | 0.007634241 | 2.943 | 0.784 | 0.8927307
0.003449805 | 0.007649805 | 2.949 | 0.792 | 0.9015059
0.003467964 | 0.007667964 | 2.956 | 0.802 | 0.9124749
0.003486122 | 0.007686122 | 2.963 | 0.811 | 0.9223469
0.003501686 | 0.007701686 | 2.969 | 0.819 | 0.9311221
0.003519844 | 0.007719844 | 2.976 | 0.828 | 0.9409942
0.003538003 | 0.007738003 | 2.983 | 0.838 | 0.9519631
0.003553567 | 0.007753567 | 2.989 | 0.848 | 0.9629321
0.003571725 | 0.007771725 | 2.996 | 0.856 | 0.9717073
0.003587289 | 0.007787289 | 3.002 | 0.864 | 0.9804825
0.003605447 | 0.007805447 | 3.009 | 0.876 | 0.9936452
0.003623606 | 0.007823606 | 3.016 | 0.885 | 1.003517
0.003641764 | 0.007841764 | 3.023 | 0.895 | 1.014486
0.003657328 | 0.007857328 | 3.029 | 0.905 | 1.025455
0.003675486 | 0.007875486 | 3.036 | 0.914 | 1.035327
0.003691051 | 0.007891051 | 3.042 | 0.924 | 1.046296
0.003709209 | 0.007909209 | 3.049 | 0.933 | 1.056168
0.003727367 | 0.007927367 | 3.056 | 0.944 | 1.068234
0.003742931 | 0.007942931 | 3.062 | 0.954 | 1.079203
0.003761089 | 0.007961089 | 3.069 | 0.962 | 1.087978
0.003779248 | 0.007979248 | 3.076 | 0.972 | 1.098947
0.003794812 | 0.007994812 | 3.082 | 0.982 | 1.109916
0.00381297 | 0.00801297 | 3.089 | 0.991 | 1.119788
0.003828534 | 0.008028534 | 3.095 | 1.002 | 1.131854
0.003846693 | 0.008046693 | 3.102 | 1.01 | 1.140629
0.003862257 | 0.008062257 | 3.108 | 1.02 | 1.151598
0.003880415 | 0.008080415 | 3.115 | 1.03 | 1.162567
0.003895979 | 0.008095979 | 3.121 | 1.04 | 1.173536
0.003914137 | 0.008114137 | 3.128 | 1.05 | 1.184505
0.003932296 | 0.008132296 | 3.135 | 1.06 | 1.195474
0.003950454 | 0.008150454 | 3.142 | 1.071 | 1.20754
0.003966018 | 0.008166018 | 3.148 | 1.081 | 1.218509
0.003984176 | 0.008184176 | 3.155 | 1.092 | 1.230575
0.004002335 | 0.008202335 | 3.162 | 1.102 | 1.241544
0.004017899 | 0.008217899 | 3.168 | 1.112 | 1.252513
0.004036057 | 0.008236057 | 3.175 | 1.125 | 1.266773
0.004054215 | 0.008254215 | 3.182 | 1.136 | 1.278838
0.00406978 | 0.00826978 | 3.188 | 1.145 | 1.288711
0.004087938 | 0.008287938 | 3.195 | 1.155 | 1.29968
0.004106096 | 0.008306096 | 3.202 | 1.166 | 1.311745
0.004124254 | 0.008324254 | 3.209 | 1.176 | 1.322714
0.004139818 | 0.008339818 | 3.215 | 1.187 | 1.33478
0.004157977 | 0.008357977 | 3.222 | 1.197 | 1.345749
0.004173541 | 0.008373541 | 3.228 | 1.206 | 1.355621
0.004191699 | 0.008391699 | 3.235 | 1.218 | 1.368784
0.004209857 | 0.008409857 | 3.242 | 1.229 | 1.38085
0.004225422 | 0.008425422 | 3.248 | 1.24 | 1.392916
0.00424358 | 0.00844358 | 3.255 | 1.248 | 1.401691
0.004259144 | 0.008459144 | 3.261 | 1.261 | 1.415951
0.004277302 | 0.008477302 | 3.268 | 1.269 | 1.424726
0.00429546 | 0.00849546 | 3.275 | 1.282 | 1.438985
0.004313619 | 0.008513619 | 3.282 | 1.293 | 1.451051
0.004329183 | 0.008529183 | 3.288 | 1.303 | 1.46202
0.004347341 | 0.008547341 | 3.295 | 1.312 | 1.471892
0.004362905 | 0.008562905 | 3.301 | 1.321 | 1.481764
0.004381064 | 0.008581064 | 3.308 | 1.332 | 1.49383
0.004399222 | 0.008599222 | 3.315 | 1.34 | 1.502605
0.004414786 | 0.008614786 | 3.321 | 1.348 | 1.511381
0.004432944 | 0.008632944 | 3.328 | 1.359 | 1.523446
0.004448508 | 0.008648508 | 3.334 | 1.367 | 1.532222
0.004466667 | 0.008666667 | 3.341 | 1.378 | 1.544288
0.004484825 | 0.008684825 | 3.348 | 1.388 | 1.555257
0.004500389 | 0.008700389 | 3.354 | 1.399 | 1.567322
0.004518547 | 0.008718547 | 3.361 | 1.408 | 1.577194
0.004534112 | 0.008734112 | 3.367 | 1.416 | 1.58597
0.00455227 | 0.00875227 | 3.374 | 1.426 | 1.596939
0.004567834 | 0.008767834 | 3.38 | 1.434 | 1.605714
0.004585992 | 0.008785992 | 3.387 | 1.442 | 1.614489
0.00460415 | 0.00880415 | 3.394 | 1.449 | 1.622167
0.004619715 | 0.008819715 | 3.4 | 1.455 | 1.628749
0.004637873 | 0.008837873 | 3.407 | 1.464 | 1.638621
0.004656031 | 0.008856031 | 3.414 | 1.473 | 1.648493
0.004671595 | 0.008871595 | 3.42 | 1.483 | 1.659462
0.004689754 | 0.008889754 | 3.427 | 1.491 | 1.668237
0.004707912 | 0.008907912 | 3.434 | 1.5 | 1.678109
0.00472607 | 0.00892607 | 3.441 | 1.509 | 1.687981
0.004741634 | 0.008941634 | 3.447 | 1.519 | 1.69895
0.004759792 | 0.008959792 | 3.454 | 1.528 | 1.708822
0.004775357 | 0.008975357 | 3.46 | 1.536 | 1.717597
0.004793515 | 0.008993515 | 3.467 | 1.545 | 1.727469
0.004811673 | 0.009011673 | 3.474 | 1.554 | 1.737341
0.004827237 | 0.009027237 | 3.48 | 1.562 | 1.746117
0.004845396 | 0.009045396 | 3.487 | 1.57 | 1.754892
0.004863554 | 0.009063554 | 3.494 | 1.578 | 1.763667
0.004879118 | 0.009079118 | 3.5 | 1.586 | 1.772442
0.004897276 | 0.009097276 | 3.507 | 1.593 | 1.78012
0.004915435 | 0.009115435 | 3.514 | 1.601 | 1.788896
0.004930999 | 0.009130999 | 3.52 | 1.607 | 1.795477
0.004949157 | 0.009149157 | 3.527 | 1.614 | 1.803155
0.004967315 | 0.009167315 | 3.534 | 1.618 | 1.807543
0.004982879 | 0.009182879 | 3.54 | 1.624 | 1.814124
0.005001038 | 0.009201038 | 3.547 | 1.63 | 1.820706
0.005016602 | 0.009216602 | 3.553 | 1.635 | 1.82619
0.00503476 | 0.00923476 | 3.56 | 1.641 | 1.832771
0.005052918 | 0.009252918 | 3.567 | 1.646 | 1.838256
0.005068482 | 0.009268482 | 3.573 | 1.65 | 1.842644
0.005086641 | 0.009286641 | 3.58 | 1.654 | 1.847031
0.005102205 | 0.009302205 | 3.586 | 1.659 | 1.852516
0.005120363 | 0.009320363 | 3.593 | 1.662 | 1.855806
0.005138521 | 0.009338521 | 3.6 | 1.666 | 1.860194
0.00515668 | 0.00935668 | 3.607 | 1.665 | 1.859097
0.005172244 | 0.009372244 | 3.613 | 1.662 | 1.855806
0.005190402 | 0.009390402 | 3.62 | 1.649 | 1.841547
0.00520856 | 0.00940856 | 3.627 | 1.643 | 1.834965
0.005224125 | 0.009424125 | 3.633 | 1.645 | 1.837159
0.005242283 | 0.009442283 | 3.64 | 1.644 | 1.836062
0.005257847 | 0.009457847 | 3.646 | 1.644 | 1.836062
0.005276005 | 0.009476005 | 3.653 | 1.643 | 1.834965
0.005291569 | 0.009491569 | 3.659 | 1.639 | 1.830578
0.005309728 | 0.009509728 | 3.666 | 1.636 | 1.827287
0.005327886 | 0.009527886 | 3.673 | 1.63 | 1.820706
0.00534345 | 0.00954345 | 3.679 | 1.624 | 1.814124
0.005361608 | 0.009561608 | 3.686 | 1.616 | 1.805349
0.005379767 | 0.009579767 | 3.693 | 1.606 | 1.79438
0.005395331 | 0.009595331 | 3.699 | 1.595 | 1.782314
0.005413489 | 0.009613489 | 3.706 | 1.582 | 1.768055
0.005431647 | 0.009631647 | 3.713 | 1.568 | 1.752698
0.005447211 | 0.009647211 | 3.719 | 1.554 | 1.737341
0.00546537 | 0.00966537 | 3.726 | 1.535 | 1.7165
0.005480934 | 0.009680934 | 3.732 | 1.515 | 1.694562
0.005499092 | 0.009699092 | 3.739 | 1.493 | 1.670431
0.00551725 | 0.00971725 | 3.746 | 1.468 | 1.643008
0.005532815 | 0.009732815 | 3.752 | 1.437 | 1.609004
0.005550973 | 0.009750973 | 3.759 | 1.411 | 1.580485
0.005569131 | 0.009769131 | 3.766 | 1.394 | 1.561838
0.005587289 | 0.009787289 | 3.773 | 1.382 | 1.548675
0.005602853 | 0.009802853 | 3.779 | 1.37 | 1.535512
0.006386252 | 0.01058625 | 4.081 | 1.247 | 1.400594
0.006401816 | 0.01060182 | 4.087 | 1.243 | 1.396206
0.006419974 | 0.01061997 | 4.094 | 1.243 | 1.396206
0.006438132 | 0.01063813 | 4.101 | 1.243 | 1.396206
0.006453696 | 0.0106537 | 4.107 | 1.242 | 1.39511
0.006471855 | 0.01067185 | 4.114 | 1.242 | 1.39511
0.006487419 | 0.01068742 | 4.12 | 1.255 | 1.409369
0.006505577 | 0.01070558 | 4.127 | 1.274 | 1.43021
0.006523735 | 0.01072374 | 4.134 | 1.288 | 1.445567
0.0065393 | 0.0107393 | 4.14 | 1.297 | 1.455439
0.006557458 | 0.01075746 | 4.147 | 1.301 | 1.459826
0.006573022 | 0.01077302 | 4.153 | 1.301 | 1.459826
0.00659118 | 0.01079118 | 4.16 | 1.296 | 1.454342
0.006609339 | 0.01080934 | 4.167 | 1.285 | 1.442276
0.006627497 | 0.0108275 | 4.174 | 1.271 | 1.42692
0.006643061 | 0.01084306 | 4.18 | 1.256 | 1.410466
0.006661219 | 0.01086122 | 4.187 | 1.246 | 1.399497
0.006679377 | 0.01087938 | 4.194 | 1.233 | 1.385237
0.006697536 | 0.01089754 | 4.201 | 1.223 | 1.374268
0.0067131 | 0.0109131 | 4.207 | 1.213 | 1.3633
0.006731258 | 0.01093126 | 4.214 | 1.202 | 1.351234
0.006746822 | 0.01094682 | 4.22 | 1.193 | 1.341362
0.006764981 | 0.01096498 | 4.227 | 1.181 | 1.328199
0.006783139 | 0.01098314 | 4.234 | 1.163 | 1.308455
0.006801297 | 0.0110013 | 4.241 | 1.125 | 1.266773
0.006816861 | 0.01101686 | 4.247 | 1.085 | 1.222897
0.006835019 | 0.01103502 | 4.254 | 1.045 | 1.179021
0.006850584 | 0.01105058 | 4.26 | 1.003 | 1.132951
0.006868742 | 0.01106874 | 4.267 | 0.965 | 1.091269
0.0068869 | 0.0110869 | 4.274 | 0.933 | 1.056168
0.006902464 | 0.01110246 | 4.28 | 0.918 | 1.039715
0.006920623 | 0.01112062 | 4.287 | 0.909 | 1.029843
0.006938781 | 0.01113878 | 4.294 | 0.905 | 1.025455
0.006954345 | 0.01115435 | 4.3 | 0.901 | 1.021068
0.006972503 | 0.0111725 | 4.307 | 0.899 | 1.018874
0.006990661 | 0.01119066 | 4.314 | 0.897 | 1.01668
0.007006226 | 0.01120623 | 4.32 | 0.896 | 1.015583
0.007024384 | 0.01122438 | 4.327 | 0.894 | 1.013389
0.007039948 | 0.01123995 | 4.333 | 0.894 | 1.013389
0.007058106 | 0.01125811 | 4.34 | 0.893 | 1.012292
0.007076265 | 0.01127626 | 4.347 | 0.892 | 1.011196
0.007091829 | 0.01129183 | 4.353 | 0.882 | 1.000227
0.007109987 | 0.01130999 | 4.36 | 0.875 | 0.9925483
0.007125551 | 0.01132555 | 4.366 | 0.869 | 0.985967
0.007143709 | 0.01134371 | 4.373 | 0.864 | 0.9804825
0.007159274 | 0.01135927 | 4.379 | 0.86 | 0.9760949
0.007177432 | 0.01137743 | 4.386 | 0.859 | 0.974998
0.00719559 | 0.01139559 | 4.393 | 0.855 | 0.9706104
0.007211154 | 0.01141115 | 4.399 | 0.851 | 0.9662228
0.007229313 | 0.01142931 | 4.406 | 0.849 | 0.964029

## 31
|  | t-(min) | kPa-8 | <-- Raw data | Sample | 26 | Middle | Cap weight [kg] | 0.5813
|  |  |  | Real units are kN, not kPa | length of core [mm] | 76.5 |  | Displacement rate [mm/min] | 0.2
[5 empty] | Diameter | 34.07
[5 empty] | Weight [g] | 122.04
[5 empty] | Cross sectional area [m2] | 0.0009116626 | 911.6626
|  | Data (gg/mm/aa): 23/07/2019 |  |  | Bulk density [kg/m3] | 1749.873
|  | Note: 0.2mm/min with 581.3g load. Capped with dental plaster |  |  | Force offset [kN] | -0.030702553 | -0.02909144
Corrected | Axial strain | Ora: 15:37t-(min) | kPa-8 | Compressive stress [MPa] | Max Compressive strength [MPa] | 1.279082
-0.005981699 | 1.830065e-05 | 0.007 | -0.023 | 0.006681684
-0.005966013 | 3.398693e-05 | 0.013 | -0.024 | 0.005584787
-0.005947712 | 5.228758e-05 | 0.02 | -0.024 | 0.005584787
-0.005932026 | 6.797386e-05 | 0.026 | -0.023 | 0.006681684
-0.005913725 | 8.627451e-05 | 0.033 | -0.024 | 0.005584787
-0.005898039 | 0.0001019608 | 0.039 | -0.024 | 0.005584787
-0.005879739 | 0.0001202614 | 0.046 | -0.022 | 0.007778581
-0.005864052 | 0.0001359477 | 0.052 | -0.025 | 0.00448789
-0.005845752 | 0.0001542484 | 0.059 | -0.024 | 0.005584787
-0.005830065 | 0.0001699346 | 0.065 | -0.024 | 0.005584787
-0.005811765 | 0.0001882353 | 0.072 | -0.022 | 0.007778581
-0.005796078 | 0.0002039216 | 0.078 | -0.024 | 0.005584787
-0.005777778 | 0.0002222222 | 0.085 | -0.023 | 0.006681684
-0.005762092 | 0.0002379085 | 0.091 | -0.023 | 0.006681684
-0.005743791 | 0.0002562092 | 0.098 | -0.023 | 0.006681684
-0.005728105 | 0.0002718954 | 0.104 | -0.023 | 0.006681684
-0.005709804 | 0.0002901961 | 0.111 | -0.023 | 0.006681684
-0.005694118 | 0.0003058824 | 0.117 | -0.023 | 0.006681684
-0.005675817 | 0.000324183 | 0.124 | -0.023 | 0.006681684
-0.005657516 | 0.0003424837 | 0.131 | -0.023 | 0.006681684
-0.00564183 | 0.0003581699 | 0.137 | -0.023 | 0.006681684
-0.005623529 | 0.0003764706 | 0.144 | -0.024 | 0.005584787
-0.005605229 | 0.0003947712 | 0.151 | -0.024 | 0.005584787
-0.005589542 | 0.0004104575 | 0.157 | -0.024 | 0.005584787
-0.005571242 | 0.0004287582 | 0.164 | -0.024 | 0.005584787
-0.005552941 | 0.0004470588 | 0.171 | -0.023 | 0.006681684
-0.005537255 | 0.0004627451 | 0.177 | -0.024 | 0.005584787
-0.005518954 | 0.0004810458 | 0.184 | -0.023 | 0.006681684
-0.005503268 | 0.000496732 | 0.19 | -0.023 | 0.006681684
-0.005484967 | 0.0005150327 | 0.197 | -0.024 | 0.005584787
-0.005469281 | 0.000530719 | 0.203 | -0.023 | 0.006681684
-0.00545098 | 0.0005490196 | 0.21 | -0.023 | 0.006681684
-0.00543268 | 0.0005673203 | 0.217 | -0.024 | 0.005584787
-0.005416993 | 0.0005830065 | 0.223 | -0.023 | 0.006681684
-0.005398693 | 0.0006013072 | 0.23 | -0.023 | 0.006681684
-0.005383007 | 0.0006169935 | 0.236 | -0.023 | 0.006681684
-0.005364706 | 0.0006352941 | 0.243 | -0.022 | 0.007778581
-0.00534902 | 0.0006509804 | 0.249 | -0.023 | 0.006681684
-0.005330719 | 0.000669281 | 0.256 | -0.022 | 0.007778581
-0.005312418 | 0.0006875817 | 0.263 | -0.022 | 0.007778581
-0.005296732 | 0.000703268 | 0.269 | -0.022 | 0.007778581
-0.005278431 | 0.0007215686 | 0.276 | -0.024 | 0.005584787
-0.005260131 | 0.0007398693 | 0.283 | -0.024 | 0.005584787
-0.005244444 | 0.0007555556 | 0.289 | -0.023 | 0.006681684
-0.005226144 | 0.0007738562 | 0.296 | -0.023 | 0.006681684
-0.005210458 | 0.0007895425 | 0.302 | -0.023 | 0.006681684
-0.005192157 | 0.0008078431 | 0.309 | -0.024 | 0.005584787
-0.005176471 | 0.0008235294 | 0.315 | -0.023 | 0.006681684
-0.00515817 | 0.0008418301 | 0.322 | -0.022 | 0.007778581
-0.005142484 | 0.0008575163 | 0.328 | -0.023 | 0.006681684
-0.005124183 | 0.000875817 | 0.335 | -0.024 | 0.005584787
-0.005108497 | 0.0008915033 | 0.341 | -0.023 | 0.006681684
-0.005090196 | 0.0009098039 | 0.348 | -0.023 | 0.006681684
-0.005071895 | 0.0009281046 | 0.355 | -0.021 | 0.008875478
-0.005056209 | 0.0009437908 | 0.361 | -0.024 | 0.005584787
-0.005037908 | 0.0009620915 | 0.368 | -0.023 | 0.006681684
-0.005022222 | 0.0009777778 | 0.374 | -0.023 | 0.006681684
-0.005003922 | 0.0009960784 | 0.381 | -0.024 | 0.005584787
-0.004985621 | 0.001014379 | 0.388 | -0.022 | 0.007778581
-0.004969935 | 0.001030065 | 0.394 | -0.022 | 0.007778581
-0.004951634 | 0.001048366 | 0.401 | -0.024 | 0.005584787
-0.004933333 | 0.001066667 | 0.408 | -0.024 | 0.005584787
-0.004917647 | 0.001082353 | 0.414 | -0.025 | 0.00448789
-0.004899346 | 0.001100654 | 0.421 | -0.024 | 0.005584787
-0.00488366 | 0.00111634 | 0.427 | -0.022 | 0.007778581
-0.004865359 | 0.001134641 | 0.434 | -0.023 | 0.006681684
-0.004849673 | 0.001150327 | 0.44 | -0.022 | 0.007778581
-0.004831373 | 0.001168627 | 0.447 | -0.024 | 0.005584787
-0.004815686 | 0.001184314 | 0.453 | -0.021 | 0.008875478
-0.004797386 | 0.001202614 | 0.46 | -0.023 | 0.006681684
-0.004781699 | 0.001218301 | 0.466 | -0.022 | 0.007778581
-0.004763399 | 0.001236601 | 0.473 | -0.022 | 0.007778581
-0.004747712 | 0.001252288 | 0.479 | -0.022 | 0.007778581
-0.004729412 | 0.001270588 | 0.486 | -0.023 | 0.006681684
-0.004713725 | 0.001286275 | 0.492 | -0.022 | 0.007778581
-0.004695425 | 0.001304575 | 0.499 | -0.022 | 0.007778581
-0.004679739 | 0.001320261 | 0.505 | -0.023 | 0.006681684
-0.004661438 | 0.001338562 | 0.512 | -0.022 | 0.007778581
-0.004643137 | 0.001356863 | 0.519 | -0.023 | 0.006681684
-0.004627451 | 0.001372549 | 0.525 | -0.022 | 0.007778581
-0.00460915 | 0.00139085 | 0.532 | -0.023 | 0.006681684
-0.00459085 | 0.00140915 | 0.539 | -0.023 | 0.006681684
-0.004575163 | 0.001424837 | 0.545 | -0.022 | 0.007778581
-0.004556863 | 0.001443137 | 0.552 | -0.023 | 0.006681684
-0.004541176 | 0.001458824 | 0.558 | -0.023 | 0.006681684
-0.004522876 | 0.001477124 | 0.565 | -0.024 | 0.005584787
-0.004504575 | 0.001495425 | 0.572 | -0.023 | 0.006681684
-0.004488889 | 0.001511111 | 0.578 | -0.023 | 0.006681684
-0.004470588 | 0.001529412 | 0.585 | -0.023 | 0.006681684
-0.004454902 | 0.001545098 | 0.591 | -0.022 | 0.007778581
-0.004436601 | 0.001563399 | 0.598 | -0.022 | 0.007778581
-0.004418301 | 0.001581699 | 0.605 | -0.022 | 0.007778581
-0.004402614 | 0.001597386 | 0.611 | -0.023 | 0.006681684
-0.004384314 | 0.001615686 | 0.618 | -0.023 | 0.006681684
-0.004368627 | 0.001631373 | 0.624 | -0.023 | 0.006681684
-0.004347712 | 0.001652288 | 0.632 | -0.023 | 0.006681684
-0.004332026 | 0.001667974 | 0.638 | -0.022 | 0.007778581
-0.004313725 | 0.001686275 | 0.645 | -0.025 | 0.00448789
-0.004298039 | 0.001701961 | 0.651 | -0.024 | 0.005584787
-0.004279739 | 0.001720261 | 0.658 | -0.024 | 0.005584787
-0.004261438 | 0.001738562 | 0.665 | -0.024 | 0.005584787
-0.004245752 | 0.001754248 | 0.671 | -0.024 | 0.005584787
-0.004227451 | 0.001772549 | 0.678 | -0.024 | 0.005584787
-0.004211765 | 0.001788235 | 0.684 | -0.025 | 0.00448789
-0.004193464 | 0.001806536 | 0.691 | -0.025 | 0.00448789
-0.004175163 | 0.001824837 | 0.698 | -0.025 | 0.00448789
-0.004159477 | 0.001840523 | 0.704 | -0.026 | 0.003390993
-0.004141176 | 0.001858824 | 0.711 | -0.024 | 0.005584787
-0.00412549 | 0.00187451 | 0.717 | -0.025 | 0.00448789
-0.00410719 | 0.00189281 | 0.724 | -0.024 | 0.005584787
-0.004091503 | 0.001908497 | 0.73 | -0.025 | 0.00448789
-0.004073203 | 0.001926797 | 0.737 | -0.023 | 0.006681684
-0.004057516 | 0.001942484 | 0.743 | -0.024 | 0.005584787
-0.004039216 | 0.001960784 | 0.75 | -0.024 | 0.005584787
-0.004020915 | 0.001979085 | 0.757 | -0.024 | 0.005584787
-0.004005229 | 0.001994771 | 0.763 | -0.022 | 0.007778581
-0.003986928 | 0.002013072 | 0.77 | -0.024 | 0.005584787
-0.003971242 | 0.002028758 | 0.776 | -0.023 | 0.006681684
-0.003952941 | 0.002047059 | 0.783 | -0.023 | 0.006681684
-0.003937255 | 0.002062745 | 0.789 | -0.023 | 0.006681684
-0.003918954 | 0.002081046 | 0.796 | -0.024 | 0.005584787
-0.003900654 | 0.002099346 | 0.803 | -0.025 | 0.00448789
-0.003884967 | 0.002115033 | 0.809 | -0.025 | 0.00448789
-0.003866667 | 0.002133333 | 0.816 | -0.023 | 0.006681684
-0.00385098 | 0.00214902 | 0.822 | -0.024 | 0.005584787
-0.00383268 | 0.00216732 | 0.829 | -0.023 | 0.006681684
-0.003816993 | 0.002183007 | 0.835 | -0.024 | 0.005584787
-0.003798693 | 0.002201307 | 0.842 | -0.024 | 0.005584787
-0.003780392 | 0.002219608 | 0.849 | -0.023 | 0.006681684
-0.003764706 | 0.002235294 | 0.855 | -0.023 | 0.006681684
-0.003746405 | 0.002253595 | 0.862 | -0.023 | 0.006681684
-0.003730719 | 0.002269281 | 0.868 | -0.023 | 0.006681684
-0.003712418 | 0.002287582 | 0.875 | -0.023 | 0.006681684
-0.003694118 | 0.002305882 | 0.882 | -0.023 | 0.006681684
-0.003678431 | 0.002321569 | 0.888 | -0.023 | 0.006681684
-0.003660131 | 0.002339869 | 0.895 | -0.024 | 0.005584787
-0.00364183 | 0.00235817 | 0.902 | -0.023 | 0.006681684
-0.003626144 | 0.002373856 | 0.908 | -0.022 | 0.007778581
-0.003607843 | 0.002392157 | 0.915 | -0.023 | 0.006681684
-0.003589542 | 0.002410458 | 0.922 | -0.021 | 0.008875478
-0.003573856 | 0.002426144 | 0.928 | -0.024 | 0.005584787
-0.003555556 | 0.002444444 | 0.935 | -0.024 | 0.005584787
-0.003537255 | 0.002462745 | 0.942 | -0.024 | 0.005584787
-0.003521569 | 0.002478431 | 0.948 | -0.022 | 0.007778581
-0.003503268 | 0.002496732 | 0.955 | -0.022 | 0.007778581
-0.003487582 | 0.002512418 | 0.961 | -0.023 | 0.006681684
-0.003469281 | 0.002530719 | 0.968 | -0.024 | 0.005584787
-0.00345098 | 0.00254902 | 0.975 | -0.023 | 0.006681684
-0.00343268 | 0.00256732 | 0.982 | -0.023 | 0.006681684
-0.003416993 | 0.002583007 | 0.988 | -0.023 | 0.006681684
-0.003398693 | 0.002601307 | 0.995 | -0.024 | 0.005584787
-0.003380392 | 0.002619608 | 1.002 | -0.025 | 0.00448789
-0.003364706 | 0.002635294 | 1.008 | -0.025 | 0.00448789
-0.003346405 | 0.002653595 | 1.015 | -0.023 | 0.006681684
-0.003330719 | 0.002669281 | 1.021 | -0.024 | 0.005584787
-0.003312418 | 0.002687582 | 1.028 | -0.023 | 0.006681684
-0.003296732 | 0.002703268 | 1.034 | -0.023 | 0.006681684
-0.003278431 | 0.002721569 | 1.041 | -0.022 | 0.007778581
-0.003260131 | 0.002739869 | 1.048 | -0.023 | 0.006681684
-0.003244444 | 0.002755556 | 1.054 | -0.022 | 0.007778581
-0.003226144 | 0.002773856 | 1.061 | -0.021 | 0.008875478
-0.003210458 | 0.002789542 | 1.067 | -0.022 | 0.007778581
-0.003192157 | 0.002807843 | 1.074 | -0.023 | 0.006681684
-0.003173856 | 0.002826144 | 1.081 | -0.022 | 0.007778581
-0.00315817 | 0.00284183 | 1.087 | -0.021 | 0.008875478
-0.003139869 | 0.002860131 | 1.094 | -0.023 | 0.006681684
-0.003121569 | 0.002878431 | 1.101 | -0.022 | 0.007778581
-0.003105882 | 0.002894118 | 1.107 | -0.022 | 0.007778581
-0.003087582 | 0.002912418 | 1.114 | -0.022 | 0.007778581
-0.003069281 | 0.002930719 | 1.121 | -0.022 | 0.007778581
-0.003053595 | 0.002946405 | 1.127 | -0.023 | 0.006681684
-0.003035294 | 0.002964706 | 1.134 | -0.023 | 0.006681684
-0.003019608 | 0.002980392 | 1.14 | -0.022 | 0.007778581
-0.003001307 | 0.002998693 | 1.147 | -0.02 | 0.009972375
-0.002985621 | 0.003014379 | 1.153 | -0.022 | 0.007778581
-0.00296732 | 0.00303268 | 1.16 | -0.021 | 0.008875478
-0.00294902 | 0.00305098 | 1.167 | -0.023 | 0.006681684
-0.002933333 | 0.003066667 | 1.173 | -0.022 | 0.007778581
-0.002915033 | 0.003084967 | 1.18 | -0.022 | 0.007778581
-0.002896732 | 0.003103268 | 1.187 | -0.022 | 0.007778581
-0.002881046 | 0.003118954 | 1.193 | -0.022 | 0.007778581
-0.002862745 | 0.003137255 | 1.2 | -0.022 | 0.007778581
-0.002844444 | 0.003155556 | 1.207 | -0.024 | 0.005584787
-0.002828758 | 0.003171242 | 1.213 | -0.024 | 0.005584787
-0.002810458 | 0.003189542 | 1.22 | -0.023 | 0.006681684
-0.002794771 | 0.003205229 | 1.226 | -0.023 | 0.006681684
-0.002776471 | 0.003223529 | 1.233 | -0.024 | 0.005584787
-0.00275817 | 0.00324183 | 1.24 | -0.024 | 0.005584787
-0.002742484 | 0.003257516 | 1.246 | -0.025 | 0.00448789
-0.002724183 | 0.003275817 | 1.253 | -0.025 | 0.00448789
-0.002705882 | 0.003294118 | 1.26 | -0.025 | 0.00448789
-0.002690196 | 0.003309804 | 1.266 | -0.023 | 0.006681684
-0.002671895 | 0.003328105 | 1.273 | -0.024 | 0.005584787
-0.002656209 | 0.003343791 | 1.279 | -0.024 | 0.005584787
-0.002637908 | 0.003362092 | 1.286 | -0.023 | 0.006681684
-0.002622222 | 0.003377778 | 1.292 | -0.023 | 0.006681684
-0.002603922 | 0.003396078 | 1.299 | -0.023 | 0.006681684
-0.002585621 | 0.003414379 | 1.306 | -0.025 | 0.00448789
-0.002569935 | 0.003430065 | 1.312 | -0.023 | 0.006681684
-0.002551634 | 0.003448366 | 1.319 | -0.023 | 0.006681684
-0.002533333 | 0.003466667 | 1.326 | -0.023 | 0.006681684
-0.002515033 | 0.003484967 | 1.333 | -0.024 | 0.005584787
-0.002499346 | 0.003500654 | 1.339 | -0.023 | 0.006681684
-0.002481046 | 0.003518954 | 1.346 | -0.023 | 0.006681684
-0.002465359 | 0.003534641 | 1.352 | -0.022 | 0.007778581
-0.002447059 | 0.003552941 | 1.359 | -0.024 | 0.005584787
-0.002428758 | 0.003571242 | 1.366 | -0.024 | 0.005584787
-0.002413072 | 0.003586928 | 1.372 | -0.021 | 0.008875478
-0.002394771 | 0.003605229 | 1.379 | -0.023 | 0.006681684
-0.002376471 | 0.003623529 | 1.386 | -0.023 | 0.006681684
-0.002360784 | 0.003639216 | 1.392 | -0.023 | 0.006681684
-0.002342484 | 0.003657516 | 1.399 | -0.023 | 0.006681684
-0.002324183 | 0.003675817 | 1.406 | -0.024 | 0.005584787
-0.002305882 | 0.003694118 | 1.413 | -0.023 | 0.006681684
-0.002287582 | 0.003712418 | 1.42 | -0.023 | 0.006681684
-0.002271895 | 0.003728105 | 1.426 | -0.023 | 0.006681684
-0.002253595 | 0.003746405 | 1.433 | -0.024 | 0.005584787
-0.002235294 | 0.003764706 | 1.44 | -0.025 | 0.00448789
-0.002219608 | 0.003780392 | 1.446 | -0.022 | 0.007778581
-0.002201307 | 0.003798693 | 1.453 | -0.023 | 0.006681684
-0.002183007 | 0.003816993 | 1.46 | -0.023 | 0.006681684
-0.00216732 | 0.00383268 | 1.466 | -0.023 | 0.006681684
-0.00214902 | 0.00385098 | 1.473 | -0.023 | 0.006681684
-0.002130719 | 0.003869281 | 1.48 | -0.023 | 0.006681684
-0.002112418 | 0.003887582 | 1.487 | -0.022 | 0.007778581
-0.002096732 | 0.003903268 | 1.493 | -0.023 | 0.006681684
-0.002078431 | 0.003921569 | 1.5 | -0.022 | 0.007778581
-0.002062745 | 0.003937255 | 1.506 | -0.023 | 0.006681684
-0.002044444 | 0.003955556 | 1.513 | -0.022 | 0.007778581
-0.002026144 | 0.003973856 | 1.52 | -0.023 | 0.006681684
-0.002007843 | 0.003992157 | 1.527 | -0.023 | 0.006681684
-0.001992157 | 0.004007843 | 1.533 | -0.022 | 0.007778581
-0.001973856 | 0.004026144 | 1.54 | -0.024 | 0.005584787
-0.001955556 | 0.004044444 | 1.547 | -0.023 | 0.006681684
-0.001937255 | 0.004062745 | 1.554 | -0.023 | 0.006681684
-0.001921569 | 0.004078431 | 1.56 | -0.023 | 0.006681684
-0.001903268 | 0.004096732 | 1.567 | -0.021 | 0.008875478
-0.001884967 | 0.004115033 | 1.574 | -0.023 | 0.006681684
-0.001869281 | 0.004130719 | 1.58 | -0.022 | 0.007778581
-0.00185098 | 0.00414902 | 1.587 | -0.022 | 0.007778581
-0.001835294 | 0.004164706 | 1.593 | -0.023 | 0.006681684
-0.001816993 | 0.004183007 | 1.6 | -0.022 | 0.007778581
-0.001798693 | 0.004201307 | 1.607 | -0.024 | 0.005584787
-0.001783007 | 0.004216993 | 1.613 | -0.023 | 0.006681684
-0.001764706 | 0.004235294 | 1.62 | -0.024 | 0.005584787
-0.001746405 | 0.004253595 | 1.627 | -0.023 | 0.006681684
-0.001728105 | 0.004271895 | 1.634 | -0.024 | 0.005584787
-0.001712418 | 0.004287582 | 1.64 | -0.024 | 0.005584787
-0.001694118 | 0.004305882 | 1.647 | -0.023 | 0.006681684
-0.001678431 | 0.004321569 | 1.653 | -0.023 | 0.006681684
-0.001660131 | 0.004339869 | 1.66 | -0.022 | 0.007778581
-0.00164183 | 0.00435817 | 1.667 | -0.024 | 0.005584787
-0.001626144 | 0.004373856 | 1.673 | -0.025 | 0.00448789
-0.001607843 | 0.004392157 | 1.68 | -0.024 | 0.005584787
-0.001589542 | 0.004410458 | 1.687 | -0.023 | 0.006681684
-0.001571242 | 0.004428758 | 1.694 | -0.023 | 0.006681684
-0.001552941 | 0.004447059 | 1.701 | -0.024 | 0.005584787
-0.001534641 | 0.004465359 | 1.708 | -0.023 | 0.006681684
-0.001518954 | 0.004481046 | 1.714 | -0.023 | 0.006681684
-0.001500654 | 0.004499346 | 1.721 | -0.022 | 0.007778581
-0.001482353 | 0.004517647 | 1.728 | -0.023 | 0.006681684
-0.001466667 | 0.004533333 | 1.734 | -0.023 | 0.006681684
-0.001448366 | 0.004551634 | 1.741 | -0.023 | 0.006681684
-0.001430065 | 0.004569935 | 1.748 | -0.023 | 0.006681684
-0.001414379 | 0.004585621 | 1.754 | -0.023 | 0.006681684
-0.001396078 | 0.004603922 | 1.761 | -0.024 | 0.005584787
-0.001380392 | 0.004619608 | 1.767 | -0.023 | 0.006681684
-0.001362092 | 0.004637908 | 1.774 | -0.025 | 0.00448789
-0.001343791 | 0.004656209 | 1.781 | -0.024 | 0.005584787
-0.00132549 | 0.00467451 | 1.788 | -0.024 | 0.005584787
-0.001309804 | 0.004690196 | 1.794 | -0.023 | 0.006681684
-0.001291503 | 0.004708497 | 1.801 | -0.023 | 0.006681684
-0.001273203 | 0.004726797 | 1.808 | -0.023 | 0.006681684
-0.001257516 | 0.004742484 | 1.814 | -0.022 | 0.007778581
-0.001239216 | 0.004760784 | 1.821 | -0.023 | 0.006681684
-0.001220915 | 0.004779085 | 1.828 | -0.023 | 0.006681684
-0.001205229 | 0.004794771 | 1.834 | -0.023 | 0.006681684
-0.001186928 | 0.004813072 | 1.841 | -0.023 | 0.006681684
-0.001168627 | 0.004831373 | 1.848 | -0.022 | 0.007778581
-0.001150327 | 0.004849673 | 1.855 | -0.022 | 0.007778581
-0.001134641 | 0.004865359 | 1.861 | -0.023 | 0.006681684
-0.00111634 | 0.00488366 | 1.868 | -0.022 | 0.007778581
-0.001098039 | 0.004901961 | 1.875 | -0.023 | 0.006681684
-0.001079739 | 0.004920261 | 1.882 | -0.023 | 0.006681684
-0.001064052 | 0.004935948 | 1.888 | -0.023 | 0.006681684
-0.001045752 | 0.004954248 | 1.895 | -0.023 | 0.006681684
-0.001027451 | 0.004972549 | 1.902 | -0.022 | 0.007778581
-0.001011765 | 0.004988235 | 1.908 | -0.022 | 0.007778581
-0.0009934641 | 0.005006536 | 1.915 | -0.024 | 0.005584787
-0.0009751634 | 0.005024837 | 1.922 | -0.022 | 0.007778581
-0.0009594771 | 0.005040523 | 1.928 | -0.023 | 0.006681684
-0.0009411765 | 0.005058824 | 1.935 | -0.024 | 0.005584787
-0.0009228758 | 0.005077124 | 1.942 | -0.024 | 0.005584787
-0.0009045752 | 0.005095425 | 1.949 | -0.024 | 0.005584787
-0.0008888889 | 0.005111111 | 1.955 | -0.024 | 0.005584787
-0.0008705882 | 0.005129412 | 1.962 | -0.024 | 0.005584787
-0.0008522876 | 0.005147712 | 1.969 | -0.025 | 0.00448789
-0.0008339869 | 0.005166013 | 1.976 | -0.025 | 0.00448789
-0.0008183007 | 0.005181699 | 1.982 | -0.024 | 0.005584787
-0.0008 | 0.0052 | 1.989 | -0.025 | 0.00448789
-0.0007843137 | 0.005215686 | 1.995 | -0.022 | 0.007778581
-0.0007660131 | 0.005233987 | 2.002 | -0.024 | 0.005584787
-0.0007477124 | 0.005252288 | 2.009 | -0.024 | 0.005584787
-0.0007294118 | 0.005270588 | 2.016 | -0.023 | 0.006681684
-0.0007137255 | 0.005286275 | 2.022 | -0.023 | 0.006681684
-0.0006954248 | 0.005304575 | 2.029 | -0.023 | 0.006681684
-0.0006771242 | 0.005322876 | 2.036 | -0.024 | 0.005584787
-0.0006614379 | 0.005338562 | 2.042 | -0.024 | 0.005584787
-0.0006431373 | 0.005356863 | 2.049 | -0.024 | 0.005584787
-0.0006248366 | 0.005375163 | 2.056 | -0.023 | 0.006681684
-0.0006091503 | 0.00539085 | 2.062 | -0.023 | 0.006681684
-0.0005908497 | 0.00540915 | 2.069 | -0.024 | 0.005584787
-0.000572549 | 0.005427451 | 2.076 | -0.024 | 0.005584787
-0.0005542484 | 0.005445752 | 2.083 | -0.024 | 0.005584787
-0.0005385621 | 0.005461438 | 2.089 | -0.024 | 0.005584787
-0.0005202614 | 0.005479739 | 2.096 | -0.022 | 0.007778581
-0.0005045752 | 0.005495425 | 2.102 | -0.024 | 0.005584787
-0.0004862745 | 0.005513725 | 2.109 | -0.023 | 0.006681684
-0.0004679739 | 0.005532026 | 2.116 | -0.023 | 0.006681684
-0.0004522876 | 0.005547712 | 2.122 | -0.023 | 0.006681684
-0.0004339869 | 0.005566013 | 2.129 | -0.023 | 0.006681684
-0.0004156863 | 0.005584314 | 2.136 | -0.023 | 0.006681684
-0.0004 | 0.0056 | 2.142 | -0.022 | 0.007778581
-0.0003816993 | 0.005618301 | 2.149 | -0.023 | 0.006681684
-0.0003660131 | 0.005633987 | 2.155 | -0.022 | 0.007778581
-0.0003477124 | 0.005652288 | 2.162 | -0.024 | 0.005584787
-0.0003294118 | 0.005670588 | 2.169 | -0.022 | 0.007778581
-0.0003111111 | 0.005688889 | 2.176 | -0.024 | 0.005584787
-0.0002954248 | 0.005704575 | 2.182 | -0.023 | 0.006681684
-0.0002771242 | 0.005722876 | 2.189 | -0.023 | 0.006681684
-0.0002614379 | 0.005738562 | 2.195 | -0.024 | 0.005584787
-0.0002431373 | 0.005756863 | 2.202 | -0.023 | 0.006681684
-0.000227451 | 0.005772549 | 2.208 | -0.025 | 0.00448789
-0.0002091503 | 0.00579085 | 2.215 | -0.024 | 0.005584787
-0.0001908497 | 0.00580915 | 2.222 | -0.024 | 0.005584787
-0.0001751634 | 0.005824837 | 2.228 | -0.022 | 0.007778581
-0.0001568627 | 0.005843137 | 2.235 | -0.022 | 0.007778581
-0.0001411765 | 0.005858824 | 2.241 | -0.023 | 0.006681684
-0.0001228758 | 0.005877124 | 2.248 | -0.023 | 0.006681684
-0.0001045752 | 0.005895425 | 2.255 | -0.024 | 0.005584787
-8.888889e-05 | 0.005911111 | 2.261 | -0.023 | 0.006681684
-7.058824e-05 | 0.005929412 | 2.268 | -0.024 | 0.005584787
-5.490196e-05 | 0.005945098 | 2.274 | -0.024 | 0.005584787
-3.660131e-05 | 0.005963399 | 2.281 | -0.022 | 0.007778581
-1.830065e-05 | 0.005981699 | 2.288 | -0.023 | 0.006681684
-2.614379e-06 | 0.005997386 | 2.294 | -0.022 | 0.007778581
1.568627e-05 | 0.006015686 | 2.301 | -0.021 | 0.008875478
3.137255e-05 | 0.006031373 | 2.307 | -0.022 | 0.007778581
4.96732e-05 | 0.006049673 | 2.314 | -0.022 | 0.007778581
6.797386e-05 | 0.006067974 | 2.321 | -0.021 | 0.008875478
8.366013e-05 | 0.00608366 | 2.327 | -0.019 | 0.01106927
0.0001019608 | 0.006101961 | 2.334 | -0.018 | 0.01216617
0.0001176471 | 0.006117647 | 2.34 | -0.017 | 0.01326307
0.0001359477 | 0.006135948 | 2.347 | -0.016 | 0.01435996
0.0001542484 | 0.006154248 | 2.354 | -0.014 | 0.01655376
0.0001699346 | 0.006169935 | 2.36 | -0.01 | 0.02094135
0.0001882353 | 0.006188235 | 2.367 | -0.008 | 0.02313514
0.0002065359 | 0.006206536 | 2.374 | -0.007 | 0.02423204
0.0002222222 | 0.006222222 | 2.38 | -0.006 | 0.02532893
0.0002405229 | 0.006240523 | 2.387 | -0.003 | 0.02861962
0.0002562092 | 0.006256209 | 2.393 | -0.002 | 0.02971652
0.0002745098 | 0.00627451 | 2.4 | -0.001 | 0.03081342
0.0002928105 | 0.00629281 | 2.407 | 0.002 | 0.03410411
0.0003084967 | 0.006308497 | 2.413 | 0.005 | 0.0373948
0.0003267974 | 0.006326797 | 2.42 | 0.005 | 0.0373948
0.0003424837 | 0.006342484 | 2.426 | 0.007 | 0.03958859
0.0003607843 | 0.006360784 | 2.433 | 0.007 | 0.03958859
0.000379085 | 0.006379085 | 2.44 | 0.008 | 0.04068549
0.0003947712 | 0.006394771 | 2.446 | 0.01 | 0.04287929
0.0004130719 | 0.006413072 | 2.453 | 0.011 | 0.04397618
0.0004313725 | 0.006431373 | 2.46 | 0.013 | 0.04616998
0.0004470588 | 0.006447059 | 2.466 | 0.015 | 0.04836377
0.0004653595 | 0.006465359 | 2.473 | 0.018 | 0.05165446
0.0004810458 | 0.006481046 | 2.479 | 0.018 | 0.05165446
0.0004993464 | 0.006499346 | 2.486 | 0.02 | 0.05384826
0.0005176471 | 0.006517647 | 2.493 | 0.021 | 0.05494515
0.0005359477 | 0.006535948 | 2.5 | 0.025 | 0.05933274
0.000551634 | 0.006551634 | 2.506 | 0.027 | 0.06152653
0.0005699346 | 0.006569935 | 2.513 | 0.028 | 0.06262343
0.0005882353 | 0.006588235 | 2.52 | 0.03 | 0.06481723
0.0006039216 | 0.006603922 | 2.526 | 0.031 | 0.06591412
0.0006222222 | 0.006622222 | 2.533 | 0.035 | 0.07030171
0.0006405229 | 0.006640523 | 2.54 | 0.037 | 0.0724955
0.0006562092 | 0.006656209 | 2.546 | 0.038 | 0.0735924
0.0006745098 | 0.00667451 | 2.553 | 0.04 | 0.0757862
0.0006901961 | 0.006690196 | 2.559 | 0.043 | 0.07907689
0.0007084967 | 0.006708497 | 2.566 | 0.045 | 0.08127068
0.0007267974 | 0.006726797 | 2.573 | 0.046 | 0.08236758
0.0007424837 | 0.006742484 | 2.579 | 0.051 | 0.08785206
0.0007607843 | 0.006760784 | 2.586 | 0.051 | 0.08785206
0.000779085 | 0.006779085 | 2.593 | 0.053 | 0.09004586
0.0007947712 | 0.006794771 | 2.599 | 0.055 | 0.09223965
0.0008130719 | 0.006813072 | 2.606 | 0.058 | 0.09553034
0.0008313725 | 0.006831373 | 2.613 | 0.061 | 0.09882103
0.0008496732 | 0.006849673 | 2.62 | 0.064 | 0.1021117
0.0008653595 | 0.006865359 | 2.626 | 0.064 | 0.1021117
0.0008836601 | 0.00688366 | 2.633 | 0.067 | 0.1054024
0.0008993464 | 0.006899346 | 2.639 | 0.069 | 0.1075962
0.0009176471 | 0.006917647 | 2.646 | 0.073 | 0.1119838
0.0009359477 | 0.006935948 | 2.653 | 0.076 | 0.1152745
0.000951634 | 0.006951634 | 2.659 | 0.079 | 0.1185652
0.0009699346 | 0.006969935 | 2.666 | 0.081 | 0.120759
0.0009856209 | 0.006985621 | 2.672 | 0.084 | 0.1240497
0.001003922 | 0.007003922 | 2.679 | 0.086 | 0.1262435
0.001019608 | 0.007019608 | 2.685 | 0.088 | 0.1284373
0.001037908 | 0.007037908 | 2.692 | 0.091 | 0.1317279
0.001056209 | 0.007056209 | 2.699 | 0.094 | 0.1350186
0.001071895 | 0.007071895 | 2.705 | 0.096 | 0.1372124
0.001090196 | 0.007090196 | 2.712 | 0.099 | 0.1405031
0.001105882 | 0.007105882 | 2.718 | 0.103 | 0.1448907
0.001124183 | 0.007124183 | 2.725 | 0.106 | 0.1481814
0.001142484 | 0.007142484 | 2.732 | 0.109 | 0.1514721
0.00115817 | 0.00715817 | 2.738 | 0.112 | 0.1547628
0.001176471 | 0.007176471 | 2.745 | 0.113 | 0.1558597
0.001194771 | 0.007194771 | 2.752 | 0.117 | 0.1602473
0.001210458 | 0.007210458 | 2.758 | 0.122 | 0.1657318
0.001228758 | 0.007228758 | 2.765 | 0.123 | 0.1668286
0.001247059 | 0.007247059 | 2.772 | 0.127 | 0.1712162
0.001262745 | 0.007262745 | 2.778 | 0.129 | 0.17341
0.001281046 | 0.007281046 | 2.785 | 0.133 | 0.1777976
0.001299346 | 0.007299346 | 2.792 | 0.136 | 0.1810883
0.001317647 | 0.007317647 | 2.799 | 0.14 | 0.1854759
0.001333333 | 0.007333333 | 2.805 | 0.142 | 0.1876697
0.001351634 | 0.007351634 | 2.812 | 0.145 | 0.1909604
0.001369935 | 0.007369935 | 2.819 | 0.15 | 0.1964449
0.001388235 | 0.007388235 | 2.826 | 0.154 | 0.2008325
0.001403922 | 0.007403922 | 2.832 | 0.157 | 0.2041231
0.001422222 | 0.007422222 | 2.839 | 0.163 | 0.2107045
0.001437908 | 0.007437908 | 2.845 | 0.164 | 0.2118014
0.001456209 | 0.007456209 | 2.852 | 0.169 | 0.2172859
0.00147451 | 0.00747451 | 2.859 | 0.173 | 0.2216735
0.00149281 | 0.00749281 | 2.866 | 0.177 | 0.2260611
0.001508497 | 0.007508497 | 2.872 | 0.181 | 0.2304487
0.001526797 | 0.007526797 | 2.879 | 0.183 | 0.2326425
0.001542484 | 0.007542484 | 2.885 | 0.188 | 0.238127
0.001560784 | 0.007560784 | 2.892 | 0.191 | 0.2414176
0.001576471 | 0.007576471 | 2.898 | 0.197 | 0.247999
0.001594771 | 0.007594771 | 2.905 | 0.2 | 0.2512897
0.001610458 | 0.007610458 | 2.911 | 0.206 | 0.2578711
0.001628758 | 0.007628758 | 2.918 | 0.21 | 0.2622587
0.001647059 | 0.007647059 | 2.925 | 0.213 | 0.2655494
0.001665359 | 0.007665359 | 2.932 | 0.217 | 0.269937
0.001681046 | 0.007681046 | 2.938 | 0.221 | 0.2743246
0.001699346 | 0.007699346 | 2.945 | 0.225 | 0.2787121
0.001715033 | 0.007715033 | 2.951 | 0.23 | 0.2841966
0.001733333 | 0.007733333 | 2.958 | 0.233 | 0.2874873
0.001751634 | 0.007751634 | 2.965 | 0.238 | 0.2929718
0.00176732 | 0.00776732 | 2.971 | 0.242 | 0.2973594
0.001785621 | 0.007785621 | 2.978 | 0.246 | 0.301747
0.001803922 | 0.007803922 | 2.985 | 0.247 | 0.3028439
0.001819608 | 0.007819608 | 2.991 | 0.252 | 0.3083284
0.001837908 | 0.007837908 | 2.998 | 0.257 | 0.3138128
0.001853595 | 0.007853595 | 3.004 | 0.262 | 0.3192973
0.001871895 | 0.007871895 | 3.011 | 0.267 | 0.3247818
0.001890196 | 0.007890196 | 3.018 | 0.272 | 0.3302663
0.001905882 | 0.007905882 | 3.024 | 0.277 | 0.3357508
0.001924183 | 0.007924183 | 3.031 | 0.281 | 0.3401384
0.001942484 | 0.007942484 | 3.038 | 0.287 | 0.3467198
0.00195817 | 0.00795817 | 3.044 | 0.293 | 0.3533011
0.001976471 | 0.007976471 | 3.051 | 0.298 | 0.3587856
0.001994771 | 0.007994771 | 3.058 | 0.303 | 0.3642701
0.002010458 | 0.008010458 | 3.064 | 0.308 | 0.3697546
0.002028758 | 0.008028758 | 3.071 | 0.316 | 0.3785298
0.002044444 | 0.008044444 | 3.077 | 0.32 | 0.3829174
0.002062745 | 0.008062745 | 3.084 | 0.324 | 0.3873049
0.002078431 | 0.008078431 | 3.09 | 0.33 | 0.3938863
0.002099346 | 0.008099346 | 3.098 | 0.338 | 0.4026615
0.002115033 | 0.008115033 | 3.104 | 0.344 | 0.4092429
0.002133333 | 0.008133333 | 3.111 | 0.348 | 0.4136305
0.00214902 | 0.00814902 | 3.117 | 0.354 | 0.4202119
0.00216732 | 0.00816732 | 3.124 | 0.36 | 0.4267932
0.002185621 | 0.008185621 | 3.131 | 0.367 | 0.4344715
0.002201307 | 0.008201307 | 3.137 | 0.373 | 0.4410529
0.002219608 | 0.008219608 | 3.144 | 0.379 | 0.4476343
0.002237908 | 0.008237908 | 3.151 | 0.384 | 0.4531188
0.002253595 | 0.008253595 | 3.157 | 0.39 | 0.4597001
0.002271895 | 0.008271895 | 3.164 | 0.396 | 0.4662815
0.002290196 | 0.008290196 | 3.171 | 0.402 | 0.4728629
0.002305882 | 0.008305882 | 3.177 | 0.41 | 0.4816381
0.002324183 | 0.008324183 | 3.184 | 0.417 | 0.4893164
0.002342484 | 0.008342484 | 3.191 | 0.423 | 0.4958977
0.00235817 | 0.00835817 | 3.197 | 0.429 | 0.5024791
0.002376471 | 0.008376471 | 3.204 | 0.435 | 0.5090605
0.002392157 | 0.008392157 | 3.21 | 0.441 | 0.5156419
0.002410458 | 0.008410458 | 3.217 | 0.448 | 0.5233202
0.002428758 | 0.008428758 | 3.224 | 0.456 | 0.5320954
0.002444444 | 0.008444444 | 3.23 | 0.462 | 0.5386767
0.002462745 | 0.008462745 | 3.237 | 0.47 | 0.5474519
0.002478431 | 0.008478431 | 3.243 | 0.475 | 0.5529364
0.002496732 | 0.008496732 | 3.25 | 0.481 | 0.5595178
0.002515033 | 0.008515033 | 3.257 | 0.488 | 0.5671961
0.002530719 | 0.008530719 | 3.263 | 0.497 | 0.5770681
0.00254902 | 0.00854902 | 3.27 | 0.503 | 0.5836495
0.00256732 | 0.00856732 | 3.277 | 0.511 | 0.5924247
0.002583007 | 0.008583007 | 3.283 | 0.518 | 0.600103
0.002601307 | 0.008601307 | 3.29 | 0.526 | 0.6088781
0.002616993 | 0.008616993 | 3.296 | 0.531 | 0.6143626
0.002635294 | 0.008635294 | 3.303 | 0.519 | 0.6011999
0.002653595 | 0.008653595 | 3.31 | 0.474 | 0.5518395
0.002669281 | 0.008669281 | 3.316 | 0.482 | 0.5606147
0.002687582 | 0.008687582 | 3.323 | 0.489 | 0.568293
0.002703268 | 0.008703268 | 3.329 | 0.498 | 0.578165
0.002721569 | 0.008721569 | 3.336 | 0.507 | 0.5880371
0.002739869 | 0.008739869 | 3.343 | 0.514 | 0.5957154
0.00275817 | 0.00875817 | 3.35 | 0.523 | 0.6055875
0.002773856 | 0.008773856 | 3.356 | 0.531 | 0.6143626
0.002792157 | 0.008792157 | 3.363 | 0.541 | 0.6253316
0.002810458 | 0.008810458 | 3.37 | 0.549 | 0.6341068
0.002826144 | 0.008826144 | 3.376 | 0.557 | 0.6428819
0.002844444 | 0.008844444 | 3.383 | 0.565 | 0.6516571
0.002862745 | 0.008862745 | 3.39 | 0.572 | 0.6593354
0.002878431 | 0.008878431 | 3.396 | 0.583 | 0.6714013
0.002896732 | 0.008896732 | 3.403 | 0.59 | 0.6790795
0.002912418 | 0.008912418 | 3.409 | 0.599 | 0.6889516
0.002930719 | 0.008930719 | 3.416 | 0.607 | 0.6977268
0.00294902 | 0.00894902 | 3.423 | 0.615 | 0.706502
0.002964706 | 0.008964706 | 3.429 | 0.623 | 0.7152772
0.002983007 | 0.008983007 | 3.436 | 0.632 | 0.7251492
0.002998693 | 0.008998693 | 3.442 | 0.641 | 0.7350213
0.003016993 | 0.009016993 | 3.449 | 0.649 | 0.7437965
0.003035294 | 0.009035294 | 3.456 | 0.657 | 0.7525716
0.00305098 | 0.00905098 | 3.462 | 0.664 | 0.7602499
0.003069281 | 0.009069281 | 3.469 | 0.674 | 0.7712189
0.003087582 | 0.009087582 | 3.476 | 0.683 | 0.781091
0.003105882 | 0.009105882 | 3.483 | 0.691 | 0.7898661
0.003121569 | 0.009121569 | 3.489 | 0.7 | 0.7997382
0.003139869 | 0.009139869 | 3.496 | 0.708 | 0.8085134
0.003155556 | 0.009155556 | 3.502 | 0.716 | 0.8172886
0.003173856 | 0.009173856 | 3.509 | 0.725 | 0.8271606
0.003192157 | 0.009192157 | 3.516 | 0.733 | 0.8359358
0.003207843 | 0.009207843 | 3.522 | 0.742 | 0.8458079
0.003226144 | 0.009226144 | 3.529 | 0.75 | 0.8545831
0.003244444 | 0.009244444 | 3.536 | 0.76 | 0.865552
0.003260131 | 0.009260131 | 3.542 | 0.77 | 0.876521
0.003278431 | 0.009278431 | 3.549 | 0.778 | 0.8852962
0.003296732 | 0.009296732 | 3.556 | 0.786 | 0.8940714
0.003312418 | 0.009312418 | 3.562 | 0.794 | 0.9028465
0.003330719 | 0.009330719 | 3.569 | 0.804 | 0.9138155
0.00334902 | 0.00934902 | 3.576 | 0.812 | 0.9225907
0.003364706 | 0.009364706 | 3.582 | 0.821 | 0.9324628
0.003383007 | 0.009383007 | 3.589 | 0.829 | 0.9412379
0.003398693 | 0.009398693 | 3.595 | 0.838 | 0.95111
0.003416993 | 0.009416993 | 3.602 | 0.847 | 0.9609821
0.00343268 | 0.00943268 | 3.608 | 0.857 | 0.9719511
0.00345098 | 0.00945098 | 3.615 | 0.865 | 0.9807262
0.003469281 | 0.009469281 | 3.622 | 0.872 | 0.9884045
0.003484967 | 0.009484967 | 3.628 | 0.88 | 0.9971797
0.003503268 | 0.009503268 | 3.635 | 0.889 | 1.007052
0.003518954 | 0.009518954 | 3.641 | 0.897 | 1.015827
0.003537255 | 0.009537255 | 3.648 | 0.905 | 1.024602
0.003552941 | 0.009552941 | 3.654 | 0.915 | 1.035571
0.003571242 | 0.009571242 | 3.661 | 0.924 | 1.045443
0.003589542 | 0.009589542 | 3.668 | 0.932 | 1.054218
0.003605229 | 0.009605229 | 3.674 | 0.938 | 1.0608
0.003623529 | 0.009623529 | 3.681 | 0.947 | 1.070672
0.003639216 | 0.009639216 | 3.687 | 0.955 | 1.079447
0.003657516 | 0.009657516 | 3.694 | 0.965 | 1.090416
0.003675817 | 0.009675817 | 3.701 | 0.974 | 1.100288
0.003691503 | 0.009691503 | 3.707 | 0.984 | 1.111257
0.003709804 | 0.009709804 | 3.714 | 0.991 | 1.118935
0.003728105 | 0.009728105 | 3.721 | 1.001 | 1.129904
0.003743791 | 0.009743791 | 3.727 | 1.012 | 1.14197
0.003762092 | 0.009762092 | 3.734 | 1.021 | 1.151842
0.003780392 | 0.009780392 | 3.741 | 1.03 | 1.161714
0.003796078 | 0.009796078 | 3.747 | 1.038 | 1.170489
0.003814379 | 0.009814379 | 3.754 | 1.045 | 1.178168
0.003830065 | 0.009830065 | 3.76 | 1.054 | 1.18804
0.003848366 | 0.009848366 | 3.767 | 1.063 | 1.197912
0.003866667 | 0.009866667 | 3.774 | 1.068 | 1.203396
0.003882353 | 0.009882353 | 3.78 | 1.062 | 1.196815
0.003900654 | 0.009900654 | 3.787 | 1.016 | 1.146358
0.00391634 | 0.00991634 | 3.793 | 0.977 | 1.103579
0.003934641 | 0.009934641 | 3.8 | 0.956 | 1.080544
0.003952941 | 0.009952941 | 3.807 | 0.942 | 1.065187
0.003968627 | 0.009968627 | 3.813 | 0.934 | 1.056412
0.003986928 | 0.009986928 | 3.82 | 0.926 | 1.047637
0.004005229 | 0.01000523 | 3.827 | 0.923 | 1.044346
0.004020915 | 0.01002092 | 3.833 | 0.92 | 1.041056
0.004039216 | 0.01003922 | 3.84 | 0.916 | 1.036668
0.004057516 | 0.01005752 | 3.847 | 0.915 | 1.035571
0.004073203 | 0.0100732 | 3.853 | 0.911 | 1.031183
0.004091503 | 0.0100915 | 3.86 | 0.91 | 1.030087
0.00410719 | 0.01010719 | 3.866 | 0.907 | 1.026796
0.00412549 | 0.01012549 | 3.873 | 0.905 | 1.024602
0.004141176 | 0.01014118 | 3.879 | 0.903 | 1.022408
0.004159477 | 0.01015948 | 3.886 | 0.901 | 1.020215
0.004177778 | 0.01017778 | 3.893 | 0.9 | 1.019118
0.004196078 | 0.01019608 | 3.9 | 0.896 | 1.01473
0.004211765 | 0.01021176 | 3.906 | 0.894 | 1.012536
0.004230065 | 0.01023007 | 3.913 | 0.891 | 1.009246
0.004248366 | 0.01024837 | 3.92 | 0.888 | 1.005955
0.004264052 | 0.01026405 | 3.926 | 0.884 | 1.001567
0.004282353 | 0.01028235 | 3.933 | 0.879 | 0.9960828
0.004298039 | 0.01029804 | 3.939 | 0.875 | 0.9916952
0.00431634 | 0.01031634 | 3.946 | 0.872 | 0.9884045
0.004332026 | 0.01033203 | 3.952 | 0.867 | 0.98292
0.004350327 | 0.01035033 | 3.959 | 0.863 | 0.9785324
0.004368627 | 0.01036863 | 3.966 | 0.86 | 0.9752417
0.004384314 | 0.01038431 | 3.972 | 0.858 | 0.9730479
0.004402614 | 0.01040261 | 3.979 | 0.855 | 0.9697573
0.004418301 | 0.0104183 | 3.985 | 0.851 | 0.9653697
0.004436601 | 0.0104366 | 3.992 | 0.849 | 0.9631759
0.004454902 | 0.0104549 | 3.999 | 0.844 | 0.9576914
0.004470588 | 0.01047059 | 4.005 | 0.841 | 0.9544007
0.004488889 | 0.01048889 | 4.012 | 0.838 | 0.95111
0.00450719 | 0.01050719 | 4.019 | 0.833 | 0.9456255
0.004522876 | 0.01052288 | 4.025 | 0.828 | 0.940141
0.004541176 | 0.01054118 | 4.032 | 0.823 | 0.9346566
0.004559477 | 0.01055948 | 4.039 | 0.819 | 0.930269
0.004575163 | 0.01057516 | 4.045 | 0.815 | 0.9258814
0.004593464 | 0.01059346 | 4.052 | 0.812 | 0.9225907
0.004611765 | 0.01061176 | 4.059 | 0.808 | 0.9182031
0.004627451 | 0.01062745 | 4.065 | 0.805 | 0.9149124
0.004645752 | 0.01064575 | 4.072 | 0.803 | 0.9127186
0.004661438 | 0.01066144 | 4.078 | 0.802 | 0.9116217
0.004679739 | 0.01067974 | 4.085 | 0.802 | 0.9116217
0.004698039 | 0.01069804 | 4.092 | 0.8 | 0.9094279
0.00471634 | 0.01071634 | 4.099 | 0.799 | 0.908331
0.004732026 | 0.01073203 | 4.105 | 0.797 | 0.9061372
0.004750327 | 0.01075033 | 4.112 | 0.797 | 0.9061372
0.004766013 | 0.01076601 | 4.118 | 0.799 | 0.908331
0.004784314 | 0.01078431 | 4.125 | 0.799 | 0.908331
0.004802614 | 0.01080261 | 4.132 | 0.8 | 0.9094279
0.004820915 | 0.01082092 | 4.139 | 0.801 | 0.9105248
0.004836601 | 0.0108366 | 4.145 | 0.802 | 0.9116217
0.004854902 | 0.0108549 | 4.152 | 0.806 | 0.9160093
0.004870588 | 0.01087059 | 4.158 | 0.808 | 0.9182031
0.004888889 | 0.01088889 | 4.165 | 0.808 | 0.9182031
0.00490719 | 0.01090719 | 4.172 | 0.81 | 0.9203969
0.004922876 | 0.01092288 | 4.178 | 0.811 | 0.9214938
0.004941176 | 0.01094118 | 4.185 | 0.814 | 0.9247845
0.004959477 | 0.01095948 | 4.192 | 0.816 | 0.9269783
0.004977778 | 0.01097778 | 4.199 | 0.817 | 0.9280752
0.004993464 | 0.01099346 | 4.205 | 0.819 | 0.930269
0.005011765 | 0.01101176 | 4.212 | 0.822 | 0.9335597
0.005027451 | 0.01102745 | 4.218 | 0.824 | 0.9357534
0.005045752 | 0.01104575 | 4.225 | 0.828 | 0.940141
0.005064052 | 0.01106405 | 4.232 | 0.829 | 0.9412379
0.005079739 | 0.01107974 | 4.238 | 0.833 | 0.9456255
0.005098039 | 0.01109804 | 4.245 | 0.837 | 0.9500131
0.005113725 | 0.01111373 | 4.251 | 0.84 | 0.9533038
0.005132026 | 0.01113203 | 4.258 | 0.842 | 0.9554976
0.005150327 | 0.01115033 | 4.265 | 0.847 | 0.9609821
0.005166013 | 0.01116601 | 4.271 | 0.85 | 0.9642728
0.005184314 | 0.01118431 | 4.278 | 0.853 | 0.9675635
0.0052 | 0.0112 | 4.284 | 0.858 | 0.9730479
0.005218301 | 0.0112183 | 4.291 | 0.861 | 0.9763386
0.005236601 | 0.0112366 | 4.298 | 0.866 | 0.9818231
0.005252288 | 0.01125229 | 4.304 | 0.87 | 0.9862107
0.005270588 | 0.01127059 | 4.311 | 0.872 | 0.9884045
0.005288889 | 0.01128889 | 4.318 | 0.878 | 0.9949859
0.005304575 | 0.01130458 | 4.324 | 0.881 | 0.9982766
0.005322876 | 0.01132288 | 4.331 | 0.884 | 1.001567
0.005338562 | 0.01133856 | 4.337 | 0.888 | 1.005955
0.005356863 | 0.01135686 | 4.344 | 0.892 | 1.010342
0.005375163 | 0.01137516 | 4.351 | 0.896 | 1.01473
0.00539085 | 0.01139085 | 4.357 | 0.9 | 1.019118
0.00540915 | 0.01140915 | 4.364 | 0.904 | 1.023505
0.005427451 | 0.01142745 | 4.371 | 0.907 | 1.026796
0.005443137 | 0.01144314 | 4.377 | 0.912 | 1.03228
0.005461438 | 0.01146144 | 4.384 | 0.916 | 1.036668
0.005477124 | 0.01147712 | 4.39 | 0.921 | 1.042152
0.005495425 | 0.01149542 | 4.397 | 0.925 | 1.04654
0.005511111 | 0.01151111 | 4.403 | 0.929 | 1.050928
0.005529412 | 0.01152941 | 4.41 | 0.932 | 1.054218
0.005547712 | 0.01154771 | 4.417 | 0.937 | 1.059703
0.005566013 | 0.01156601 | 4.424 | 0.942 | 1.065187
0.005581699 | 0.0115817 | 4.43 | 0.945 | 1.068478
0.0056 | 0.0116 | 4.437 | 0.949 | 1.072866
0.005615686 | 0.01161569 | 4.443 | 0.952 | 1.076156
0.005633987 | 0.01163399 | 4.45 | 0.955 | 1.079447
0.005652288 | 0.01165229 | 4.457 | 0.959 | 1.083835
0.005667974 | 0.01166797 | 4.463 | 0.965 | 1.090416
0.005686275 | 0.01168627 | 4.47 | 0.967 | 1.09261
0.005701961 | 0.01170196 | 4.476 | 0.973 | 1.099191
0.005720261 | 0.01172026 | 4.483 | 0.976 | 1.102482
0.005738562 | 0.01173856 | 4.49 | 0.98 | 1.106869
0.005754248 | 0.01175425 | 4.496 | 0.985 | 1.112354
0.005772549 | 0.01177255 | 4.503 | 0.99 | 1.117838
0.00579085 | 0.01179085 | 4.51 | 0.993 | 1.121129
0.005806536 | 0.01180654 | 4.516 | 0.998 | 1.126614
0.005824837 | 0.01182484 | 4.523 | 1.003 | 1.132098
0.005840523 | 0.01184052 | 4.529 | 1.007 | 1.136486
0.005858824 | 0.01185882 | 4.536 | 1.01 | 1.139776
0.005877124 | 0.01187712 | 4.543 | 1.013 | 1.143067
0.005895425 | 0.01189542 | 4.55 | 1.017 | 1.147455
0.005911111 | 0.01191111 | 4.556 | 1.02 | 1.150745
0.005929412 | 0.01192941 | 4.563 | 1.024 | 1.155133
0.005947712 | 0.01194771 | 4.57 | 1.028 | 1.15952
0.005963399 | 0.0119634 | 4.576 | 1.031 | 1.162811
0.005981699 | 0.0119817 | 4.583 | 1.033 | 1.165005
0.005997386 | 0.01199739 | 4.589 | 1.037 | 1.169393
0.006015686 | 0.01201569 | 4.596 | 1.041 | 1.17378
0.006033987 | 0.01203399 | 4.603 | 1.045 | 1.178168
0.006049673 | 0.01204967 | 4.609 | 1.048 | 1.181458
0.006067974 | 0.01206797 | 4.616 | 1.05 | 1.183652
0.00608366 | 0.01208366 | 4.622 | 1.055 | 1.189137
0.006101961 | 0.01210196 | 4.629 | 1.057 | 1.19133
0.006120261 | 0.01212026 | 4.636 | 1.061 | 1.195718
0.006135948 | 0.01213595 | 4.642 | 1.062 | 1.196815
0.006154248 | 0.01215425 | 4.649 | 1.066 | 1.201203
0.006169935 | 0.01216993 | 4.655 | 1.068 | 1.203396
0.006188235 | 0.01218824 | 4.662 | 1.072 | 1.207784
0.006206536 | 0.01220654 | 4.669 | 1.074 | 1.209978
0.006224837 | 0.01222484 | 4.676 | 1.077 | 1.213268
0.006240523 | 0.01224052 | 4.682 | 1.081 | 1.217656
0.006258824 | 0.01225882 | 4.689 | 1.083 | 1.21985
0.006277124 | 0.01227712 | 4.696 | 1.086 | 1.22314
0.006295425 | 0.01229542 | 4.703 | 1.091 | 1.228625
0.006311111 | 0.01231111 | 4.709 | 1.093 | 1.230819
0.006329412 | 0.01232941 | 4.716 | 1.097 | 1.235206
0.006345098 | 0.0123451 | 4.722 | 1.099 | 1.2374
0.006363399 | 0.0123634 | 4.729 | 1.101 | 1.239594
0.006381699 | 0.0123817 | 4.736 | 1.104 | 1.242885
0.0064 | 0.0124 | 4.743 | 1.108 | 1.247272
0.006415686 | 0.01241569 | 4.749 | 1.109 | 1.248369
0.006433987 | 0.01243399 | 4.756 | 1.113 | 1.252757
0.006452288 | 0.01245229 | 4.763 | 1.114 | 1.253854
0.006470588 | 0.01247059 | 4.77 | 1.117 | 1.257144
0.006486275 | 0.01248627 | 4.776 | 1.119 | 1.259338
0.006504575 | 0.01250458 | 4.783 | 1.12 | 1.260435
0.006522876 | 0.01252288 | 4.79 | 1.122 | 1.262629
0.006538562 | 0.01253856 | 4.796 | 1.125 | 1.265919
0.006556863 | 0.01255686 | 4.803 | 1.126 | 1.267016
0.006575163 | 0.01257516 | 4.81 | 1.126 | 1.267016
0.00659085 | 0.01259085 | 4.816 | 1.127 | 1.268113
0.00660915 | 0.01260915 | 4.823 | 1.129 | 1.270307
0.006624837 | 0.01262484 | 4.829 | 1.132 | 1.273598
0.006643137 | 0.01264314 | 4.836 | 1.133 | 1.274695
0.006661438 | 0.01266144 | 4.843 | 1.137 | 1.279082
0.006679739 | 0.01267974 | 4.85 | 1.135 | 1.276888
0.006695425 | 0.01269542 | 4.856 | 1.136 | 1.277985
0.006713725 | 0.01271373 | 4.863 | 1.136 | 1.277985
0.006732026 | 0.01273203 | 4.87 | 1.137 | 1.279082
0.006747712 | 0.01274771 | 4.876 | 1.136 | 1.277985
0.006766013 | 0.01276601 | 4.883 | 1.108 | 1.247272
0.006781699 | 0.0127817 | 4.889 | 1.075 | 1.211075
0.0068 | 0.0128 | 4.896 | 1.06 | 1.194621
0.006818301 | 0.0128183 | 4.903 | 1.052 | 1.185846
0.006833987 | 0.01283399 | 4.909 | 1.046 | 1.179265
0.006852288 | 0.01285229 | 4.916 | 1.042 | 1.174877
0.006867974 | 0.01286797 | 4.922 | 1.036 | 1.168296
0.006886275 | 0.01288627 | 4.929 | 1.033 | 1.165005
0.006904575 | 0.01290458 | 4.936 | 1.028 | 1.15952
0.006920261 | 0.01292026 | 4.942 | 1.023 | 1.154036
0.006938562 | 0.01293856 | 4.949 | 1.016 | 1.146358
0.006954248 | 0.01295425 | 4.955 | 1.011 | 1.140873
0.006972549 | 0.01297255 | 4.962 | 1.006 | 1.135389
0.00699085 | 0.01299085 | 4.969 | 1 | 1.128807
0.00700915 | 0.01300915 | 4.976 | 0.994 | 1.122226
0.007024837 | 0.01302484 | 4.982 | 0.986 | 1.113451
0.007043137 | 0.01304314 | 4.989 | 0.981 | 1.107966
0.007058824 | 0.01305882 | 4.995 | 0.975 | 1.101385
0.007077124 | 0.01307712 | 5.002 | 0.969 | 1.094804
0.007095425 | 0.01309542 | 5.009 | 0.962 | 1.087125
0.007111111 | 0.01311111 | 5.015 | 0.956 | 1.080544
0.007129412 | 0.01312941 | 5.022 | 0.949 | 1.072866
0.007145098 | 0.0131451 | 5.028 | 0.94 | 1.062994
0.007163399 | 0.0131634 | 5.035 | 0.931 | 1.053121
0.007181699 | 0.0131817 | 5.042 | 0.923 | 1.044346
0.0072 | 0.0132 | 5.049 | 0.915 | 1.035571
0.007215686 | 0.01321569 | 5.055 | 0.907 | 1.026796
0.007233987 | 0.01323399 | 5.062 | 0.896 | 1.01473
0.007249673 | 0.01324967 | 5.068 | 0.888 | 1.005955
0.007267974 | 0.01326797 | 5.075 | 0.873 | 0.9895014
0.007286275 | 0.01328627 | 5.082 | 0.857 | 0.9719511
0.007304575 | 0.01330458 | 5.089 | 0.846 | 0.9598852
0.007320261 | 0.01332026 | 5.095 | 0.836 | 0.9489162
0.007338562 | 0.01333856 | 5.102 | 0.829 | 0.9412379
0.007354248 | 0.01335425 | 5.108 | 0.824 | 0.9357534
0.007372549 | 0.01337255 | 5.115 | 0.82 | 0.9313659
0.00739085 | 0.01339085 | 5.122 | 0.815 | 0.9258814
0.007406536 | 0.01340654 | 5.128 | 0.813 | 0.9236876
0.007424837 | 0.01342484 | 5.135 | 0.809 | 0.9193
0.007440523 | 0.01344052 | 5.141 | 0.807 | 0.9171062
0.007458824 | 0.01345882 | 5.148 | 0.805 | 0.9149124

## 32
|  | t-(min) | kN-5 | <-- Raw data | Sample | 2 | Entire, Test2 | Cap weight [kg] | 0.5813
|  |  |  | Real units are kN, not kPa | length of core [mm] | 84 |  | Displacement rate [mm/min] | 0.2
[5 empty] | Diameter | 34.07
Weight [g]
[5 empty] | Cross sectional area [m2] | 0.0009116626 | 911.6626
|  | Data (gg/mm/aa): 31/07/2019 |  |  | Bulk density [kg/m3] | 0
|  | Note: 0.2mm/min with 583g cap |  |  | Force offset [kN] | 0.016297447 | 0.01701967
Corrected | Axial strain | Ora: 10:05t-(min) | kN-5 | Compressive stress [MPa] | Max Compressive strength [MPa] | 3.812792
-0.0012 | 0 | 0 | 0.022 | 0.00546291
-0.001154762 | 4.52381e-05 | 0.019 | 0.023 | 0.006559807
-0.001109524 | 9.047619e-05 | 0.038 | 0.023 | 0.006559807
-0.001064286 | 0.0001357143 | 0.057 | 0.022 | 0.00546291
-0.001019048 | 0.0001809524 | 0.076 | 0.022 | 0.00546291
-0.0009738095 | 0.0002261905 | 0.095 | 0.023 | 0.006559807
-0.0009285714 | 0.0002714286 | 0.114 | 0.023 | 0.006559807
-0.0008833333 | 0.0003166667 | 0.133 | 0.022 | 0.00546291
-0.0008380952 | 0.0003619048 | 0.152 | 0.022 | 0.00546291
-0.0007928571 | 0.0004071429 | 0.171 | 0.023 | 0.006559807
-0.000747619 | 0.000452381 | 0.19 | 0.023 | 0.006559807
-0.000702381 | 0.000497619 | 0.209 | 0.023 | 0.006559807
-0.0006571429 | 0.0005428571 | 0.228 | 0.023 | 0.006559807
-0.0006119048 | 0.0005880952 | 0.247 | 0.023 | 0.006559807
-0.0005666667 | 0.0006333333 | 0.266 | 0.023 | 0.006559807
-0.0005214286 | 0.0006785714 | 0.285 | 0.023 | 0.006559807
-0.0004761905 | 0.0007238095 | 0.304 | 0.023 | 0.006559807
-0.0004309524 | 0.0007690476 | 0.323 | 0.023 | 0.006559807
-0.0003857143 | 0.0008142857 | 0.342 | 0.023 | 0.006559807
-0.0003404762 | 0.0008595238 | 0.361 | 0.023 | 0.006559807
-0.0002952381 | 0.0009047619 | 0.38 | 0.023 | 0.006559807
-0.00025 | 0.00095 | 0.399 | 0.023 | 0.006559807
-0.0002047619 | 0.0009952381 | 0.418 | 0.023 | 0.006559807
-0.0001595238 | 0.001040476 | 0.437 | 0.023 | 0.006559807
-0.0001142857 | 0.001085714 | 0.456 | 0.023 | 0.006559807
-6.904762e-05 | 0.001130952 | 0.475 | 0.023 | 0.006559807
-2.380952e-05 | 0.00117619 | 0.494 | 0.025 | 0.008753601
2.142857e-05 | 0.001221429 | 0.513 | 0.03 | 0.01423809
6.666667e-05 | 0.001266667 | 0.532 | 0.035 | 0.01972257
0.0001119048 | 0.001311905 | 0.551 | 0.041 | 0.02630395
0.0001571429 | 0.001357143 | 0.57 | 0.045 | 0.03069154
0.000202381 | 0.001402381 | 0.589 | 0.049 | 0.03507913
0.000247619 | 0.001447619 | 0.608 | 0.054 | 0.04056361
0.0002928571 | 0.001492857 | 0.627 | 0.058 | 0.0449512
0.0003380952 | 0.001538095 | 0.646 | 0.062 | 0.04933879
0.0003833333 | 0.001583333 | 0.665 | 0.064 | 0.05153258
0.0004285714 | 0.001628571 | 0.684 | 0.067 | 0.05482328
0.0004738095 | 0.00167381 | 0.703 | 0.07 | 0.05811397
0.0005190476 | 0.001719048 | 0.722 | 0.074 | 0.06250155
0.0005642857 | 0.001764286 | 0.741 | 0.079 | 0.06798604
0.0006095238 | 0.001809524 | 0.76 | 0.085 | 0.07456742
0.0006547619 | 0.001854762 | 0.779 | 0.093 | 0.0833426
0.0007 | 0.0019 | 0.798 | 0.101 | 0.09211777
0.0007452381 | 0.001945238 | 0.817 | 0.111 | 0.1030867
0.0007904762 | 0.001990476 | 0.836 | 0.121 | 0.1140557
0.0008357143 | 0.002035714 | 0.855 | 0.131 | 0.1250247
0.0008809524 | 0.002080952 | 0.874 | 0.142 | 0.1370906
0.0009261905 | 0.00212619 | 0.893 | 0.153 | 0.1491564
0.0009714286 | 0.002171429 | 0.912 | 0.166 | 0.1634161
0.001016667 | 0.002216667 | 0.931 | 0.179 | 0.1776757
0.001061905 | 0.002261905 | 0.95 | 0.193 | 0.1930323
0.001107143 | 0.002307143 | 0.969 | 0.207 | 0.2083889
0.001152381 | 0.002352381 | 0.988 | 0.222 | 0.2248423
0.001197619 | 0.002397619 | 1.007 | 0.238 | 0.2423927
0.001242857 | 0.002442857 | 1.026 | 0.254 | 0.259943
0.001288095 | 0.002488095 | 1.045 | 0.272 | 0.2796872
0.001333333 | 0.002533333 | 1.064 | 0.29 | 0.2994313
0.001378571 | 0.002578571 | 1.083 | 0.308 | 0.3191755
0.00142381 | 0.00262381 | 1.102 | 0.328 | 0.3411134
0.001469048 | 0.002669048 | 1.121 | 0.347 | 0.3619544
0.001514286 | 0.002714286 | 1.14 | 0.367 | 0.3838924
0.001559524 | 0.002759524 | 1.159 | 0.388 | 0.4069272
0.001604762 | 0.002804762 | 1.178 | 0.409 | 0.4299621
0.00165 | 0.00285 | 1.197 | 0.431 | 0.4540938
0.001695238 | 0.002895238 | 1.216 | 0.454 | 0.4793224
0.001740476 | 0.002940476 | 1.235 | 0.478 | 0.5056479
0.001785714 | 0.002985714 | 1.254 | 0.502 | 0.5319735
0.001830952 | 0.003030952 | 1.273 | 0.527 | 0.5593959
0.00187619 | 0.00307619 | 1.292 | 0.554 | 0.5890121
0.001921429 | 0.003121429 | 1.311 | 0.581 | 0.6186283
0.001966667 | 0.003166667 | 1.33 | 0.609 | 0.6493415
0.002011905 | 0.003211905 | 1.349 | 0.637 | 0.6800546
0.002057143 | 0.003257143 | 1.368 | 0.667 | 0.7129615
0.002104762 | 0.003304762 | 1.388 | 0.697 | 0.7458684
0.00215 | 0.00335 | 1.407 | 0.728 | 0.7798722
0.002195238 | 0.003395238 | 1.426 | 0.76 | 0.8149729
0.002240476 | 0.003440476 | 1.445 | 0.793 | 0.8511705
0.002285714 | 0.003485714 | 1.464 | 0.828 | 0.8895619
0.002330952 | 0.003530952 | 1.483 | 0.863 | 0.9279533
0.00237619 | 0.00357619 | 1.502 | 0.899 | 0.9674416
0.002421429 | 0.003621429 | 1.521 | 0.936 | 1.008027
0.002466667 | 0.003666667 | 1.54 | 0.973 | 1.048612
0.002511905 | 0.003711905 | 1.559 | 1.011 | 1.090294
0.002557143 | 0.003757143 | 1.578 | 1.05 | 1.133073
0.002602381 | 0.003802381 | 1.597 | 1.09 | 1.176949
0.002647619 | 0.003847619 | 1.616 | 1.13 | 1.220825
0.002692857 | 0.003892857 | 1.635 | 1.171 | 1.265798
0.002738095 | 0.003938095 | 1.654 | 1.213 | 1.311867
0.002783333 | 0.003983333 | 1.673 | 1.256 | 1.359034
0.002828571 | 0.004028571 | 1.692 | 1.3 | 1.407297
0.00287381 | 0.00407381 | 1.711 | 1.344 | 1.455561
0.002919048 | 0.004119048 | 1.73 | 1.388 | 1.503824
0.002964286 | 0.004164286 | 1.749 | 1.433 | 1.553185
0.003009524 | 0.004209524 | 1.768 | 1.478 | 1.602545
0.003052381 | 0.004252381 | 1.786 | 1.523 | 1.651905
0.003097619 | 0.004297619 | 1.805 | 1.568 | 1.701266
0.003142857 | 0.004342857 | 1.824 | 1.614 | 1.751723
0.003188095 | 0.004388095 | 1.843 | 1.661 | 1.803277
0.003233333 | 0.004433333 | 1.862 | 1.708 | 1.854831
0.003280952 | 0.004480952 | 1.882 | 1.757 | 1.908579
0.00332619 | 0.00452619 | 1.901 | 1.806 | 1.962327
0.003371429 | 0.004571429 | 1.92 | 1.856 | 2.017172
0.003416667 | 0.004616667 | 1.939 | 1.906 | 2.072017
0.003461905 | 0.004661905 | 1.958 | 1.958 | 2.129056
0.003507143 | 0.004707143 | 1.977 | 2.009 | 2.184997
0.003552381 | 0.004752381 | 1.996 | 2.06 | 2.240939
0.003597619 | 0.004797619 | 2.015 | 2.112 | 2.297978
0.003642857 | 0.004842857 | 2.034 | 2.163 | 2.353919
0.003688095 | 0.004888095 | 2.053 | 2.215 | 2.410958
0.003733333 | 0.004933333 | 2.072 | 2.268 | 2.469094
0.003778571 | 0.004978571 | 2.091 | 2.321 | 2.527229
0.00382381 | 0.00502381 | 2.11 | 2.374 | 2.585365
0.003869048 | 0.005069048 | 2.129 | 2.428 | 2.644597
0.003914286 | 0.005114286 | 2.148 | 2.482 | 2.70383
0.003959524 | 0.005159524 | 2.167 | 2.536 | 2.763062
0.004004762 | 0.005204762 | 2.186 | 2.59 | 2.822294
0.00405 | 0.00525 | 2.205 | 2.644 | 2.881527
0.004095238 | 0.005295238 | 2.224 | 2.698 | 2.940759
0.004140476 | 0.005340476 | 2.243 | 2.752 | 2.999992
0.004185714 | 0.005385714 | 2.262 | 2.805 | 3.058127
0.004230952 | 0.005430952 | 2.281 | 2.859 | 3.11736
0.00427619 | 0.00547619 | 2.3 | 2.911 | 3.174398
0.004321429 | 0.005521429 | 2.319 | 2.963 | 3.231437
0.004366667 | 0.005566667 | 2.338 | 3.014 | 3.287379
0.004411905 | 0.005611905 | 2.357 | 3.066 | 3.344417
0.004457143 | 0.005657143 | 2.376 | 3.117 | 3.400359
0.004502381 | 0.005702381 | 2.395 | 3.165 | 3.45301
0.004547619 | 0.005747619 | 2.414 | 3.212 | 3.504564
0.004592857 | 0.005792857 | 2.433 | 3.257 | 3.553925
0.004638095 | 0.005838095 | 2.452 | 3.299 | 3.599994
0.004683333 | 0.005883333 | 2.471 | 3.339 | 3.64387
0.004728571 | 0.005928571 | 2.49 | 3.376 | 3.684455
0.00477381 | 0.00597381 | 2.509 | 3.409 | 3.720653
0.004819048 | 0.006019048 | 2.528 | 3.437 | 3.751366
0.004864286 | 0.006064286 | 2.547 | 3.461 | 3.777692
0.004909524 | 0.006109524 | 2.566 | 3.48 | 3.798533
0.004954762 | 0.006154762 | 2.585 | 3.491 | 3.810599
0.005 | 0.0062 | 2.604 | 3.493 | 3.812792
0.005045238 | 0.006245238 | 2.623 | 3.485 | 3.804017
0.005090476 | 0.006290476 | 2.642 | 3.463 | 3.779886
0.005135714 | 0.006335714 | 2.661 | 3.424 | 3.737107
0.005180952 | 0.006380952 | 2.68 | 3.366 | 3.673487
0.00522619 | 0.00642619 | 2.699 | 3.29 | 3.590122
0.005271429 | 0.006471429 | 2.718 | 3.195 | 3.485917
0.005316667 | 0.006516667 | 2.737 | 3.002 | 3.274216
0.005361905 | 0.006561905 | 2.756 | 2.134 | 2.322109
0.005407143 | 0.006607143 | 2.775 | 1.303 | 1.410588
0.005452381 | 0.006652381 | 2.794 | 1.134 | 1.225212

## 33
|  | t-(min) | kN-5 | <-- Raw data | Sample | 21 | Top, Test2 | Cap weight [kg] | 0.5813
|  |  |  | Real units are kN, not kPa | length of core [mm] | 59 |  | Displacement rate [mm/min] | 0.2
[5 empty] | Diameter | 34.07
Weight [g]
[5 empty] | Cross sectional area [m2] | 0.0009116626 | 911.6626
|  | Data (gg/mm/aa): 31/07/2019 |  |  | Bulk density [kg/m3] | 0
|  | Note: 0.2mm/min with 583g cap |  |  | Force offset [kN] | 0.016297447 | 0.01696411
Corrected | Axial strain | Ora: 10:18t-(min) | kN-5 | Compressive stress [MPa] | Max Compressive strength [MPa] | 5.029312
-0.002335593 | 6.440678e-05 | 0.019 | 0.023 | 0.006620746
-0.002271186 | 0.0001288136 | 0.038 | 0.023 | 0.006620746
-0.00220678 | 0.0001932203 | 0.057 | 0.023 | 0.006620746
-0.002142373 | 0.0002576271 | 0.076 | 0.022 | 0.005523849
-0.002077966 | 0.0003220339 | 0.095 | 0.022 | 0.005523849
-0.002013559 | 0.0003864407 | 0.114 | 0.022 | 0.005523849
-0.001949153 | 0.0004508475 | 0.133 | 0.022 | 0.005523849
-0.001884746 | 0.0005152542 | 0.152 | 0.023 | 0.006620746
-0.001820339 | 0.000579661 | 0.171 | 0.022 | 0.005523849
-0.001755932 | 0.0006440678 | 0.19 | 0.023 | 0.006620746
-0.001691525 | 0.0007084746 | 0.209 | 0.023 | 0.006620746
-0.001627119 | 0.0007728814 | 0.228 | 0.022 | 0.005523849
-0.001562712 | 0.0008372881 | 0.247 | 0.023 | 0.006620746
-0.001498305 | 0.0009016949 | 0.266 | 0.023 | 0.006620746
-0.001433898 | 0.0009661017 | 0.285 | 0.023 | 0.006620746
-0.001369492 | 0.001030508 | 0.304 | 0.023 | 0.006620746
-0.001305085 | 0.001094915 | 0.323 | 0.023 | 0.006620746
-0.001240678 | 0.001159322 | 0.342 | 0.023 | 0.006620746
-0.001176271 | 0.001223729 | 0.361 | 0.023 | 0.006620746
-0.001111864 | 0.001288136 | 0.38 | 0.023 | 0.006620746
-0.001047458 | 0.001352542 | 0.399 | 0.023 | 0.006620746
-0.0009830508 | 0.001416949 | 0.418 | 0.023 | 0.006620746
-0.0009186441 | 0.001481356 | 0.437 | 0.023 | 0.006620746
-0.0008542373 | 0.001545763 | 0.456 | 0.023 | 0.006620746
-0.0007898305 | 0.001610169 | 0.475 | 0.023 | 0.006620746
-0.0007254237 | 0.001674576 | 0.494 | 0.023 | 0.006620746
-0.0006610169 | 0.001738983 | 0.513 | 0.023 | 0.006620746
-0.0005966102 | 0.00180339 | 0.532 | 0.022 | 0.005523849
-0.0005322034 | 0.001867797 | 0.551 | 0.023 | 0.006620746
-0.0004677966 | 0.001932203 | 0.57 | 0.022 | 0.005523849
-0.0004033898 | 0.00199661 | 0.589 | 0.023 | 0.006620746
-0.0003389831 | 0.002061017 | 0.608 | 0.023 | 0.006620746
-0.0002745763 | 0.002125424 | 0.627 | 0.023 | 0.006620746
-0.0002101695 | 0.002189831 | 0.646 | 0.023 | 0.006620746
-0.0001457627 | 0.002254237 | 0.665 | 0.023 | 0.006620746
-8.135593e-05 | 0.002318644 | 0.684 | 0.023 | 0.006620746
-1.694915e-05 | 0.002383051 | 0.703 | 0.023 | 0.006620746
4.745763e-05 | 0.002447458 | 0.722 | 0.023 | 0.006620746
0.0001118644 | 0.002511864 | 0.741 | 0.023 | 0.006620746
0.0001762712 | 0.002576271 | 0.76 | 0.023 | 0.006620746
0.000240678 | 0.002640678 | 0.779 | 0.023 | 0.006620746
0.0003050847 | 0.002705085 | 0.798 | 0.024 | 0.007717643
0.0003694915 | 0.002769492 | 0.817 | 0.03 | 0.01429902
0.0004338983 | 0.002833898 | 0.836 | 0.038 | 0.0230742
0.0004983051 | 0.002898305 | 0.855 | 0.046 | 0.03184938
0.0005627119 | 0.002962712 | 0.874 | 0.052 | 0.03843076
0.0006271186 | 0.003027119 | 0.893 | 0.057 | 0.04391524
0.0006915254 | 0.003091525 | 0.912 | 0.057 | 0.04391524
0.0007559322 | 0.003155932 | 0.931 | 0.058 | 0.04501214
0.000820339 | 0.003220339 | 0.95 | 0.061 | 0.04830283
0.0008847458 | 0.003284746 | 0.969 | 0.064 | 0.05159352
0.0009491525 | 0.003349153 | 0.988 | 0.066 | 0.05378732
0.001013559 | 0.003413559 | 1.007 | 0.068 | 0.05598111
0.001077966 | 0.003477966 | 1.026 | 0.071 | 0.0592718
0.001142373 | 0.003542373 | 1.045 | 0.074 | 0.06256249
0.00120678 | 0.00360678 | 1.064 | 0.079 | 0.06804698
0.001271186 | 0.003671186 | 1.083 | 0.085 | 0.07462836
0.001335593 | 0.003735593 | 1.102 | 0.076 | 0.06475629
0.0014 | 0.0038 | 1.121 | 0.078 | 0.06695008
0.001464407 | 0.003864407 | 1.14 | 0.085 | 0.07462836
0.001528814 | 0.003928814 | 1.159 | 0.095 | 0.08559733
0.00159322 | 0.00399322 | 1.178 | 0.105 | 0.0965663
0.001657627 | 0.004057627 | 1.197 | 0.116 | 0.1086322
0.001722034 | 0.004122034 | 1.216 | 0.128 | 0.1217949
0.001786441 | 0.004186441 | 1.235 | 0.141 | 0.1360546
0.001850847 | 0.004250847 | 1.254 | 0.156 | 0.152508
0.001915254 | 0.004315254 | 1.273 | 0.172 | 0.1700584
0.001979661 | 0.004379661 | 1.292 | 0.19 | 0.1898025
0.002044068 | 0.004444068 | 1.311 | 0.208 | 0.2095467
0.002108475 | 0.004508475 | 1.33 | 0.227 | 0.2303877
0.002172881 | 0.004572881 | 1.349 | 0.248 | 0.2534226
0.002237288 | 0.004637288 | 1.368 | 0.268 | 0.2753605
0.002301695 | 0.004701695 | 1.387 | 0.291 | 0.3005891
0.002366102 | 0.004766102 | 1.406 | 0.314 | 0.3258178
0.002430508 | 0.004830508 | 1.425 | 0.338 | 0.3521433
0.002494915 | 0.004894915 | 1.444 | 0.363 | 0.3795657
0.002559322 | 0.004959322 | 1.463 | 0.39 | 0.4091819
0.002623729 | 0.005023729 | 1.482 | 0.416 | 0.4377013
0.002688136 | 0.005088136 | 1.501 | 0.442 | 0.4662206
0.002752542 | 0.005152542 | 1.52 | 0.469 | 0.4958368
0.002816949 | 0.005216949 | 1.539 | 0.495 | 0.5243561
0.002881356 | 0.005281356 | 1.558 | 0.521 | 0.5528755
0.002945763 | 0.005345763 | 1.577 | 0.548 | 0.5824917
0.003010169 | 0.005410169 | 1.596 | 0.576 | 0.6132048
0.003074576 | 0.005474576 | 1.615 | 0.606 | 0.6461117
0.003138983 | 0.005538983 | 1.634 | 0.637 | 0.6801155
0.00320339 | 0.00560339 | 1.653 | 0.67 | 0.7163131
0.003267797 | 0.005667797 | 1.672 | 0.704 | 0.7536076
0.003332203 | 0.005732203 | 1.691 | 0.739 | 0.791999
0.00339661 | 0.00579661 | 1.71 | 0.776 | 0.8325842
0.003461017 | 0.005861017 | 1.729 | 0.813 | 0.8731694
0.003525424 | 0.005925424 | 1.748 | 0.851 | 0.9148515
0.003589831 | 0.005989831 | 1.767 | 0.89 | 0.9576305
0.003654237 | 0.006054237 | 1.786 | 0.93 | 1.001506
0.003718644 | 0.006118644 | 1.805 | 0.971 | 1.046479
0.003783051 | 0.006183051 | 1.824 | 1.014 | 1.093646
0.003847458 | 0.006247458 | 1.843 | 1.06 | 1.144103
0.003915254 | 0.006315254 | 1.863 | 1.105 | 1.193463
0.003979661 | 0.006379661 | 1.882 | 1.152 | 1.245017
0.004044068 | 0.006444068 | 1.901 | 1.2 | 1.297669
0.004108475 | 0.006508475 | 1.92 | 1.25 | 1.352513
0.004172881 | 0.006572881 | 1.939 | 1.3 | 1.407358
0.004237288 | 0.006637288 | 1.958 | 1.351 | 1.4633
0.004301695 | 0.006701695 | 1.977 | 1.402 | 1.519242
0.004366102 | 0.006766102 | 1.996 | 1.455 | 1.577377
0.004430508 | 0.006830508 | 2.015 | 1.509 | 1.63661
0.004494915 | 0.006894915 | 2.034 | 1.562 | 1.694745
0.004559322 | 0.006959322 | 2.053 | 1.617 | 1.755075
0.004623729 | 0.007023729 | 2.072 | 1.673 | 1.816501
0.004688136 | 0.007088136 | 2.091 | 1.73 | 1.879024
0.004752542 | 0.007152542 | 2.11 | 1.786 | 1.94045
0.004816949 | 0.007216949 | 2.129 | 1.844 | 2.00407
0.004881356 | 0.007281356 | 2.148 | 1.902 | 2.06769
0.004945763 | 0.007345763 | 2.167 | 1.962 | 2.133504
0.005010169 | 0.007410169 | 2.186 | 2.021 | 2.198221
0.005074576 | 0.007474576 | 2.205 | 2.08 | 2.262938
0.005138983 | 0.007538983 | 2.224 | 2.14 | 2.328752
0.00520339 | 0.00760339 | 2.243 | 2.201 | 2.395662
0.005267797 | 0.007667797 | 2.262 | 2.263 | 2.46367
0.005332203 | 0.007732203 | 2.281 | 2.326 | 2.532775
0.00539661 | 0.00779661 | 2.3 | 2.388 | 2.600782
0.005461017 | 0.007861017 | 2.319 | 2.452 | 2.670984
0.005525424 | 0.007925424 | 2.338 | 2.515 | 2.740088
0.005589831 | 0.007989831 | 2.357 | 2.577 | 2.808096
0.005654237 | 0.008054237 | 2.376 | 2.641 | 2.878297
0.005718644 | 0.008118644 | 2.395 | 2.706 | 2.949595
0.005783051 | 0.008183051 | 2.414 | 2.769 | 3.0187
0.005847458 | 0.008247458 | 2.433 | 2.833 | 3.088901
0.005911864 | 0.008311864 | 2.452 | 2.897 | 3.159103
0.005976271 | 0.008376271 | 2.471 | 2.961 | 3.229304
0.006040678 | 0.008440678 | 2.49 | 3.025 | 3.299506
0.006105085 | 0.008505085 | 2.509 | 3.089 | 3.369707
0.006169492 | 0.008569492 | 2.528 | 3.154 | 3.441005
0.006233898 | 0.008633898 | 2.547 | 3.22 | 3.5134
0.006298305 | 0.008698305 | 2.566 | 3.285 | 3.584699
0.006362712 | 0.008762712 | 2.585 | 3.35 | 3.655997
0.006427119 | 0.008827119 | 2.604 | 3.415 | 3.727295
0.006491525 | 0.008891525 | 2.623 | 3.479 | 3.797497
0.006555932 | 0.008955932 | 2.642 | 3.542 | 3.866601
0.006620339 | 0.009020339 | 2.661 | 3.605 | 3.935706
0.006684746 | 0.009084746 | 2.68 | 3.669 | 4.005907
0.006749153 | 0.009149153 | 2.699 | 3.731 | 4.073915
0.006813559 | 0.009213559 | 2.718 | 3.793 | 4.141922
0.006877966 | 0.009277966 | 2.737 | 3.855 | 4.20993
0.006942373 | 0.009342373 | 2.756 | 3.916 | 4.276841
0.00700678 | 0.00940678 | 2.775 | 3.977 | 4.343752
0.007071186 | 0.009471186 | 2.794 | 4.037 | 4.409565
0.007135593 | 0.009535593 | 2.813 | 4.095 | 4.473185
0.0072 | 0.0096 | 2.832 | 4.152 | 4.535708
0.007264407 | 0.009664407 | 2.851 | 4.208 | 4.597135
0.007328814 | 0.009728814 | 2.87 | 4.262 | 4.656367
0.00739322 | 0.00979322 | 2.889 | 4.315 | 4.714503
0.007457627 | 0.009857627 | 2.908 | 4.365 | 4.769348
0.007522034 | 0.009922034 | 2.927 | 4.414 | 4.823096
0.007586441 | 0.009986441 | 2.946 | 4.459 | 4.872456
0.007650847 | 0.01005085 | 2.965 | 4.501 | 4.918526
0.007715254 | 0.01011525 | 2.984 | 4.538 | 4.959111
0.007779661 | 0.01017966 | 3.003 | 4.57 | 4.994211
0.007844068 | 0.01024407 | 3.022 | 4.592 | 5.018343
0.007908475 | 0.01030847 | 3.041 | 4.602 | 5.029312
0.007972881 | 0.01037288 | 3.06 | 4.593 | 5.01944
0.008037288 | 0.01043729 | 3.079 | 4.562 | 4.985436
0.008101695 | 0.01050169 | 3.098 | 4.5 | 4.917429
0.008166102 | 0.0105661 | 3.117 | 4.393 | 4.800061
0.008230508 | 0.01063051 | 3.136 | 4.229 | 4.62017
0.008294915 | 0.01069492 | 3.155 | 4.001 | 4.370077
0.008359322 | 0.01075932 | 3.174 | 3.648 | 3.982872
0.008423729 | 0.01082373 | 3.193 | 2.669 | 2.90901
0.008488136 | 0.01088814 | 3.212 | 0.022 | 0.005523849
0.008552542 | 0.01095254 | 3.231 | 0.021 | 0.004426952
0.008616949 | 0.01101695 | 3.25 | 0.021 | 0.004426952
0.008681356 | 0.01108136 | 3.269 | 0.021 | 0.004426952
0.008745763 | 0.01114576 | 3.288 | 0.022 | 0.005523849
0.008810169 | 0.01121017 | 3.307 | 0.022 | 0.005523849
0.008874576 | 0.01127458 | 3.326 | 0.022 | 0.005523849
0.008938983 | 0.01133898 | 3.345 | 0.022 | 0.005523849
0.00900339 | 0.01140339 | 3.364 | 0.022 | 0.005523849
0.009067797 | 0.0114678 | 3.383 | 0.022 | 0.005523849
0.009132203 | 0.0115322 | 3.402 | 0.022 | 0.005523849
0.00919661 | 0.01159661 | 3.421 | 0.022 | 0.005523849
0.009261017 | 0.01166102 | 3.44 | 0.022 | 0.005523849
0.009325424 | 0.01172542 | 3.459 | 0.022 | 0.005523849
0.009389831 | 0.01178983 | 3.478 | 0.022 | 0.005523849
0.009454237 | 0.01185424 | 3.497 | 0.022 | 0.005523849
0.009518644 | 0.01191864 | 3.516 | 0.022 | 0.005523849
0.009583051 | 0.01198305 | 3.535 | 0.022 | 0.005523849
0.009647458 | 0.01204746 | 3.554 | 0.022 | 0.005523849
0.009711864 | 0.01211186 | 3.573 | 0.022 | 0.005523849
0.009776271 | 0.01217627 | 3.592 | 0.022 | 0.005523849
0.009840678 | 0.01224068 | 3.611 | 0.022 | 0.005523849
0.009905085 | 0.01230508 | 3.63 | 0.022 | 0.005523849
0.009969492 | 0.01236949 | 3.649 | 0.022 | 0.005523849
0.0100339 | 0.0124339 | 3.668 | 0.022 | 0.005523849
0.01009831 | 0.01249831 | 3.687 | 0.022 | 0.005523849
0.01016271 | 0.01256271 | 3.706 | 0.023 | 0.006620746
0.01022712 | 0.01262712 | 3.725 | 0.022 | 0.005523849
0.01029153 | 0.01269153 | 3.744 | 0.022 | 0.005523849
0.01035593 | 0.01275593 | 3.763 | 0.022 | 0.005523849
0.01042034 | 0.01282034 | 3.782 | 0.022 | 0.005523849
0.01048475 | 0.01288475 | 3.801 | 0.022 | 0.005523849
0.01054915 | 0.01294915 | 3.82 | 0.022 | 0.005523849
0.01061356 | 0.01301356 | 3.839 | 0.022 | 0.005523849
0.01067797 | 0.01307797 | 3.858 | 0.022 | 0.005523849
0.01074237 | 0.01314237 | 3.877 | 0.022 | 0.005523849

## 34
|  | t-(min) | kN-5 | <-- Raw data | Sample | 28 | Bottom, Test2 | Cap weight [kg] | 0.5813
|  |  |  | Real units are kN, not kPa | length of core [mm] | 49 |  | Displacement rate [mm/min] | 0.2
|  | Data (gg/mm/aa): 31/07/2019 |  |  | Diameter | 34.07
|  | Note: 0.2mm/min with 583g cap |  |  | Weight [g]
|  | Ora: 13:48 |  |  | Cross sectional area [m2] | 0.0009116626 | 911.6626
[5 empty] | Bulk density [kg/m3] | 0
[5 empty] | Force offset [kN] | 0.017297447 | 0.01907522
Corrected | Axial strain | t-(min) | kN-5 | Compressive stress [MPa] | Max Compressive strength [MPa] | 2.63247
-0.003722449 | 7.755102e-05 | 0.019 | 0.023 | 0.004305074
-0.003644898 | 0.000155102 | 0.038 | 0.023 | 0.004305074
-0.003567347 | 0.0002326531 | 0.057 | 0.024 | 0.005401971
-0.003489796 | 0.0003102041 | 0.076 | 0.024 | 0.005401971
-0.003412245 | 0.0003877551 | 0.095 | 0.024 | 0.005401971
-0.003334694 | 0.0004653061 | 0.114 | 0.025 | 0.006498868
-0.003257143 | 0.0005428571 | 0.133 | 0.025 | 0.006498868
-0.003179592 | 0.0006204082 | 0.152 | 0.025 | 0.006498868
-0.003102041 | 0.0006979592 | 0.171 | 0.025 | 0.006498868
-0.00302449 | 0.0007755102 | 0.19 | 0.025 | 0.006498868
-0.002946939 | 0.0008530612 | 0.209 | 0.025 | 0.006498868
-0.002869388 | 0.0009306122 | 0.228 | 0.025 | 0.006498868
-0.002791837 | 0.001008163 | 0.247 | 0.025 | 0.006498868
-0.002714286 | 0.001085714 | 0.266 | 0.025 | 0.006498868
-0.002636735 | 0.001163265 | 0.285 | 0.025 | 0.006498868
-0.002559184 | 0.001240816 | 0.304 | 0.026 | 0.007595765
-0.002481633 | 0.001318367 | 0.323 | 0.026 | 0.007595765
-0.002404082 | 0.001395918 | 0.342 | 0.026 | 0.007595765
-0.002326531 | 0.001473469 | 0.361 | 0.026 | 0.007595765
-0.00224898 | 0.00155102 | 0.38 | 0.026 | 0.007595765
-0.002171429 | 0.001628571 | 0.399 | 0.026 | 0.007595765
-0.002093878 | 0.001706122 | 0.418 | 0.026 | 0.007595765
-0.002016327 | 0.001783673 | 0.437 | 0.025 | 0.006498868
-0.001938776 | 0.001861224 | 0.456 | 0.025 | 0.006498868
-0.001861224 | 0.001938776 | 0.475 | 0.026 | 0.007595765
-0.001783673 | 0.002016327 | 0.494 | 0.026 | 0.007595765
-0.001706122 | 0.002093878 | 0.513 | 0.026 | 0.007595765
-0.001628571 | 0.002171429 | 0.532 | 0.026 | 0.007595765
-0.00155102 | 0.00224898 | 0.551 | 0.026 | 0.007595765
-0.001473469 | 0.002326531 | 0.57 | 0.026 | 0.007595765
-0.001395918 | 0.002404082 | 0.589 | 0.026 | 0.007595765
-0.001318367 | 0.002481633 | 0.608 | 0.026 | 0.007595765
-0.001240816 | 0.002559184 | 0.627 | 0.026 | 0.007595765
-0.001163265 | 0.002636735 | 0.646 | 0.026 | 0.007595765
-0.001085714 | 0.002714286 | 0.665 | 0.026 | 0.007595765
-0.001008163 | 0.002791837 | 0.684 | 0.026 | 0.007595765
-0.0009306122 | 0.002869388 | 0.703 | 0.026 | 0.007595765
-0.0008530612 | 0.002946939 | 0.722 | 0.026 | 0.007595765
-0.0007755102 | 0.00302449 | 0.741 | 0.026 | 0.007595765
-0.0006979592 | 0.003102041 | 0.76 | 0.027 | 0.008692662
-0.0006204082 | 0.003179592 | 0.779 | 0.027 | 0.008692662
-0.0005428571 | 0.003257143 | 0.798 | 0.028 | 0.009789559
-0.0004653061 | 0.003334694 | 0.817 | 0.028 | 0.009789559
-0.0003877551 | 0.003412245 | 0.836 | 0.029 | 0.01088646
-0.0003102041 | 0.003489796 | 0.855 | 0.03 | 0.01198335
-0.0002326531 | 0.003567347 | 0.874 | 0.034 | 0.01637094
-0.000155102 | 0.003644898 | 0.893 | 0.04 | 0.02295232
-7.755102e-05 | 0.003722449 | 0.912 | 0.045 | 0.02843681
0 | 0.0038 | 0.931 | 0.048 | 0.0317275
7.755102e-05 | 0.003877551 | 0.95 | 0.052 | 0.03611509
0.000155102 | 0.003955102 | 0.969 | 0.055 | 0.03940578
0.0002326531 | 0.004032653 | 0.988 | 0.057 | 0.04159957
0.0003102041 | 0.004110204 | 1.007 | 0.059 | 0.04379337
0.0003877551 | 0.004187755 | 1.026 | 0.061 | 0.04598716
0.0004653061 | 0.004265306 | 1.045 | 0.062 | 0.04708406
0.0005428571 | 0.004342857 | 1.064 | 0.063 | 0.04818095
0.0006204082 | 0.004420408 | 1.083 | 0.064 | 0.04927785
0.0006979592 | 0.004497959 | 1.102 | 0.065 | 0.05037475
0.0007755102 | 0.00457551 | 1.121 | 0.067 | 0.05256854
0.0008530612 | 0.004653061 | 1.14 | 0.068 | 0.05366544
0.0009306122 | 0.004730612 | 1.159 | 0.07 | 0.05585923
0.001008163 | 0.004808163 | 1.178 | 0.072 | 0.05805303
0.001085714 | 0.004885714 | 1.197 | 0.075 | 0.06134372
0.001163265 | 0.004963265 | 1.216 | 0.077 | 0.06353751
0.001240816 | 0.005040816 | 1.235 | 0.079 | 0.06573131
0.001318367 | 0.005118367 | 1.254 | 0.082 | 0.069022
0.001395918 | 0.005195918 | 1.273 | 0.084 | 0.07121579
0.001473469 | 0.005273469 | 1.292 | 0.086 | 0.07340959
0.00155102 | 0.00535102 | 1.311 | 0.089 | 0.07670028
0.001628571 | 0.005428571 | 1.33 | 0.092 | 0.07999097
0.001706122 | 0.005506122 | 1.349 | 0.095 | 0.08328166
0.001783673 | 0.005583673 | 1.368 | 0.099 | 0.08766925
0.001865306 | 0.005665306 | 1.388 | 0.102 | 0.09095994
0.001942857 | 0.005742857 | 1.407 | 0.106 | 0.09534753
0.002020408 | 0.005820408 | 1.426 | 0.11 | 0.09973511
0.002097959 | 0.005897959 | 1.445 | 0.116 | 0.1063165
0.00217551 | 0.00597551 | 1.464 | 0.121 | 0.111801
0.002253061 | 0.006053061 | 1.483 | 0.128 | 0.1194793
0.002330612 | 0.006130612 | 1.502 | 0.135 | 0.1271575
0.002408163 | 0.006208163 | 1.521 | 0.144 | 0.1370296
0.002485714 | 0.006285714 | 1.54 | 0.154 | 0.1479986
0.002563265 | 0.006363265 | 1.559 | 0.165 | 0.1600644
0.002640816 | 0.006440816 | 1.578 | 0.176 | 0.1721303
0.002718367 | 0.006518367 | 1.597 | 0.189 | 0.18639
0.002795918 | 0.006595918 | 1.616 | 0.202 | 0.2006496
0.002873469 | 0.006673469 | 1.635 | 0.216 | 0.2160062
0.00295102 | 0.00675102 | 1.654 | 0.23 | 0.2313628
0.003028571 | 0.006828571 | 1.673 | 0.244 | 0.2467193
0.003106122 | 0.006906122 | 1.692 | 0.26 | 0.2642697
0.003183673 | 0.006983673 | 1.711 | 0.277 | 0.2829169
0.003261224 | 0.007061224 | 1.73 | 0.295 | 0.3026611
0.003338776 | 0.007138776 | 1.749 | 0.314 | 0.3235021
0.003416327 | 0.007216327 | 1.768 | 0.334 | 0.34544
0.003493878 | 0.007293878 | 1.787 | 0.355 | 0.3684749
0.003571429 | 0.007371429 | 1.806 | 0.377 | 0.3926066
0.00364898 | 0.00744898 | 1.825 | 0.4 | 0.4178352
0.003726531 | 0.007526531 | 1.844 | 0.424 | 0.4441608
0.003804082 | 0.007604082 | 1.863 | 0.451 | 0.473777
0.003881633 | 0.007681633 | 1.882 | 0.477 | 0.5022963
0.003959184 | 0.007759184 | 1.901 | 0.505 | 0.5330094
0.004036735 | 0.007836735 | 1.92 | 0.533 | 0.5637225
0.004114286 | 0.007914286 | 1.939 | 0.563 | 0.5966295
0.004191837 | 0.007991837 | 1.958 | 0.593 | 0.6295364
0.004269388 | 0.008069388 | 1.977 | 0.625 | 0.6646371
0.004346939 | 0.008146939 | 1.996 | 0.656 | 0.6986409
0.00442449 | 0.00822449 | 2.015 | 0.687 | 0.7326447
0.004502041 | 0.008302041 | 2.034 | 0.716 | 0.7644547
0.004579592 | 0.008379592 | 2.053 | 0.746 | 0.7973616
0.004657143 | 0.008457143 | 2.072 | 0.777 | 0.8313654
0.004734694 | 0.008534694 | 2.091 | 0.81 | 0.867563
0.004812245 | 0.008612245 | 2.11 | 0.845 | 0.9059544
0.004889796 | 0.008689796 | 2.129 | 0.881 | 0.9454427
0.004967347 | 0.008767347 | 2.148 | 0.918 | 0.9860279
0.005044898 | 0.008844898 | 2.167 | 0.957 | 1.028807
0.005122449 | 0.008922449 | 2.186 | 0.997 | 1.072683
0.0052 | 0.009 | 2.205 | 1.038 | 1.117656
0.005277551 | 0.009077551 | 2.224 | 1.081 | 1.164822
0.005355102 | 0.009155102 | 2.243 | 1.124 | 1.211989
0.005432653 | 0.009232653 | 2.262 | 1.168 | 1.260252
0.005510204 | 0.009310204 | 2.281 | 1.213 | 1.309613
0.005587755 | 0.009387755 | 2.3 | 1.259 | 1.36007
0.005665306 | 0.009465306 | 2.319 | 1.306 | 1.411624
0.005742857 | 0.009542857 | 2.338 | 1.352 | 1.462081
0.005820408 | 0.009620408 | 2.357 | 1.397 | 1.511442
0.005897959 | 0.009697959 | 2.376 | 1.444 | 1.562996
0.00597551 | 0.00977551 | 2.395 | 1.491 | 1.61455
0.006053061 | 0.009853061 | 2.414 | 1.538 | 1.666104
0.006130612 | 0.009930612 | 2.433 | 1.586 | 1.718755
0.006208163 | 0.01000816 | 2.452 | 1.634 | 1.771406
0.006285714 | 0.01008571 | 2.471 | 1.682 | 1.824057
0.006363265 | 0.01016327 | 2.49 | 1.731 | 1.877805
0.006440816 | 0.01024082 | 2.509 | 1.778 | 1.929359
0.006518367 | 0.01031837 | 2.528 | 1.826 | 1.98201
0.006595918 | 0.01039592 | 2.547 | 1.873 | 2.033565
0.006673469 | 0.01047347 | 2.566 | 1.92 | 2.085119
0.00675102 | 0.01055102 | 2.585 | 1.967 | 2.136673
0.006828571 | 0.01062857 | 2.604 | 2.012 | 2.186033
0.006906122 | 0.01070612 | 2.623 | 2.057 | 2.235394
0.006983673 | 0.01078367 | 2.642 | 2.101 | 2.283657
0.007061224 | 0.01086122 | 2.661 | 2.143 | 2.329727
0.007138776 | 0.01093878 | 2.68 | 2.183 | 2.373603
0.007216327 | 0.01101633 | 2.699 | 2.223 | 2.417478
0.007293878 | 0.01109388 | 2.718 | 2.26 | 2.458064
0.007371429 | 0.01117143 | 2.737 | 2.294 | 2.495358
0.007453061 | 0.01125306 | 2.757 | 2.324 | 2.528265
0.007530612 | 0.01133061 | 2.776 | 2.352 | 2.558978
0.007608163 | 0.01140816 | 2.795 | 2.374 | 2.58311
0.007685714 | 0.01148571 | 2.814 | 2.393 | 2.603951
0.007763265 | 0.01156327 | 2.833 | 2.406 | 2.618211
0.007840816 | 0.01164082 | 2.852 | 2.415 | 2.628083
0.007918367 | 0.01171837 | 2.871 | 2.419 | 2.63247
0.007995918 | 0.01179592 | 2.89 | 2.419 | 2.63247
0.008073469 | 0.01187347 | 2.909 | 2.413 | 2.625889
0.00815102 | 0.01195102 | 2.928 | 2.401 | 2.612726
0.008228571 | 0.01202857 | 2.947 | 2.382 | 2.591885
0.008306122 | 0.01210612 | 2.966 | 2.348 | 2.554591
0.008383673 | 0.01218367 | 2.985 | 2.305 | 2.507424
0.008461224 | 0.01226122 | 3.004 | 2.254 | 2.451482
0.008538776 | 0.01233878 | 3.023 | 2.193 | 2.384572
0.008616327 | 0.01241633 | 3.042 | 2.119 | 2.303401
0.008693878 | 0.01249388 | 3.061 | 2.046 | 2.223328
0.008767347 | 0.01256735 | 3.079 | 2.009 | 2.182743
0.008844898 | 0.0126449 | 3.098 | 1.983 | 2.154223
0.008922449 | 0.01272245 | 3.117 | 1.963 | 2.132285

## 35
|  | t-(min) | kN-5 | <-- Raw data | Sample | 5 | Bottom, Test2 | Cap weight [kg] | 0.5813
|  |  |  | Real units are kN, not kPa | length of core [mm] | 51 |  | Displacement rate [mm/min] | 0.2
[5 empty] | Diameter | 34.07
Weight [g]
[5 empty] | Cross sectional area [m2] | 0.0009116626 | 911.6626
|  | Data (gg/mm/aa): 31/07/2019 |  |  | Bulk density [kg/m3] | 0
|  | Note: 0.2mm/min with 583g cap |  |  | Force offset [kN] | 0.016297447 | 0.017297447
Corrected | Axial strain | Ora: 13:56t-(min) | kN-5 | Compressive stress [MPa] | Max Compressive strength [MPa] | 5.287814
-0.00142549 | 7.45098e-05 | 0.019 | 0.023 | 0.006255113
-0.00135098 | 0.0001490196 | 0.038 | 0.023 | 0.006255113
-0.001276471 | 0.0002235294 | 0.057 | 0.023 | 0.006255113
-0.001201961 | 0.0002980392 | 0.076 | 0.023 | 0.006255113
-0.001127451 | 0.000372549 | 0.095 | 0.023 | 0.006255113
-0.001052941 | 0.0004470588 | 0.114 | 0.022 | 0.005158216
-0.0009784314 | 0.0005215686 | 0.133 | 0.023 | 0.006255113
-0.0009039216 | 0.0005960784 | 0.152 | 0.023 | 0.006255113
-0.0008294118 | 0.0006705882 | 0.171 | 0.023 | 0.006255113
-0.000754902 | 0.000745098 | 0.19 | 0.023 | 0.006255113
-0.0006803922 | 0.0008196078 | 0.209 | 0.023 | 0.006255113
-0.0006058824 | 0.0008941176 | 0.228 | 0.023 | 0.006255113
-0.0005313725 | 0.0009686275 | 0.247 | 0.023 | 0.006255113
-0.0004568627 | 0.001043137 | 0.266 | 0.023 | 0.006255113
-0.0003823529 | 0.001117647 | 0.285 | 0.022 | 0.005158216
-0.0003078431 | 0.001192157 | 0.304 | 0.023 | 0.006255113
-0.0002333333 | 0.001266667 | 0.323 | 0.023 | 0.006255113
-0.0001588235 | 0.001341176 | 0.342 | 0.025 | 0.008448907
-8.431373e-05 | 0.001415686 | 0.361 | 0.026 | 0.009545804
-9.803922e-06 | 0.001490196 | 0.38 | 0.026 | 0.009545804
6.470588e-05 | 0.001564706 | 0.399 | 0.026 | 0.009545804
0.0001392157 | 0.001639216 | 0.418 | 0.199 | 0.199309
0.0002137255 | 0.001713725 | 0.437 | 0.54 | 0.5733509
0.0002882353 | 0.001788235 | 0.456 | 0.529 | 0.561285
0.0003627451 | 0.001862745 | 0.475 | 0.525 | 0.5568974
0.0004372549 | 0.001937255 | 0.494 | 0.522 | 0.5536067
0.0005117647 | 0.002011765 | 0.513 | 0.52 | 0.5514129
0.0005862745 | 0.002086275 | 0.532 | 0.518 | 0.5492191
0.0006607843 | 0.002160784 | 0.551 | 0.524 | 0.5558005
0.0007352941 | 0.002235294 | 0.57 | 0.555 | 0.5898043
0.0008098039 | 0.002309804 | 0.589 | 0.583 | 0.6205174
0.0008843137 | 0.002384314 | 0.608 | 0.614 | 0.6545212
0.0009588235 | 0.002458824 | 0.627 | 0.645 | 0.6885251
0.001033333 | 0.002533333 | 0.646 | 0.677 | 0.7236258
0.001107843 | 0.002607843 | 0.665 | 0.71 | 0.7598234
0.001182353 | 0.002682353 | 0.684 | 0.743 | 0.796021
0.001256863 | 0.002756863 | 0.703 | 0.778 | 0.8344124
0.001331373 | 0.002831373 | 0.722 | 0.815 | 0.8749975
0.001405882 | 0.002905882 | 0.741 | 0.853 | 0.9166796
0.001480392 | 0.002980392 | 0.76 | 0.891 | 0.9583617
0.001554902 | 0.003054902 | 0.779 | 0.93 | 1.001141
0.001629412 | 0.003129412 | 0.798 | 0.97 | 1.045017
0.001703922 | 0.003203922 | 0.817 | 1.011 | 1.089989
0.001778431 | 0.003278431 | 0.836 | 1.053 | 1.136059
0.001852941 | 0.003352941 | 0.855 | 1.095 | 1.182129
0.001927451 | 0.003427451 | 0.874 | 1.138 | 1.229295
0.002001961 | 0.003501961 | 0.893 | 1.182 | 1.277559
0.002076471 | 0.003576471 | 0.912 | 1.228 | 1.328016
0.00215098 | 0.00365098 | 0.931 | 1.274 | 1.378473
0.00222549 | 0.00372549 | 0.95 | 1.321 | 1.430027
0.0023 | 0.0038 | 0.969 | 1.369 | 1.482678
0.00237451 | 0.00387451 | 0.988 | 1.417 | 1.53533
0.00244902 | 0.00394902 | 1.007 | 1.466 | 1.589077
0.002523529 | 0.004023529 | 1.026 | 1.516 | 1.643922
0.002598039 | 0.004098039 | 1.045 | 1.561 | 1.693283
0.002672549 | 0.004172549 | 1.064 | 1.611 | 1.748128
0.002747059 | 0.004247059 | 1.083 | 1.662 | 1.804069
0.002821569 | 0.004321569 | 1.102 | 1.713 | 1.860011
0.002896078 | 0.004396078 | 1.121 | 1.764 | 1.915953
0.002970588 | 0.004470588 | 1.14 | 1.817 | 1.974088
0.003045098 | 0.004545098 | 1.159 | 1.869 | 2.031127
0.003119608 | 0.004619608 | 1.178 | 1.922 | 2.089263
0.003194118 | 0.004694118 | 1.197 | 1.976 | 2.148495
0.003268627 | 0.004768627 | 1.216 | 2.029 | 2.206631
0.003343137 | 0.004843137 | 1.235 | 2.081 | 2.263669
0.003417647 | 0.004917647 | 1.254 | 2.135 | 2.322902
0.003492157 | 0.004992157 | 1.273 | 2.187 | 2.37994
0.003566667 | 0.005066667 | 1.292 | 2.24 | 2.438076
0.003641176 | 0.005141176 | 1.311 | 2.294 | 2.497308
0.003715686 | 0.005215686 | 1.33 | 2.349 | 2.557638
0.003790196 | 0.005290196 | 1.349 | 2.404 | 2.617967
0.003864706 | 0.005364706 | 1.368 | 2.46 | 2.679393
0.003939216 | 0.005439216 | 1.387 | 2.516 | 2.740819
0.004013725 | 0.005513725 | 1.406 | 2.573 | 2.803342
0.004088235 | 0.005588235 | 1.425 | 2.63 | 2.865866
0.004162745 | 0.005662745 | 1.444 | 2.686 | 2.927292
0.004237255 | 0.005737255 | 1.463 | 2.741 | 2.987621
0.004311765 | 0.005811765 | 1.482 | 2.796 | 3.047951
0.004386275 | 0.005886275 | 1.501 | 2.851 | 3.10828
0.004460784 | 0.005960784 | 1.52 | 2.907 | 3.169706
0.004535294 | 0.006035294 | 1.539 | 2.962 | 3.230035
0.004609804 | 0.006109804 | 1.558 | 3.018 | 3.291462
0.004684314 | 0.006184314 | 1.577 | 3.075 | 3.353985
0.004758824 | 0.006258824 | 1.596 | 3.132 | 3.416508
0.004833333 | 0.006333333 | 1.615 | 3.189 | 3.479031
0.004907843 | 0.006407843 | 1.634 | 3.246 | 3.541554
0.004982353 | 0.006482353 | 1.653 | 3.302 | 3.60298
0.005056863 | 0.006556863 | 1.672 | 3.358 | 3.664407
0.005131373 | 0.006631373 | 1.691 | 3.413 | 3.724736
0.005205882 | 0.006705882 | 1.71 | 3.467 | 3.783968
0.005280392 | 0.006780392 | 1.729 | 3.522 | 3.844298
0.005354902 | 0.006854902 | 1.748 | 3.578 | 3.905724
0.005429412 | 0.006929412 | 1.767 | 3.632 | 3.964956
0.005503922 | 0.007003922 | 1.786 | 3.685 | 4.023092
0.005578431 | 0.007078431 | 1.805 | 3.736 | 4.079034
0.005652941 | 0.007152941 | 1.824 | 3.788 | 4.136072
0.005727451 | 0.007227451 | 1.843 | 3.841 | 4.194208
0.005801961 | 0.007301961 | 1.862 | 3.894 | 4.252343
0.005876471 | 0.007376471 | 1.881 | 3.946 | 4.309382
0.00595098 | 0.00745098 | 1.9 | 4 | 4.368615
0.00602549 | 0.00752549 | 1.919 | 4.053 | 4.42675
0.0061 | 0.0076 | 1.938 | 4.106 | 4.484886
0.00617451 | 0.00767451 | 1.957 | 4.16 | 4.544118
0.00624902 | 0.00774902 | 1.976 | 4.212 | 4.601157
0.006323529 | 0.007823529 | 1.995 | 4.265 | 4.659292
0.006398039 | 0.007898039 | 2.014 | 4.319 | 4.718525
0.006472549 | 0.007972549 | 2.033 | 4.371 | 4.775563
0.006547059 | 0.008047059 | 2.052 | 4.42 | 4.829311
0.006621569 | 0.008121569 | 2.071 | 4.469 | 4.883059
0.006696078 | 0.008196078 | 2.09 | 4.516 | 4.934613
0.006770588 | 0.008270588 | 2.109 | 4.562 | 4.985071
0.006845098 | 0.008345098 | 2.128 | 4.607 | 5.034431
0.006919608 | 0.008419608 | 2.147 | 4.648 | 5.079404
0.006994118 | 0.008494118 | 2.166 | 4.686 | 5.121086
0.007068627 | 0.008568627 | 2.185 | 4.721 | 5.159477
0.007143137 | 0.008643137 | 2.204 | 4.753 | 5.194578
0.007217647 | 0.008717647 | 2.223 | 4.782 | 5.226388
0.007292157 | 0.008792157 | 2.242 | 4.806 | 5.252713
0.007366667 | 0.008866667 | 2.261 | 4.826 | 5.274651
0.007441176 | 0.008941176 | 2.28 | 4.838 | 5.287814
0.007515686 | 0.009015686 | 2.299 | 4.837 | 5.286717
0.007590196 | 0.009090196 | 2.318 | 4.817 | 5.264779
0.007664706 | 0.009164706 | 2.337 | 4.787 | 5.231872
0.007743137 | 0.009243137 | 2.357 | 4.731 | 5.170446
0.007817647 | 0.009317647 | 2.376 | 4.653 | 5.084888
0.007892157 | 0.009392157 | 2.395 | 4.578 | 5.002621
0.007966667 | 0.009466667 | 2.414 | 4.517 | 4.93571
0.008041176 | 0.009541176 | 2.433 | 4.456 | 4.8688
0.008115686 | 0.009615686 | 2.452 | 4.39 | 4.796404
0.008190196 | 0.009690196 | 2.471 | 4.315 | 4.714137
0.008264706 | 0.009764706 | 2.49 | 4.22 | 4.609932
0.008339216 | 0.009839216 | 2.509 | 4.052 | 4.425653
0.008413725 | 0.009913725 | 2.528 | 3.768 | 4.114134
0.008488235 | 0.009988235 | 2.547 | 3.03 | 3.304624
0.008562745 | 0.01006275 | 2.566 | 1.003 | 1.081214

## 36
|  | t-(min) | kN-5 | <-- Raw data | Sample | 12 | Top, test2 | Cap weight [kg] | 0.5813
|  |  |  | Real units are kN, not kPa | length of core [mm] | 45 |  | Displacement rate [mm/min] | 0.2
[5 empty] | Diameter | 34.07
Weight [g]
[5 empty] | Cross sectional area [m2] | 0.0009116626 | 911.6626
|  | Data (gg/mm/aa): 31/07/2019 |  |  | Bulk density [kg/m3] | 0
|  | Note: 0.2mm/min with 583g cap |  |  | Force offset [kN] | 0.016297447 | 0.016797447
Corrected | Axial strain | Ora: 14:04t-(min) | kN-5 | Compressive stress [MPa] | Max Compressive strength [MPa] | 2.607546
-0.006915556 | 8.444444e-05 | 0.019 | 0.023 | 0.006803562
-0.006831111 | 0.0001688889 | 0.038 | 0.022 | 0.005706665
-0.006746667 | 0.0002533333 | 0.057 | 0.022 | 0.005706665
-0.006662222 | 0.0003377778 | 0.076 | 0.022 | 0.005706665
-0.006577778 | 0.0004222222 | 0.095 | 0.023 | 0.006803562
-0.006493333 | 0.0005066667 | 0.114 | 0.023 | 0.006803562
-0.006408889 | 0.0005911111 | 0.133 | 0.023 | 0.006803562
-0.006324444 | 0.0006755556 | 0.152 | 0.022 | 0.005706665
-0.00624 | 0.00076 | 0.171 | 0.023 | 0.006803562
-0.006155556 | 0.0008444444 | 0.19 | 0.022 | 0.005706665
-0.006071111 | 0.0009288889 | 0.209 | 0.023 | 0.006803562
-0.005986667 | 0.001013333 | 0.228 | 0.023 | 0.006803562
-0.005902222 | 0.001097778 | 0.247 | 0.022 | 0.005706665
-0.005817778 | 0.001182222 | 0.266 | 0.022 | 0.005706665
-0.005733333 | 0.001266667 | 0.285 | 0.022 | 0.005706665
-0.005648889 | 0.001351111 | 0.304 | 0.022 | 0.005706665
-0.005564444 | 0.001435556 | 0.323 | 0.023 | 0.006803562
-0.00548 | 0.00152 | 0.342 | 0.023 | 0.006803562
-0.005395556 | 0.001604444 | 0.361 | 0.023 | 0.006803562
-0.005311111 | 0.001688889 | 0.38 | 0.023 | 0.006803562
-0.005226667 | 0.001773333 | 0.399 | 0.023 | 0.006803562
-0.005142222 | 0.001857778 | 0.418 | 0.023 | 0.006803562
-0.005057778 | 0.001942222 | 0.437 | 0.023 | 0.006803562
-0.004973333 | 0.002026667 | 0.456 | 0.023 | 0.006803562
-0.004888889 | 0.002111111 | 0.475 | 0.023 | 0.006803562
-0.004804444 | 0.002195556 | 0.494 | 0.023 | 0.006803562
-0.00472 | 0.00228 | 0.513 | 0.022 | 0.005706665
-0.004635556 | 0.002364444 | 0.532 | 0.022 | 0.005706665
-0.004551111 | 0.002448889 | 0.551 | 0.022 | 0.005706665
-0.004466667 | 0.002533333 | 0.57 | 0.023 | 0.006803562
-0.004382222 | 0.002617778 | 0.589 | 0.023 | 0.006803562
-0.004297778 | 0.002702222 | 0.608 | 0.023 | 0.006803562
-0.004213333 | 0.002786667 | 0.627 | 0.023 | 0.006803562
-0.004128889 | 0.002871111 | 0.646 | 0.023 | 0.006803562
-0.004044444 | 0.002955556 | 0.665 | 0.023 | 0.006803562
-0.00396 | 0.00304 | 0.684 | 0.023 | 0.006803562
-0.003875556 | 0.003124444 | 0.703 | 0.023 | 0.006803562
-0.003791111 | 0.003208889 | 0.722 | 0.023 | 0.006803562
-0.003706667 | 0.003293333 | 0.741 | 0.023 | 0.006803562
-0.003622222 | 0.003377778 | 0.76 | 0.023 | 0.006803562
-0.003537778 | 0.003462222 | 0.779 | 0.023 | 0.006803562
-0.003453333 | 0.003546667 | 0.798 | 0.023 | 0.006803562
-0.003368889 | 0.003631111 | 0.817 | 0.023 | 0.006803562
-0.003284444 | 0.003715556 | 0.836 | 0.023 | 0.006803562
-0.0032 | 0.0038 | 0.855 | 0.023 | 0.006803562
-0.003115556 | 0.003884444 | 0.874 | 0.023 | 0.006803562
-0.003031111 | 0.003968889 | 0.893 | 0.023 | 0.006803562
-0.002946667 | 0.004053333 | 0.912 | 0.023 | 0.006803562
-0.002862222 | 0.004137778 | 0.931 | 0.023 | 0.006803562
-0.002777778 | 0.004222222 | 0.95 | 0.023 | 0.006803562
-0.002693333 | 0.004306667 | 0.969 | 0.023 | 0.006803562
-0.002608889 | 0.004391111 | 0.988 | 0.023 | 0.006803562
-0.002524444 | 0.004475556 | 1.007 | 0.022 | 0.005706665
-0.00244 | 0.00456 | 1.026 | 0.023 | 0.006803562
-0.002355556 | 0.004644444 | 1.045 | 0.023 | 0.006803562
-0.002271111 | 0.004728889 | 1.064 | 0.023 | 0.006803562
-0.002186667 | 0.004813333 | 1.083 | 0.023 | 0.006803562
-0.002102222 | 0.004897778 | 1.102 | 0.023 | 0.006803562
-0.002017778 | 0.004982222 | 1.121 | 0.023 | 0.006803562
-0.001933333 | 0.005066667 | 1.14 | 0.024 | 0.007900459
-0.001848889 | 0.005151111 | 1.159 | 0.026 | 0.01009425
-0.001764444 | 0.005235556 | 1.178 | 0.027 | 0.01119115
-0.00168 | 0.00532 | 1.197 | 0.03 | 0.01448184
-0.001595556 | 0.005404444 | 1.216 | 0.034 | 0.01886943
-0.001511111 | 0.005488889 | 1.235 | 0.036 | 0.02106322
-0.001426667 | 0.005573333 | 1.254 | 0.039 | 0.02435391
-0.001342222 | 0.005657778 | 1.273 | 0.042 | 0.0276446
-0.001257778 | 0.005742222 | 1.292 | 0.045 | 0.0309353
-0.001173333 | 0.005826667 | 1.311 | 0.048 | 0.03422599
-0.001088889 | 0.005911111 | 1.33 | 0.05 | 0.03641978
-0.001004444 | 0.005995556 | 1.349 | 0.052 | 0.03861358
-0.00092 | 0.00608 | 1.368 | 0.055 | 0.04190427
-0.0008311111 | 0.006168889 | 1.388 | 0.057 | 0.04409806
-0.0007466667 | 0.006253333 | 1.407 | 0.059 | 0.04629185
-0.0006622222 | 0.006337778 | 1.426 | 0.062 | 0.04958255
-0.0005777778 | 0.006422222 | 1.445 | 0.064 | 0.05177634
-0.0004933333 | 0.006506667 | 1.464 | 0.066 | 0.05397013
-0.0004088889 | 0.006591111 | 1.483 | 0.068 | 0.05616393
-0.0003244444 | 0.006675556 | 1.502 | 0.069 | 0.05726082
-0.00024 | 0.00676 | 1.521 | 0.071 | 0.05945462
-0.0001555556 | 0.006844444 | 1.54 | 0.065 | 0.05287324
-7.111111e-05 | 0.006928889 | 1.559 | 0.07 | 0.05835772
1.333333e-05 | 0.007013333 | 1.578 | 0.074 | 0.06274531
9.777778e-05 | 0.007097778 | 1.597 | 0.077 | 0.066036
0.0001822222 | 0.007182222 | 1.616 | 0.08 | 0.06932669
0.0002666667 | 0.007266667 | 1.635 | 0.083 | 0.07261738
0.0003511111 | 0.007351111 | 1.654 | 0.086 | 0.07590807
0.0004355556 | 0.007435556 | 1.673 | 0.089 | 0.07919876
0.00052 | 0.00752 | 1.692 | 0.092 | 0.08248946
0.0006044444 | 0.007604444 | 1.711 | 0.096 | 0.08687704
0.0006888889 | 0.007688889 | 1.73 | 0.098 | 0.08907084
0.0007733333 | 0.007773333 | 1.749 | 0.101 | 0.09236153
0.0008577778 | 0.007857778 | 1.768 | 0.105 | 0.09674912
0.0009422222 | 0.007942222 | 1.787 | 0.109 | 0.1011367
0.001026667 | 0.008026667 | 1.806 | 0.113 | 0.1055243
0.001111111 | 0.008111111 | 1.825 | 0.116 | 0.108815
0.001195556 | 0.008195556 | 1.844 | 0.12 | 0.1132026
0.00128 | 0.00828 | 1.863 | 0.125 | 0.1186871
0.001364444 | 0.008364444 | 1.882 | 0.13 | 0.1241715
0.001448889 | 0.008448889 | 1.901 | 0.136 | 0.1307529
0.001533333 | 0.008533333 | 1.92 | 0.142 | 0.1373343
0.001617778 | 0.008617778 | 1.939 | 0.148 | 0.1439157
0.001702222 | 0.008702222 | 1.958 | 0.153 | 0.1494002
0.001786667 | 0.008786667 | 1.977 | 0.153 | 0.1494002
0.001871111 | 0.008871111 | 1.996 | 0.157 | 0.1537878
0.001955556 | 0.008955556 | 2.015 | 0.164 | 0.161466
0.00204 | 0.00904 | 2.034 | 0.171 | 0.1691443
0.002124444 | 0.009124444 | 2.053 | 0.179 | 0.1779195
0.002208889 | 0.009208889 | 2.072 | 0.188 | 0.1877916
0.002293333 | 0.009293333 | 2.091 | 0.196 | 0.1965667
0.002377778 | 0.009377778 | 2.11 | 0.205 | 0.2064388
0.002462222 | 0.009462222 | 2.129 | 0.215 | 0.2174078
0.002546667 | 0.009546667 | 2.148 | 0.226 | 0.2294737
0.002631111 | 0.009631111 | 2.167 | 0.239 | 0.2437333
0.002715556 | 0.009715556 | 2.186 | 0.253 | 0.2590899
0.0028 | 0.0098 | 2.205 | 0.268 | 0.2755433
0.002884444 | 0.009884444 | 2.224 | 0.284 | 0.2930937
0.002968889 | 0.009968889 | 2.243 | 0.301 | 0.3117409
0.003053333 | 0.01005333 | 2.262 | 0.319 | 0.3314851
0.003137778 | 0.01013778 | 2.281 | 0.338 | 0.3523261
0.003222222 | 0.01022222 | 2.3 | 0.358 | 0.3742641
0.003306667 | 0.01030667 | 2.319 | 0.379 | 0.3972989
0.003391111 | 0.01039111 | 2.338 | 0.401 | 0.4214306
0.003475556 | 0.01047556 | 2.357 | 0.424 | 0.4466593
0.00356 | 0.01056 | 2.376 | 0.448 | 0.4729848
0.003644444 | 0.01064444 | 2.395 | 0.472 | 0.4993103
0.003728889 | 0.01072889 | 2.414 | 0.498 | 0.5278296
0.003813333 | 0.01081333 | 2.433 | 0.524 | 0.556349
0.003897778 | 0.01089778 | 2.452 | 0.552 | 0.5870621
0.003982222 | 0.01098222 | 2.471 | 0.58 | 0.6177752
0.004066667 | 0.01106667 | 2.49 | 0.609 | 0.6495852
0.004151111 | 0.01115111 | 2.509 | 0.639 | 0.6824921
0.004235556 | 0.01123556 | 2.528 | 0.671 | 0.7175928
0.00432 | 0.01132 | 2.547 | 0.703 | 0.7526935
0.004404444 | 0.01140444 | 2.566 | 0.737 | 0.789988
0.004488889 | 0.01148889 | 2.585 | 0.772 | 0.8283794
0.004573333 | 0.01157333 | 2.604 | 0.808 | 0.8678677
0.004657778 | 0.01165778 | 2.623 | 0.845 | 0.9084529
0.004742222 | 0.01174222 | 2.642 | 0.883 | 0.950135
0.004826667 | 0.01182667 | 2.661 | 0.922 | 0.992914
0.004911111 | 0.01191111 | 2.68 | 0.962 | 1.03679
0.004995556 | 0.01199556 | 2.699 | 1.001 | 1.079569
0.00508 | 0.01208 | 2.718 | 1.042 | 1.124542
0.005164444 | 0.01216444 | 2.737 | 1.083 | 1.169514
0.005248889 | 0.01224889 | 2.756 | 1.124 | 1.214487
0.005333333 | 0.01233333 | 2.775 | 1.166 | 1.260557
0.005417778 | 0.01241778 | 2.794 | 1.209 | 1.307723
0.005502222 | 0.01250222 | 2.813 | 1.253 | 1.355987
0.005586667 | 0.01258667 | 2.832 | 1.297 | 1.40425
0.005671111 | 0.01267111 | 2.851 | 1.34 | 1.451417
0.005755556 | 0.01275556 | 2.87 | 1.385 | 1.500777
0.00584 | 0.01284 | 2.889 | 1.431 | 1.551235
0.005924444 | 0.01292444 | 2.908 | 1.476 | 1.600595
0.006008889 | 0.01300889 | 2.927 | 1.52 | 1.648858
0.006093333 | 0.01309333 | 2.946 | 1.566 | 1.699316
0.006177778 | 0.01317778 | 2.965 | 1.611 | 1.748676
0.006262222 | 0.01326222 | 2.984 | 1.656 | 1.798036
0.006346667 | 0.01334667 | 3.003 | 1.701 | 1.847397
0.006431111 | 0.01343111 | 3.022 | 1.747 | 1.897854
0.006515556 | 0.01351556 | 3.041 | 1.792 | 1.947214
0.0066 | 0.0136 | 3.06 | 1.837 | 1.996575
0.006684444 | 0.01368444 | 3.079 | 1.882 | 2.045935
0.006768889 | 0.01376889 | 3.098 | 1.926 | 2.094199
0.006853333 | 0.01385333 | 3.117 | 1.969 | 2.141365
0.006937778 | 0.01393778 | 3.136 | 2.011 | 2.187435
0.007022222 | 0.01402222 | 3.155 | 2.053 | 2.233504
0.007106667 | 0.01410667 | 3.174 | 2.092 | 2.276283
0.007191111 | 0.01419111 | 3.193 | 2.129 | 2.316869
0.00728 | 0.01428 | 3.213 | 2.163 | 2.354163
0.007364444 | 0.01436444 | 3.232 | 2.197 | 2.391458
0.007448889 | 0.01444889 | 3.251 | 2.23 | 2.427655
0.007533333 | 0.01453333 | 3.27 | 2.259 | 2.459465
0.007617778 | 0.01461778 | 3.289 | 2.287 | 2.490178
0.007702222 | 0.01470222 | 3.308 | 2.312 | 2.517601
0.007786667 | 0.01478667 | 3.327 | 2.334 | 2.541733
0.007871111 | 0.01487111 | 3.346 | 2.353 | 2.562574
0.007955556 | 0.01495556 | 3.365 | 2.367 | 2.57793
0.00804 | 0.01504 | 3.384 | 2.379 | 2.591093
0.008124444 | 0.01512444 | 3.403 | 2.388 | 2.600965
0.008208889 | 0.01520889 | 3.422 | 2.391 | 2.604256
0.008288889 | 0.01528889 | 3.44 | 2.394 | 2.607546
0.008373333 | 0.01537333 | 3.459 | 2.394 | 2.607546
0.008457778 | 0.01545778 | 3.478 | 2.39 | 2.603159
0.008542222 | 0.01554222 | 3.497 | 2.381 | 2.593287
0.008626667 | 0.01562667 | 3.516 | 2.364 | 2.574639
0.008711111 | 0.01571111 | 3.535 | 2.343 | 2.551605
0.008795556 | 0.01579556 | 3.554 | 2.321 | 2.527473
0.00888 | 0.01588 | 3.573 | 2.298 | 2.502244
0.008964444 | 0.01596444 | 3.592 | 2.268 | 2.469337
0.009048889 | 0.01604889 | 3.611 | 2.222 | 2.41888
0.009137778 | 0.01613778 | 3.631 | 2.072 | 2.254346
0.009222222 | 0.01622222 | 3.65 | 1.893 | 2.058001
0.009306667 | 0.01630667 | 3.669 | 1.831 | 1.989993
0.009391111 | 0.01639111 | 3.688 | 1.776 | 1.929664
0.009475556 | 0.01647556 | 3.707 | 1.703 | 1.849591
0.00956 | 0.01656 | 3.726 | 1.656 | 1.798036

## 37
|  | t-(min) | kN-5 | <-- Raw data | Sample | 8 | Bottom, Test2 | Cap weight [kg] | 0.5813
|  |  |  | Real units are kN, not kPa | length of core [mm] | 45 |  | Displacement rate [mm/min] | 0.2
[5 empty] | Diameter | 34.07
Weight [g]
[5 empty] | Cross sectional area [m2] | 0.0009116626 | 911.6626
|  | Data (gg/mm/aa): 31/07/2019 |  |  | Bulk density [kg/m3] | 0
|  | Note: 0.2mm/min with 583g cap |  |  | Force offset [kN] | 0.016297447 | 0.01724189
Corrected | Axial strain | Ora: 14:12t-(min) | kN-5 | Compressive stress [MPa] | Max Compressive strength [MPa] | 3.143441
-0.001915556 | 8.444444e-05 | 0.019 | 0.023 | 0.006316052
-0.001831111 | 0.0001688889 | 0.038 | 0.023 | 0.006316052
-0.001746667 | 0.0002533333 | 0.057 | 0.023 | 0.006316052
-0.001662222 | 0.0003377778 | 0.076 | 0.023 | 0.006316052
-0.001577778 | 0.0004222222 | 0.095 | 0.022 | 0.005219155
-0.001493333 | 0.0005066667 | 0.114 | 0.023 | 0.006316052
-0.001408889 | 0.0005911111 | 0.133 | 0.023 | 0.006316052
-0.001324444 | 0.0006755556 | 0.152 | 0.023 | 0.006316052
-0.00124 | 0.00076 | 0.171 | 0.023 | 0.006316052
-0.001155556 | 0.0008444444 | 0.19 | 0.023 | 0.006316052
-0.001071111 | 0.0009288889 | 0.209 | 0.023 | 0.006316052
-0.0009866667 | 0.001013333 | 0.228 | 0.023 | 0.006316052
-0.0009022222 | 0.001097778 | 0.247 | 0.023 | 0.006316052
-0.0008177778 | 0.001182222 | 0.266 | 0.023 | 0.006316052
-0.0007333333 | 0.001266667 | 0.285 | 0.023 | 0.006316052
-0.0006488889 | 0.001351111 | 0.304 | 0.023 | 0.006316052
-0.0005644444 | 0.001435556 | 0.323 | 0.023 | 0.006316052
-0.00048 | 0.00152 | 0.342 | 0.023 | 0.006316052
-0.0003955556 | 0.001604444 | 0.361 | 0.023 | 0.006316052
-0.0003111111 | 0.001688889 | 0.38 | 0.023 | 0.006316052
-0.0002266667 | 0.001773333 | 0.399 | 0.024 | 0.007412949
-0.0001422222 | 0.001857778 | 0.418 | 0.028 | 0.01180054
-5.777778e-05 | 0.001942222 | 0.437 | 0.033 | 0.01728502
2.666667e-05 | 0.002026667 | 0.456 | 0.042 | 0.0271571
0.0001111111 | 0.002111111 | 0.475 | 0.051 | 0.03702917
0.0001955556 | 0.002195556 | 0.494 | 0.056 | 0.04251365
0.00028 | 0.00228 | 0.513 | 0.059 | 0.04580434
0.0003644444 | 0.002364444 | 0.532 | 0.061 | 0.04799814
0.0004488889 | 0.002448889 | 0.551 | 0.063 | 0.05019193
0.0005333333 | 0.002533333 | 0.57 | 0.064 | 0.05128883
0.0006177778 | 0.002617778 | 0.589 | 0.066 | 0.05348262
0.0007022222 | 0.002702222 | 0.608 | 0.068 | 0.05567642
0.0007866667 | 0.002786667 | 0.627 | 0.071 | 0.05896711
0.0008711111 | 0.002871111 | 0.646 | 0.075 | 0.0633547
0.0009555556 | 0.002955556 | 0.665 | 0.079 | 0.06774228
0.00104 | 0.00304 | 0.684 | 0.084 | 0.07322677
0.001124444 | 0.003124444 | 0.703 | 0.089 | 0.07871125
0.001208889 | 0.003208889 | 0.722 | 0.095 | 0.08529264
0.001293333 | 0.003293333 | 0.741 | 0.103 | 0.09406781
0.001377778 | 0.003377778 | 0.76 | 0.112 | 0.1039399
0.001462222 | 0.003462222 | 0.779 | 0.122 | 0.1149089
0.001546667 | 0.003546667 | 0.798 | 0.134 | 0.1280716
0.001631111 | 0.003631111 | 0.817 | 0.148 | 0.1434282
0.001715556 | 0.003715556 | 0.836 | 0.164 | 0.1609785
0.0018 | 0.0038 | 0.855 | 0.18 | 0.1785289
0.001884444 | 0.003884444 | 0.874 | 0.197 | 0.1971761
0.001968889 | 0.003968889 | 0.893 | 0.216 | 0.2180172
0.002057778 | 0.004057778 | 0.913 | 0.236 | 0.2399551
0.002142222 | 0.004142222 | 0.932 | 0.258 | 0.2640868
0.002226667 | 0.004226667 | 0.951 | 0.28 | 0.2882186
0.002311111 | 0.004311111 | 0.97 | 0.305 | 0.315641
0.002395556 | 0.004395556 | 0.989 | 0.33 | 0.3430634
0.00248 | 0.00448 | 1.008 | 0.356 | 0.3715828
0.002564444 | 0.004564444 | 1.027 | 0.384 | 0.4022959
0.002648889 | 0.004648889 | 1.046 | 0.412 | 0.433009
0.002733333 | 0.004733333 | 1.065 | 0.44 | 0.4637221
0.002817778 | 0.004817778 | 1.084 | 0.468 | 0.4944352
0.002902222 | 0.004902222 | 1.103 | 0.495 | 0.5240514
0.002986667 | 0.004986667 | 1.122 | 0.523 | 0.5547646
0.003071111 | 0.005071111 | 1.141 | 0.552 | 0.5865746
0.003155556 | 0.005155556 | 1.16 | 0.581 | 0.6183846
0.00324 | 0.00524 | 1.179 | 0.611 | 0.6512915
0.003324444 | 0.005324444 | 1.198 | 0.642 | 0.6852953
0.003408889 | 0.005408889 | 1.217 | 0.675 | 0.7214929
0.003493333 | 0.005493333 | 1.236 | 0.709 | 0.7587874
0.003577778 | 0.005577778 | 1.255 | 0.743 | 0.7960819
0.003662222 | 0.005662222 | 1.274 | 0.779 | 0.8355702
0.003746667 | 0.005746667 | 1.293 | 0.816 | 0.8761554
0.003831111 | 0.005831111 | 1.312 | 0.854 | 0.9178375
0.003915556 | 0.005915556 | 1.331 | 0.893 | 0.9606164
0.004 | 0.006 | 1.35 | 0.934 | 1.005589
0.004084444 | 0.006084444 | 1.369 | 0.977 | 1.052756
0.004168889 | 0.006168889 | 1.388 | 1.021 | 1.101019
0.004253333 | 0.006253333 | 1.407 | 1.067 | 1.151477
0.004337778 | 0.006337778 | 1.426 | 1.114 | 1.203031
0.004422222 | 0.006422222 | 1.445 | 1.163 | 1.256779
0.004506667 | 0.006506667 | 1.464 | 1.214 | 1.31272
0.004591111 | 0.006591111 | 1.483 | 1.265 | 1.368662
0.004675556 | 0.006675556 | 1.502 | 1.317 | 1.425701
0.00476 | 0.00676 | 1.521 | 1.369 | 1.482739
0.004844444 | 0.006844444 | 1.54 | 1.423 | 1.541972
0.004928889 | 0.006928889 | 1.559 | 1.478 | 1.602301
0.005013333 | 0.007013333 | 1.578 | 1.533 | 1.662631
0.005097778 | 0.007097778 | 1.597 | 1.589 | 1.724057
0.005182222 | 0.007182222 | 1.616 | 1.646 | 1.78658
0.005266667 | 0.007266667 | 1.635 | 1.703 | 1.849103
0.005351111 | 0.007351111 | 1.654 | 1.761 | 1.912723
0.005435556 | 0.007435556 | 1.673 | 1.819 | 1.976343
0.00552 | 0.00752 | 1.692 | 1.877 | 2.039963
0.005604444 | 0.007604444 | 1.711 | 1.935 | 2.103583
0.005688889 | 0.007688889 | 1.73 | 1.992 | 2.166106
0.005773333 | 0.007773333 | 1.749 | 2.05 | 2.229726
0.005857778 | 0.007857778 | 1.768 | 2.108 | 2.293346
0.005942222 | 0.007942222 | 1.787 | 2.166 | 2.356966
0.006026667 | 0.008026667 | 1.806 | 2.223 | 2.419489
0.006111111 | 0.008111111 | 1.825 | 2.28 | 2.482013
0.006195556 | 0.008195556 | 1.844 | 2.335 | 2.542342
0.00628 | 0.00828 | 1.863 | 2.39 | 2.602671
0.006364444 | 0.008364444 | 1.882 | 2.444 | 2.661904
0.006448889 | 0.008448889 | 1.901 | 2.495 | 2.717845
0.006533333 | 0.008533333 | 1.92 | 2.544 | 2.771593
0.006617778 | 0.008617778 | 1.939 | 2.591 | 2.823148
0.006702222 | 0.008702222 | 1.958 | 2.637 | 2.873605
0.006786667 | 0.008786667 | 1.977 | 2.68 | 2.920771
0.006871111 | 0.008871111 | 1.996 | 2.72 | 2.964647
0.006955556 | 0.008955556 | 2.015 | 2.757 | 3.005232
0.00704 | 0.00904 | 2.034 | 2.79 | 3.04143
0.007124444 | 0.009124444 | 2.053 | 2.82 | 3.074337
0.007208889 | 0.009208889 | 2.072 | 2.845 | 3.101759
0.007293333 | 0.009293333 | 2.091 | 2.864 | 3.1226
0.007377778 | 0.009377778 | 2.11 | 2.877 | 3.13686
0.007462222 | 0.009462222 | 2.129 | 2.883 | 3.143441
0.007546667 | 0.009546667 | 2.148 | 2.883 | 3.143441
0.007631111 | 0.009631111 | 2.167 | 2.874 | 3.133569
0.007715556 | 0.009715556 | 2.186 | 2.855 | 3.112728
0.0078 | 0.0098 | 2.205 | 2.825 | 3.079821
0.007884444 | 0.009884444 | 2.224 | 2.787 | 3.038139
0.007968889 | 0.009968889 | 2.243 | 2.74 | 2.986585
0.008053333 | 0.01005333 | 2.262 | 2.684 | 2.925159
0.008137778 | 0.01013778 | 2.281 | 2.622 | 2.857151
0.008222222 | 0.01022222 | 2.3 | 2.56 | 2.789144
0.008306667 | 0.01030667 | 2.319 | 2.505 | 2.728814
0.008391111 | 0.01039111 | 2.338 | 2.453 | 2.671776
0.008475556 | 0.01047556 | 2.357 | 2.34 | 2.547826
0.00856 | 0.01056 | 2.376 | 2.062 | 2.242889
0.008644444 | 0.01064444 | 2.395 | 1.754 | 1.905045
0.008728889 | 0.01072889 | 2.414 | 1.54 | 1.670309

## 38
|  | t-(min) | kN-5 | <-- Raw data | Sample | 12 | Bottom, Test2 | Cap weight [kg] | 0.5813
|  |  |  | Real units are kN, not kPa | length of core [mm] | 40 |  | Displacement rate [mm/min] | 0.2
[5 empty] | Diameter | 34.07
Weight [g]
[5 empty] | Cross sectional area [m2] | 0.0009116626 | 911.6626
|  | Data (gg/mm/aa): 31/07/2019 |  |  | Bulk density [kg/m3] | 0
|  | Note: 0.2mm/min with 583g cap |  |  | Force offset [kN] | 0.016297447 | 0.01724189
Corrected | Axial strain | Ora: 14:20t-(min) | kN-5 | Compressive stress [MPa] | Max Compressive strength [MPa] | 5.723343
-0.006105 | 9.5e-05 | 0.019 | 0.023 | 0.006316052
-0.00601 | 0.00019 | 0.038 | 0.023 | 0.006316052
-0.005915 | 0.000285 | 0.057 | 0.023 | 0.006316052
-0.00582 | 0.00038 | 0.076 | 0.022 | 0.005219155
-0.005725 | 0.000475 | 0.095 | 0.023 | 0.006316052
-0.00563 | 0.00057 | 0.114 | 0.023 | 0.006316052
-0.005535 | 0.000665 | 0.133 | 0.023 | 0.006316052
-0.00544 | 0.00076 | 0.152 | 0.023 | 0.006316052
-0.005345 | 0.000855 | 0.171 | 0.023 | 0.006316052
-0.00525 | 0.00095 | 0.19 | 0.023 | 0.006316052
-0.005155 | 0.001045 | 0.209 | 0.023 | 0.006316052
-0.00506 | 0.00114 | 0.228 | 0.023 | 0.006316052
-0.004965 | 0.001235 | 0.247 | 0.023 | 0.006316052
-0.00487 | 0.00133 | 0.266 | 0.023 | 0.006316052
-0.004775 | 0.001425 | 0.285 | 0.023 | 0.006316052
-0.00468 | 0.00152 | 0.304 | 0.023 | 0.006316052
-0.004585 | 0.001615 | 0.323 | 0.023 | 0.006316052
-0.00449 | 0.00171 | 0.342 | 0.023 | 0.006316052
-0.004395 | 0.001805 | 0.361 | 0.023 | 0.006316052
-0.0043 | 0.0019 | 0.38 | 0.023 | 0.006316052
-0.004205 | 0.001995 | 0.399 | 0.023 | 0.006316052
-0.00411 | 0.00209 | 0.418 | 0.023 | 0.006316052
-0.004015 | 0.002185 | 0.437 | 0.023 | 0.006316052
-0.00392 | 0.00228 | 0.456 | 0.023 | 0.006316052
-0.003825 | 0.002375 | 0.475 | 0.023 | 0.006316052
-0.00373 | 0.00247 | 0.494 | 0.023 | 0.006316052
-0.003635 | 0.002565 | 0.513 | 0.023 | 0.006316052
-0.00354 | 0.00266 | 0.532 | 0.023 | 0.006316052
-0.003445 | 0.002755 | 0.551 | 0.023 | 0.006316052
-0.00335 | 0.00285 | 0.57 | 0.023 | 0.006316052
-0.003255 | 0.002945 | 0.589 | 0.023 | 0.006316052
-0.00316 | 0.00304 | 0.608 | 0.023 | 0.006316052
-0.003065 | 0.003135 | 0.627 | 0.023 | 0.006316052
-0.00297 | 0.00323 | 0.646 | 0.023 | 0.006316052
-0.002875 | 0.003325 | 0.665 | 0.023 | 0.006316052
-0.00278 | 0.00342 | 0.684 | 0.023 | 0.006316052
-0.002685 | 0.003515 | 0.703 | 0.023 | 0.006316052
-0.00259 | 0.00361 | 0.722 | 0.023 | 0.006316052
-0.002495 | 0.003705 | 0.741 | 0.023 | 0.006316052
-0.0024 | 0.0038 | 0.76 | 0.023 | 0.006316052
-0.002305 | 0.003895 | 0.779 | 0.023 | 0.006316052
-0.00221 | 0.00399 | 0.798 | 0.023 | 0.006316052
-0.002115 | 0.004085 | 0.817 | 0.024 | 0.007412949
-0.00202 | 0.00418 | 0.836 | 0.025 | 0.008509846
-0.001925 | 0.004275 | 0.855 | 0.027 | 0.01070364
-0.00183 | 0.00437 | 0.874 | 0.031 | 0.01509123
-0.001735 | 0.004465 | 0.893 | 0.039 | 0.0238664
-0.00164 | 0.00456 | 0.912 | 0.048 | 0.03373848
-0.001545 | 0.004655 | 0.931 | 0.047 | 0.03264158
-0.00145 | 0.00475 | 0.95 | 0.049 | 0.03483537
-0.001355 | 0.004845 | 0.969 | 0.052 | 0.03812607
-0.00126 | 0.00494 | 0.988 | 0.056 | 0.04251365
-0.001165 | 0.005035 | 1.007 | 0.059 | 0.04580434
-0.00107 | 0.00513 | 1.026 | 0.061 | 0.04799814
-0.000975 | 0.005225 | 1.045 | 0.064 | 0.05128883
-0.00088 | 0.00532 | 1.064 | 0.068 | 0.05567642
-0.000785 | 0.005415 | 1.083 | 0.074 | 0.0622578
-0.00069 | 0.00551 | 1.102 | 0.084 | 0.07322677
-0.000595 | 0.005605 | 1.121 | 0.097 | 0.08748643
-0.0005 | 0.0057 | 1.14 | 0.113 | 0.1050368
-0.000405 | 0.005795 | 1.159 | 0.13 | 0.123684
-0.00031 | 0.00589 | 1.178 | 0.149 | 0.1445251
-0.000215 | 0.005985 | 1.197 | 0.17 | 0.1675599
-0.00012 | 0.00608 | 1.216 | 0.193 | 0.1927885
-2.5e-05 | 0.006175 | 1.235 | 0.218 | 0.220211
7e-05 | 0.00627 | 1.254 | 0.246 | 0.2509241
0.000165 | 0.006365 | 1.273 | 0.276 | 0.283831
0.00026 | 0.00646 | 1.292 | 0.308 | 0.3189317
0.000355 | 0.006555 | 1.311 | 0.341 | 0.3551293
0.00045 | 0.00665 | 1.33 | 0.377 | 0.3946176
0.000545 | 0.006745 | 1.349 | 0.414 | 0.4352028
0.00064 | 0.00684 | 1.368 | 0.452 | 0.4768849
0.000735 | 0.006935 | 1.387 | 0.494 | 0.5229545
0.00083 | 0.00703 | 1.406 | 0.537 | 0.5701211
0.000925 | 0.007125 | 1.425 | 0.582 | 0.6194815
0.00102 | 0.00722 | 1.444 | 0.629 | 0.6710356
0.001115 | 0.007315 | 1.463 | 0.677 | 0.7236867
0.00121 | 0.00741 | 1.482 | 0.728 | 0.7796284
0.001305 | 0.007505 | 1.501 | 0.78 | 0.8366671
0.0014 | 0.0076 | 1.52 | 0.832 | 0.8937057
0.001495 | 0.007695 | 1.539 | 0.887 | 0.9540351
0.00159 | 0.00779 | 1.558 | 0.943 | 1.015461
0.001685 | 0.007885 | 1.577 | 1.001 | 1.079081
0.00178 | 0.00798 | 1.596 | 1.06 | 1.143798
0.001875 | 0.008075 | 1.615 | 1.12 | 1.209612
0.00197 | 0.00817 | 1.634 | 1.181 | 1.276523
0.002065 | 0.008265 | 1.653 | 1.244 | 1.345627
0.00216 | 0.00836 | 1.672 | 1.307 | 1.414732
0.002255 | 0.008455 | 1.691 | 1.372 | 1.48603
0.00235 | 0.00855 | 1.71 | 1.439 | 1.559522
0.002445 | 0.008645 | 1.729 | 1.506 | 1.633014
0.00254 | 0.00874 | 1.748 | 1.572 | 1.70541
0.002635 | 0.008835 | 1.767 | 1.639 | 1.778902
0.00273 | 0.00893 | 1.786 | 1.707 | 1.853491
0.002825 | 0.009025 | 1.805 | 1.775 | 1.92808
0.00292 | 0.00912 | 1.824 | 1.845 | 2.004862
0.003015 | 0.009215 | 1.843 | 1.914 | 2.080548
0.00311 | 0.00931 | 1.862 | 1.984 | 2.157331
0.00321 | 0.00941 | 1.882 | 2.055 | 2.235211
0.003305 | 0.009505 | 1.901 | 2.126 | 2.31309
0.0034 | 0.0096 | 1.92 | 2.199 | 2.393164
0.003495 | 0.009695 | 1.939 | 2.273 | 2.474334
0.00359 | 0.00979 | 1.958 | 2.346 | 2.554408
0.003685 | 0.009885 | 1.977 | 2.42 | 2.635578
0.00378 | 0.00998 | 1.996 | 2.493 | 2.715652
0.003875 | 0.010075 | 2.015 | 2.567 | 2.796822
0.00397 | 0.01017 | 2.034 | 2.643 | 2.880186
0.004065 | 0.010265 | 2.053 | 2.719 | 2.96355
0.00416 | 0.01036 | 2.072 | 2.794 | 3.045818
0.004255 | 0.010455 | 2.091 | 2.869 | 3.128085
0.00435 | 0.01055 | 2.11 | 2.944 | 3.210352
0.004445 | 0.010645 | 2.129 | 3.02 | 3.293716
0.00454 | 0.01074 | 2.148 | 3.096 | 3.377081
0.004635 | 0.010835 | 2.167 | 3.171 | 3.459348
0.00473 | 0.01093 | 2.186 | 3.246 | 3.541615
0.004825 | 0.011025 | 2.205 | 3.321 | 3.623882
0.00492 | 0.01112 | 2.224 | 3.396 | 3.70615
0.005015 | 0.011215 | 2.243 | 3.47 | 3.78732
0.00511 | 0.01131 | 2.262 | 3.546 | 3.870684
0.005205 | 0.011405 | 2.281 | 3.621 | 3.952951
0.0053 | 0.0115 | 2.3 | 3.695 | 4.034122
0.005395 | 0.011595 | 2.319 | 3.77 | 4.116389
0.00549 | 0.01169 | 2.338 | 3.844 | 4.19756
0.005585 | 0.011785 | 2.357 | 3.919 | 4.279827
0.00568 | 0.01188 | 2.376 | 3.993 | 4.360997
0.005775 | 0.011975 | 2.395 | 4.065 | 4.439974
0.00587 | 0.01207 | 2.414 | 4.137 | 4.51895
0.005965 | 0.012165 | 2.433 | 4.208 | 4.59683
0.00606 | 0.01226 | 2.452 | 4.278 | 4.673613
0.006155 | 0.012355 | 2.471 | 4.349 | 4.751493
0.00625 | 0.01245 | 2.49 | 4.418 | 4.827178
0.006345 | 0.012545 | 2.509 | 4.485 | 4.90067
0.00644 | 0.01264 | 2.528 | 4.55 | 4.971969
0.006535 | 0.012735 | 2.547 | 4.616 | 5.044364
0.00663 | 0.01283 | 2.566 | 4.679 | 5.113469
0.006725 | 0.012925 | 2.585 | 4.741 | 5.181476
0.00682 | 0.01302 | 2.604 | 4.801 | 5.24729
0.006915 | 0.013115 | 2.623 | 4.858 | 5.309813
0.00701 | 0.01321 | 2.642 | 4.913 | 5.370142
0.007105 | 0.013305 | 2.661 | 4.966 | 5.428278
0.0072 | 0.0134 | 2.68 | 5.015 | 5.482026
0.007295 | 0.013495 | 2.699 | 5.059 | 5.530289
0.00739 | 0.01359 | 2.718 | 5.1 | 5.575262
0.007485 | 0.013685 | 2.737 | 5.139 | 5.618041
0.00758 | 0.01378 | 2.756 | 5.173 | 5.655336
0.007675 | 0.013875 | 2.775 | 5.201 | 5.686049
0.00777 | 0.01397 | 2.794 | 5.221 | 5.707987
0.007865 | 0.014065 | 2.813 | 5.233 | 5.721149
0.00796 | 0.01416 | 2.832 | 5.235 | 5.723343
0.008055 | 0.014255 | 2.851 | 5.224 | 5.711277
0.00815 | 0.01435 | 2.87 | 5.191 | 5.67508
0.008245 | 0.014445 | 2.889 | 5.119 | 5.596103
0.00834 | 0.01454 | 2.908 | 4.944 | 5.404146
0.008435 | 0.014635 | 2.927 | 4.591 | 5.016942
0.00853 | 0.01473 | 2.946 | 3.872 | 4.228273
0.008625 | 0.014825 | 2.965 | 2.633 | 2.869217
0.00872 | 0.01492 | 2.984 | 2.206 | 2.400842
0.008815 | 0.015015 | 3.003 | 2.062 | 2.242889
0.00891 | 0.01511 | 3.022 | 1.989 | 2.162816

## 39
|  | t-(min) | kN-5 | <-- Raw data | Sample | 21 | Bottom, Test2 | Cap weight [kg] | 0.5813
|  |  |  | Real units are kN, not kPa | length of core [mm] | 40 |  | Displacement rate [mm/min] | 0.2
[5 empty] | Diameter | 34.07
Weight [g]
[5 empty] | Cross sectional area [m2] | 0.0009116626 | 911.6626
|  | Data (gg/mm/aa): 31/07/2019 |  |  | Bulk density [kg/m3] | 0
|  | Note: 0.2mm/min with 583g cap |  |  | Force offset [kN] | 0.017297447 | 0.01757522
Corrected | Axial strain | Ora: 14:27t-(min) | kN-5 | Compressive stress [MPa] | Max Compressive strength [MPa] | 6.694828
-0.005405 | 9.5e-05 | 0.019 | 0.023 | 0.00595042
-0.00531 | 0.00019 | 0.038 | 0.023 | 0.00595042
-0.005215 | 0.000285 | 0.057 | 0.023 | 0.00595042
-0.00512 | 0.00038 | 0.076 | 0.023 | 0.00595042
-0.005025 | 0.000475 | 0.095 | 0.023 | 0.00595042
-0.00493 | 0.00057 | 0.114 | 0.023 | 0.00595042
-0.004835 | 0.000665 | 0.133 | 0.024 | 0.007047317
-0.00474 | 0.00076 | 0.152 | 0.023 | 0.00595042
-0.004645 | 0.000855 | 0.171 | 0.023 | 0.00595042
-0.00455 | 0.00095 | 0.19 | 0.024 | 0.007047317
-0.004455 | 0.001045 | 0.209 | 0.024 | 0.007047317
-0.00436 | 0.00114 | 0.228 | 0.024 | 0.007047317
-0.004265 | 0.001235 | 0.247 | 0.024 | 0.007047317
-0.00417 | 0.00133 | 0.266 | 0.023 | 0.00595042
-0.004075 | 0.001425 | 0.285 | 0.023 | 0.00595042
-0.00398 | 0.00152 | 0.304 | 0.023 | 0.00595042
-0.003885 | 0.001615 | 0.323 | 0.023 | 0.00595042
-0.00379 | 0.00171 | 0.342 | 0.023 | 0.00595042
-0.003695 | 0.001805 | 0.361 | 0.025 | 0.008144214
-0.0036 | 0.0019 | 0.38 | 0.026 | 0.009241111
-0.003505 | 0.001995 | 0.399 | 0.028 | 0.0114349
-0.00341 | 0.00209 | 0.418 | 0.03 | 0.0136287
-0.003315 | 0.002185 | 0.437 | 0.033 | 0.01691939
-0.00322 | 0.00228 | 0.456 | 0.036 | 0.02021008
-0.003125 | 0.002375 | 0.475 | 0.039 | 0.02350077
-0.00303 | 0.00247 | 0.494 | 0.043 | 0.02788836
-0.002935 | 0.002565 | 0.513 | 0.047 | 0.03227595
-0.00284 | 0.00266 | 0.532 | 0.05 | 0.03556664
-0.002745 | 0.002755 | 0.551 | 0.045 | 0.03008215
-0.00265 | 0.00285 | 0.57 | 0.045 | 0.03008215
-0.002555 | 0.002945 | 0.589 | 0.045 | 0.03008215
-0.00246 | 0.00304 | 0.608 | 0.045 | 0.03008215
-0.002365 | 0.003135 | 0.627 | 0.046 | 0.03117905
-0.00227 | 0.00323 | 0.646 | 0.048 | 0.03337284
-0.002175 | 0.003325 | 0.665 | 0.05 | 0.03556664
-0.00208 | 0.00342 | 0.684 | 0.051 | 0.03666354
-0.001985 | 0.003515 | 0.703 | 0.052 | 0.03776043
-0.00189 | 0.00361 | 0.722 | 0.054 | 0.03995423
-0.001795 | 0.003705 | 0.741 | 0.053 | 0.03885733
-0.0017 | 0.0038 | 0.76 | 0.048 | 0.03337284
-0.001605 | 0.003895 | 0.779 | 0.058 | 0.04434181
-0.00151 | 0.00399 | 0.798 | 0.062 | 0.0487294
-0.001415 | 0.004085 | 0.817 | 0.065 | 0.05202009
-0.00132 | 0.00418 | 0.836 | 0.067 | 0.05421389
-0.001225 | 0.004275 | 0.855 | 0.07 | 0.05750458
-0.00113 | 0.00437 | 0.874 | 0.073 | 0.06079527
-0.001035 | 0.004465 | 0.893 | 0.078 | 0.06627976
-0.00094 | 0.00456 | 0.912 | 0.085 | 0.07395803
-0.000845 | 0.004655 | 0.931 | 0.093 | 0.08273321
-0.00075 | 0.00475 | 0.95 | 0.103 | 0.09370218
-0.000655 | 0.004845 | 0.969 | 0.113 | 0.1046712
-0.00056 | 0.00494 | 0.988 | 0.119 | 0.1112525
-0.000465 | 0.005035 | 1.007 | 0.131 | 0.1244153
-0.00037 | 0.00513 | 1.026 | 0.145 | 0.1397719
-0.000275 | 0.005225 | 1.045 | 0.16 | 0.1562253
-0.00018 | 0.00532 | 1.064 | 0.176 | 0.1737757
-8.5e-05 | 0.005415 | 1.083 | 0.194 | 0.1935198
1e-05 | 0.00551 | 1.102 | 0.212 | 0.213264
0.000105 | 0.005605 | 1.121 | 0.231 | 0.234105
0.0002 | 0.0057 | 1.14 | 0.25 | 0.254946
0.000295 | 0.005795 | 1.159 | 0.271 | 0.2779809
0.00039 | 0.00589 | 1.178 | 0.293 | 0.3021126
0.000485 | 0.005985 | 1.197 | 0.317 | 0.3284381
0.00058 | 0.00608 | 1.216 | 0.342 | 0.3558606
0.000675 | 0.006175 | 1.235 | 0.369 | 0.3854768
0.00077 | 0.00627 | 1.254 | 0.398 | 0.4172868
0.000865 | 0.006365 | 1.273 | 0.428 | 0.4501937
0.00096 | 0.00646 | 1.292 | 0.461 | 0.4863913
0.001055 | 0.006555 | 1.311 | 0.494 | 0.5225889
0.00115 | 0.00665 | 1.33 | 0.53 | 0.5620772
0.001245 | 0.006745 | 1.349 | 0.567 | 0.6026624
0.00134 | 0.00684 | 1.368 | 0.606 | 0.6454414
0.001435 | 0.006935 | 1.387 | 0.646 | 0.6893173
0.00153 | 0.00703 | 1.406 | 0.687 | 0.73429
0.001625 | 0.007125 | 1.425 | 0.73 | 0.7814566
0.00172 | 0.00722 | 1.444 | 0.774 | 0.8297201
0.001815 | 0.007315 | 1.463 | 0.819 | 0.8790804
0.00191 | 0.00741 | 1.482 | 0.865 | 0.9295377
0.002005 | 0.007505 | 1.501 | 0.913 | 0.9821888
0.0021 | 0.0076 | 1.52 | 0.963 | 1.037034
0.002195 | 0.007695 | 1.539 | 1.014 | 1.092975
0.00229 | 0.00779 | 1.558 | 1.066 | 1.150014
0.002385 | 0.007885 | 1.577 | 1.119 | 1.20815
0.00248 | 0.00798 | 1.596 | 1.173 | 1.267382
0.002575 | 0.008075 | 1.615 | 1.23 | 1.329905
0.00267 | 0.00817 | 1.634 | 1.286 | 1.391331
0.002765 | 0.008265 | 1.653 | 1.344 | 1.454951
0.00286 | 0.00836 | 1.672 | 1.402 | 1.518571
0.002955 | 0.008455 | 1.691 | 1.462 | 1.584385
0.00305 | 0.00855 | 1.71 | 1.523 | 1.651296
0.003145 | 0.008645 | 1.729 | 1.584 | 1.718207
0.00324 | 0.00874 | 1.748 | 1.648 | 1.788408
0.003335 | 0.008835 | 1.767 | 1.712 | 1.858609
0.00343 | 0.00893 | 1.786 | 1.778 | 1.931005
0.003525 | 0.009025 | 1.805 | 1.845 | 2.004497
0.00362 | 0.00912 | 1.824 | 1.912 | 2.077989
0.003715 | 0.009215 | 1.843 | 1.981 | 2.153675
0.003815 | 0.009315 | 1.863 | 2.05 | 2.229361
0.00391 | 0.00941 | 1.882 | 2.12 | 2.306143
0.004005 | 0.009505 | 1.901 | 2.19 | 2.382926
0.0041 | 0.0096 | 1.92 | 2.26 | 2.459709
0.004195 | 0.009695 | 1.939 | 2.332 | 2.538686
0.00429 | 0.00979 | 1.958 | 2.404 | 2.617662
0.004385 | 0.009885 | 1.977 | 2.477 | 2.697736
0.00448 | 0.00998 | 1.996 | 2.55 | 2.777809
0.004575 | 0.010075 | 2.015 | 2.624 | 2.85898
0.00467 | 0.01017 | 2.034 | 2.699 | 2.941247
0.004765 | 0.010265 | 2.053 | 2.773 | 3.022417
0.00486 | 0.01036 | 2.072 | 2.847 | 3.103588
0.004955 | 0.010455 | 2.091 | 2.922 | 3.185855
0.00505 | 0.01055 | 2.11 | 2.998 | 3.269219
0.005145 | 0.010645 | 2.129 | 3.074 | 3.352583
0.00524 | 0.01074 | 2.148 | 3.15 | 3.435947
0.005335 | 0.010835 | 2.167 | 3.227 | 3.520408
0.00543 | 0.01093 | 2.186 | 3.305 | 3.605966
0.005525 | 0.011025 | 2.205 | 3.383 | 3.691524
0.00562 | 0.01112 | 2.224 | 3.461 | 3.777082
0.005715 | 0.011215 | 2.243 | 3.538 | 3.861543
0.00581 | 0.01131 | 2.262 | 3.617 | 3.948198
0.005905 | 0.011405 | 2.281 | 3.695 | 4.033756
0.006 | 0.0115 | 2.3 | 3.773 | 4.119314
0.006095 | 0.011595 | 2.319 | 3.852 | 4.205969
0.00619 | 0.01169 | 2.338 | 3.931 | 4.292624
0.006285 | 0.011785 | 2.357 | 4.009 | 4.378182
0.00638 | 0.01188 | 2.376 | 4.088 | 4.464837
0.006475 | 0.011975 | 2.395 | 4.166 | 4.550395
0.00657 | 0.01207 | 2.414 | 4.243 | 4.634856
0.006665 | 0.012165 | 2.433 | 4.321 | 4.720414
0.00676 | 0.01226 | 2.452 | 4.4 | 4.807069
0.006855 | 0.012355 | 2.471 | 4.478 | 4.892627
0.00695 | 0.01245 | 2.49 | 4.557 | 4.979281
0.007045 | 0.012545 | 2.509 | 4.634 | 5.063743
0.00714 | 0.01264 | 2.528 | 4.711 | 5.148204
0.007235 | 0.012735 | 2.547 | 4.788 | 5.232665
0.00733 | 0.01283 | 2.566 | 4.864 | 5.316029
0.007425 | 0.012925 | 2.585 | 4.941 | 5.40049
0.00752 | 0.01302 | 2.604 | 5.016 | 5.482757
0.007615 | 0.013115 | 2.623 | 5.091 | 5.565024
0.00771 | 0.01321 | 2.642 | 5.166 | 5.647292
0.007805 | 0.013305 | 2.661 | 5.24 | 5.728462
0.0079 | 0.0134 | 2.68 | 5.313 | 5.808536
0.007995 | 0.013495 | 2.699 | 5.385 | 5.887512
0.00809 | 0.01359 | 2.718 | 5.455 | 5.964295
0.008185 | 0.013685 | 2.737 | 5.519 | 6.034496
0.00828 | 0.01378 | 2.756 | 5.585 | 6.106892
0.008375 | 0.013875 | 2.775 | 5.651 | 6.179287
0.00847 | 0.01397 | 2.794 | 5.716 | 6.250585
0.008565 | 0.014065 | 2.813 | 5.779 | 6.31969
0.00866 | 0.01416 | 2.832 | 5.839 | 6.385503
0.008755 | 0.014255 | 2.851 | 5.897 | 6.449123
0.00885 | 0.01435 | 2.87 | 5.952 | 6.509453
0.008945 | 0.014445 | 2.889 | 6.002 | 6.564298
0.00904 | 0.01454 | 2.908 | 6.048 | 6.614755
0.009135 | 0.014635 | 2.927 | 6.087 | 6.657534
0.00923 | 0.01473 | 2.946 | 6.111 | 6.683859
0.009325 | 0.014825 | 2.965 | 6.121 | 6.694828
0.00942 | 0.01492 | 2.984 | 6.115 | 6.688247
0.009515 | 0.015015 | 3.003 | 6.085 | 6.65534
0.00961 | 0.01511 | 3.022 | 6.018 | 6.581848
0.009705 | 0.015205 | 3.041 | 5.753 | 6.29117
0.0098 | 0.0153 | 3.06 | 4.802 | 5.248021
0.009895 | 0.015395 | 3.079 | 3.397 | 3.706881
0.00999 | 0.01549 | 3.098 | 1.967 | 2.138318
0.010085 | 0.015585 | 3.117 | 1.462 | 1.584385
0.01018 | 0.01568 | 3.136 | 1.316 | 1.424238
0.010275 | 0.015775 | 3.155 | 1.262 | 1.365006
0.01037 | 0.01587 | 3.174 | 1.231 | 1.331002