## Initial data
StdOrder | RunOrder | PtType | Blocks | MBA | AAm | Alg | APS | CaCO3 | YM | TS | EBF | Energy | Column_14 | StdOrder_1 | RunOrder_1 | Blocks_1 | CenterPt | StdOrder_2 | RunOrder_2 | Blocks_2 | CenterPt_1 | StdOrder_3 | RunOrder_3 | Blocks_3 | CenterPt_2 | StdOrder_4 | RunOrder_4 | Blocks_4 | CenterPt_3 | StdOrder_5 | RunOrder_5 | Blocks_5 | CenterPt_4 | StdOrder_6 | RunOrder_6 | Blocks_6 | CenterPt_5 | StdOrder_7 | RunOrder_7 | Blocks_7 | CenterPt_6 | StdOrder_8 | RunOrder_8 | Blocks_8 | CenterPt_7 | StdOrder_9 | RunOrder_9 | Blocks_9 | PtType_1 | StdOrder_10 | RunOrder_10 | Blocks_10 | CenterPt_8 | StdOrder_11 | RunOrder_11 | Blocks_11 | PtType_2 | StdOrder_12 | RunOrder_12 | Blocks_12 | CenterPt_9 | StdOrder_13 | RunOrder_13 | Blocks_13 | CenterPt_10 | StdOrder_14 | RunOrder_14 | Blocks_14 | CenterPt_11 | StdOrder_15 | RunOrder_15 | Blocks_15 | CenterPt_12 | StdOrder_16 | RunOrder_16 | Blocks_16 | PtType_3 | StdOrder_17 | RunOrder_17 | Blocks_17 | CenterPt_13 | StdOrder_18 | RunOrder_18 | Blocks_18 | CenterPt_14 | StdOrder_19 | RunOrder_19 | Blocks_19 | CenterPt_15 | StdOrder_20 | RunOrder_20 | Blocks_20 | CenterPt_16 | StdOrder_21 | RunOrder_21 | Blocks_21 | CenterPt_17 | FITS | FITS_1 | RESI | RESI_1 | SRES | SRES_1 | TRES | TRES_1 | HI | HI_1 | COOK | COOK_1 | DFIT | DFIT_1 | COEF | COEF_1 | DESIR | StdOrder_22 | RunOrder_22 | Blocks_22 | CenterPt_18 | StdOrder_23 | RunOrder_23 | Blocks_23 | CenterPt_19 | FITS_2 | RESI_2 | SRES_2 | TRES_2 | HI_2 | COOK_2 | DFIT_2 | COEF_2 | FITS_3 | RESI_3 | SRES_3 | TRES_3 | HI_3 | COOK_3 | DFIT_3 | COEF_3 | DESIR_1 | DESIR_2 | StdOrder_24 | RunOrder_24 | Blocks_24 | CenterPt_20 | DESIR_3 | StdOrder_25 | RunOrder_25 | Blocks_25 | CenterPt_21 | DESIR_4 | StdOrder_26 | RunOrder_26 | Blocks_26 | CenterPt_22
6 | 1 | 2 | 1 | 0.25 | 0.89 | 0.99 | 0.1375 | 0.045 | 1500 | 2400.5 | 28 | 680 |  | 1 | 1 | 1 | 1 | 1 | 1 | 1 | 1 | 1 | 1 | 1 | 1 | 1 | 1 | 1 | 1 | 1 | 1 | 1 | 1 | 1 | 1 | 1 | 1 | 1 | 1 | 1 | 1 | 1 | 1 | 1 | 1 | 1 | 1 | 1 | 1 | 1 | 1 | 1 | 1 | 1 | 1 | 1 | 1 | 1 | 1 | 1 | 1 | 1 | 1 | 1 | 1 | 1 | 1 | 1 | 1 | 1 | 1 | 1 | 1 | 1 | 1 | 1 | 1 | 1 | 1 | 1 | 1 | 1 | 1 | 1 | 1 | 1 | 1 | 1 | 1 | 1 | 1 | 1 | 1 | 1 | 1 | 1 | 1 | 16314.86 | 42499.98 | -14814.86 | -41819.98 | -1.763274 | -1.232105 | -1.870125 | -1.249255 | 0.2384615 | 0.2384615 | 0.1622612 | 0.07922652 | -1.046487 | -0.6990596 | -28358.76 | -56506.94 | 0.3883547 | 1 | 1 | 1 | 1 | 1 | 1 | 1 | 1 | 37190.38 | -36510.38 | -1.05793 | -1.061097 | 0.1884615 | 0.0519825 | -0.5113424 | -47657.61 | 333.771 | 346.229 | 0.02192054 | 0.02133616 | 0.2551282 | 2.351156e-05 | 0.0124869 | -227573.4 | 0 | 0 | 1 | 1 | 1 | 1 | 0 | 1 | 1 | 1 | 1 | 0 | 1 | 1 | 1 | 1
11 | 2 | 1 | 1 | 3 | 1.78 | 0.39 | 0.1375 | 0.045 | 39695.79 | 19700 | 84 | 9429.735 |  | 2 | 2 | 1 | 1 | 2 | 2 | 1 | 1 | 2 | 2 | 1 | 1 | 2 | 2 | 1 | 1 | 2 | 2 | 1 | 1 | 2 | 2 | 1 | 1 | 2 | 2 | 1 | 1 | 2 | 2 | 1 | 1 | 2 | 2 | 1 | 1 | 2 | 2 | 1 | 1 | 2 | 2 | 1 | 1 | 2 | 2 | 1 | 1 | 2 | 2 | 1 | 1 | 2 | 2 | 1 | 1 | 2 | 2 | 1 | 1 | 2 | 2 | 1 | 1 | 2 | 2 | 1 | 1 | 2 | 2 | 1 | 1 | 2 | 2 | 1 | 1 | 2 | 2 | 1 | 1 | 2 | 2 | 1 | 1 | 41611.77 | 37635.39 | -1915.983 | -28205.65 | -0.2359178 | -0.8596995 | -0.2302648 | -0.8538567 | 0.2884615 | 0.2884615 | 0.003760622 | 0.04993806 | -0.146613 | -0.543663 | 5916.371 | -14033.6 | 0.2161106 | 2 | 2 | 1 | 1 | 2 | 2 | 1 | 1 | 32325.78 | -22896.05 | -0.6848723 | -0.6759586 | 0.2384615 | 0.02937485 | -0.3782538 | 62356.29 | 20652.28 | -11222.54 | -0.7539495 | -0.7450706 | 0.3384615 | 0.0415471 | -0.5329354 | 160239 | 0.1592004 | 0.1592004 | 2 | 2 | 1 | 1 | 0.1004605 | 2 | 2 | 1 | 1 | 0.1007398 | 2 | 2 | 1 | 1
8 | 3 | 2 | 1 | 0.25 | 1.78 | 0.39 | 0.61875 | 0.01125 | 6400 | 18965 | 379 | 43790.9 |  | 3 | 3 | 1 | 1 | 3 | 3 | 1 | 1 | 3 | 3 | 1 | 1 | 3 | 3 | 1 | 1 | 3 | 3 | 1 | 1 | 3 | 3 | 1 | 1 | 3 | 3 | 1 | 1 | 3 | 3 | 1 | 1 | 3 | 3 | 1 | 1 | 3 | 3 | 1 | 1 | 3 | 3 | 1 | 1 | 3 | 3 | 1 | 1 | 3 | 3 | 1 | 1 | 3 | 3 | 1 | 1 | 3 | 3 | 1 | 1 | 3 | 3 | 1 | 1 | 3 | 3 | 1 | 1 | 3 | 3 | 1 | 1 | 3 | 3 | 1 | 1 | 3 | 3 | 1 | 1 | 3 | 3 | 1 | 1 | 10874.94 | 54552.05 | -4474.937 | -10761.15 | -0.5326098 | -0.3170462 | -0.522845 | -0.3097979 | 0.2384615 | 0.2384615 | 0.01480449 | 0.005245905 | -0.2925743 | -0.1733571 | 9341.215 | 62356.29 | 0.4703387 | 3 | 3 | 1 | 1 | 3 | 3 | 1 | 1 | 59861.65 | -16070.75 | -0.4656682 | -0.4568103 | 0.1884615 | 0.01007156 | -0.2201368 | 791610.9 | 71535.16 | -27744.26 | -1.797225 | -1.920097 | 0.2884615 | 0.1870667 | -1.222554 | 1873859.9 | 0.5391893 | 0.5391893 | 3 | 3 | 1 | 1 | 0.3541151 | 3 | 3 | 1 | 1 | 0.3541012 | 3 | 3 | 1 | 1
20 | 4 | 2 | 1 | 3 | 0.89 | 1.6 | 0.61875 | 0.045 | 55247.1 | 36465.43 | 108 | 25643 |  | 4 | 4 | 1 | 1 | 4 | 4 | 1 | 1 | 4 | 4 | 1 | 1 | 4 | 4 | 1 | 1 | 4 | 4 | 1 | 1 | 4 | 4 | 1 | 1 | 4 | 4 | 1 | 1 | 4 | 4 | 1 | 1 | 4 | 4 | 1 | 1 | 4 | 4 | 1 | 1 | 4 | 4 | 1 | 1 | 4 | 4 | 1 | 1 | 4 | 4 | 1 | 1 | 4 | 4 | 1 | 1 | 4 | 4 | 1 | 1 | 4 | 4 | 1 | 1 | 4 | 4 | 1 | 1 | 4 | 4 | 1 | 1 | 4 | 4 | 1 | 1 | 4 | 4 | 1 | 1 | 4 | 4 | 1 | 1 | 42230.71 | 14620.35 | 13016.39 | 11022.65 | 1.549218 | 0.3247504 | 1.60966 | 0.3173654 | 0.2384615 | 0.2384615 | 0.1252566 | 0.005503953 | 0.9007356 | 0.1775918 | -25935.11 | 791610.9 | 0.1302019 | 4 | 4 | 1 | 1 | 4 | 4 | 1 | 1 | 9310.752 | 16332.25 | 0.4732454 | 0.4643228 | 0.1884615 | 0.01040199 | 0.2237571 | -14033.6 | 20984.26 | 4658.74 | 0.3017851 | 0.2944426 | 0.2884615 | 0.005274571 | 0.1874759 | 96683.79 | 0.1568212 | 0.1568212 | 4 | 4 | 1 | 1 | 0.1021154 | 4 | 4 | 1 | 1 | 0.1020423 | 4 | 4 | 1 | 1
2 | 5 | 2 | 1 | 1.625 | 0.89 | 0.39 | 0.1375 | 0.01125 | 6984.416 | 3716 | 116 | 1347.5 |  | 5 | 5 | 1 | 1 | 5 | 5 | 1 | 1 | 5 | 5 | 1 | 1 | 5 | 5 | 1 | 1 | 5 | 5 | 1 | 1 | 5 | 5 | 1 | 1 | 5 | 5 | 1 | 1 | 5 | 5 | 1 | 1 | 5 | 5 | 1 | 1 | 5 | 5 | 1 | 1 | 5 | 5 | 1 | 1 | 5 | 5 | 1 | 1 | 5 | 5 | 1 | 1 | 5 | 5 | 1 | 1 | 5 | 5 | 1 | 1 | 5 | 5 | 1 | 1 | 5 | 5 | 1 | 1 | 5 | 5 | 1 | 1 | 5 | 5 | 1 | 1 | 5 | 5 | 1 | 1 | 5 | 5 | 1 | 1 | 337.2118 | -9184.718 | 6647.204 | 10532.22 | 0.7911545 | 0.3103014 | 0.7834795 | 0.303175 | 0.2384615 | 0.2384615 | 0.03266614 | 0.005025075 | 0.4384205 | 0.1696511 | 21525.31 | -22974.61 | 0 | 5 | 5 | 1 | 1 | 5 | 5 | 1 | 1 | -3875.117 | 5222.617 | 0.1513312 | 0.1477648 | 0.1884615 | 0.001063655 | 0.07120782 | -22974.61 | -3875.117 | 5222.617 | 0.3167833 | 0.3091517 | 0.1884615 | 0.003329201 | 0.1489802 | -22974.61 | 0 | 0 | 5 | 5 | 1 | 1 | 0 | 5 | 5 | 1 | 1 | 0 | 5 | 5 | 1 | 1
13 | 6 | 0 | 1 | 1.625 | 1.335 | 0.99 | 0.61875 | 0.028125 | 45772.96 | 23144 | 118 | 21300 |  | 6 | 6 | 1 | 1 | 6 | 6 | 1 | 1 | 6 | 6 | 1 | 1 | 6 | 6 | 1 | 1 | 6 | 6 | 1 | 1 | 6 | 6 | 1 | 1 | 6 | 6 | 1 | 1 | 6 | 6 | 1 | 1 | 6 | 6 | 1 | 1 | 6 | 6 | 1 | 1 | 6 | 6 | 1 | 1 | 6 | 6 | 1 | 1 | 6 | 6 | 1 | 1 | 6 | 6 | 1 | 1 | 6 | 6 | 1 | 1 | 6 | 6 | 1 | 1 | 6 | 6 | 1 | 1 | 6 | 6 | 1 | 1 | 6 | 6 | 1 | 1 | 6 | 6 | 1 | 1 | 6 | 6 | 1 | 1 | 26552.83 | 34586.2 | 19220.13 | -13286.2 | 2.035829 | -0.3483592 | 2.228586 | -0.3405734 | 0.03846154 | 0.03846154 | 0.02763066 | 0.0008090275 | 0.4457173 | -0.06811467 | 735581.3 | 314643 | 0.300356 | 6 | 6 | 1 | 1 | 6 | 6 | 1 | 1 | 34586.2 | -13286.2 | -0.3536816 | -0.3461905 | 0.03846154 | 0.001000725 | -0.06923811 |  | 34586.2 | -13286.2 | -0.7403654 | -0.731244 | 0.03846154 | 0.003132234 | -0.1462488 | -60235.52 | 0.300356 | 0.300356 | 6 | 6 | 1 | 1 | 0.169922 | 6 | 6 | 1 | 1 | 0.1692323 | 6 | 6 | 1 | 1
5 | 7 | 2 | 1 | 3 | 1.78 | 0.99 | 1.1 | 0.01125 | 34837.31 | 20459 | 103 | 12794 |  | 7 | 7 | 1 | 1 | 7 | 7 | 1 | 1 | 7 | 7 | 1 | 1 | 7 | 7 | 1 | 1 | 7 | 7 | 1 | 1 | 7 | 7 | 1 | 1 | 7 | 7 | 1 | 1 | 7 | 7 | 1 | 1 | 7 | 7 | 1 | 1 | 7 | 7 | 1 | 1 | 7 | 7 | 1 | 1 | 7 | 7 | 1 | 1 | 7 | 7 | 1 | 1 | 7 | 7 | 1 | 1 | 7 | 7 | 1 | 1 | 7 | 7 | 1 | 1 | 7 | 7 | 1 | 1 | 7 | 7 | 1 | 1 | 7 | 7 | 1 | 1 | 7 | 7 | 1 | 1 | 7 | 7 | 1 | 1 | 36790.79 | 26672.42 | -1953.485 | -13878.42 | -0.232505 | -0.4088876 | -0.2269247 | -0.4002106 | 0.2384615 | 0.2384615 | 0.002821239 | 0.008725355 | -0.1269829 | -0.2239504 |  |  | 0.2110783 | 7 | 7 | 1 | 1 | 7 | 7 | 1 | 1 | 31982.02 | -19188.02 | -0.5559947 | -0.5466335 | 0.1884615 | 0.0143577 | -0.2634226 |  | -4874.586 | 17668.59 | 1.118638 | 1.126531 | 0.2551282 | 0.06122913 | 0.6592979 | -665999.4 | 0 | 0 | 7 | 7 | 1 | 1 | 0 | 7 | 7 | 1 | 1 | 0 | 7 | 7 | 1 | 1
17 | 8 | 2 | 1 | 0.25 | 1.335 | 0.39 | 1.1 | 0.045 | 53344.26 | 11881 | 204 | 21911 |  |  | 8 | 1 | 1 | 8 | 8 | 1 | 1 | 8 | 8 | 1 | 1 | 8 | 8 | 1 | 1 | 8 | 8 | 1 | 1 | 8 | 8 | 1 | 1 | 8 | 8 | 1 | 1 | 8 | 8 | 1 | 1 | 8 | 8 | 1 | 1 | 8 | 8 | 1 | 1 | 8 | 8 | 1 | 1 | 8 | 8 | 1 | 1 | 8 | 8 | 1 | 1 | 8 | 8 | 1 | 1 | 8 | 8 | 1 | 1 | 8 | 8 | 1 | 1 | 8 | 8 | 1 | 1 | 8 | 8 | 1 | 1 | 8 | 8 | 1 | 1 | 8 | 8 | 1 | 1 | 8 | 8 | 1 | 1 | 41903.02 | 26366.17 | 11441.24 | -4455.173 | 1.361744 | -0.1312588 | 1.393432 | -0.1279904 | 0.2384615 | 0.2384615 | 0.09677563 | 0.0008991496 | 0.7797388 | -0.07162103 |  |  | 0.1784266 | 8 | 8 | 1 | 1 | 8 | 8 | 1 | 1 | 21056.57 | 854.4283 | 0.02475803 | 0.02416171 | 0.1884615 | 2.846922e-05 | 0.01164353 |  | -4126.53 | 26037.53 | 1.648495 | 1.73326 | 0.2551282 | 0.1329701 | 1.014384 |  | 0 | 0 | 8 | 8 | 1 | 1 | 0 | 8 | 8 | 1 | 1 | 0 | 8 | 8 | 1 | 1
19 | 9 | 2 | 1 | 0.25 | 0.89 | 0.99 | 0.1375 | 0.045 | 1200 | 600 | 14 | 500 |  | 9 | 9 | 1 | 1 | 9 | 9 | 1 | 1 | 9 | 9 | 1 | 1 | 9 | 9 | 1 | 1 | 9 | 9 | 1 | 1 | 9 | 9 | 1 | 1 | 9 | 9 | 1 | 1 | 9 | 9 | 1 | 1 | 9 | 9 | 1 | 1 | 9 | 9 | 1 | 1 | 9 | 9 | 1 | 1 | 9 | 9 | 1 | 1 | 9 | 9 | 1 | 1 | 9 | 9 | 1 | 1 | 9 | 9 | 1 | 1 | 9 | 9 | 1 | 1 | 9 | 9 | 1 | 1 | 9 | 9 | 1 | 1 | 9 | 9 | 1 | 1 | 9 | 9 | 1 | 1 | 9 | 9 | 1 | 1 | 16314.86 | 42499.98 | -15114.86 | -41999.98 | -1.79898 | -1.237408 | -1.915219 | -1.255076 | 0.2384615 | 0.2384615 | 0.1688993 | 0.07990999 | -1.071721 | -0.7023173 |  |  | 0.3883547 | 9 | 9 | 1 | 1 | 9 | 9 | 1 | 1 | 37190.38 | -36690.38 | -1.063145 | -1.066625 | 0.1884615 | 0.05249632 | -0.5140064 |  | 333.771 | 166.229 | 0.01052433 | 0.01024366 | 0.2551282 | 5.419611e-06 | 0.005995064 |  | 0 | 0 | 9 | 9 | 1 | 1 | 0 | 9 | 9 | 1 | 1 | 0 | 9 | 9 | 1 | 1
24 | 10 | 1 | 1 | 3 | 1.78 | 0.39 | 0.1375 | 0.045 | 39805 | 19869 | 163 | 23406 |  | 10 | 10 | 1 | 1 | 10 | 10 | 1 | 1 | 10 | 10 | 1 | 1 | 10 | 10 | 1 | 1 | 10 | 10 | 1 | 1 | 10 | 10 | 1 | 1 | 10 | 10 | 1 | 1 | 10 | 10 | 1 | 1 | 10 | 10 | 1 | 1 | 10 | 10 | 1 | 1 | 10 | 10 | 1 | 1 | 10 | 10 | 1 | 1 | 10 | 10 | 1 | 1 | 10 | 10 | 1 | 1 | 10 | 10 | 1 | 1 | 10 | 10 | 1 | 1 | 10 | 10 | 1 | 1 | 10 | 10 | 1 | 1 | 10 | 10 | 1 | 1 | 10 | 10 | 1 | 1 | 10 | 10 | 1 | 1 | 41611.77 | 37635.39 | -1806.773 | -14229.39 | -0.2224706 | -0.4337073 | -0.2171063 | -0.4247276 | 0.2884615 | 0.2884615 | 0.003344133 | 0.01270959 | -0.1382348 | -0.2704302 |  |  | 0.2161106 | 10 | 10 | 1 | 1 | 10 | 10 | 1 | 1 | 32325.78 | -8919.785 | -0.2668108 | -0.2608232 | 0.2384615 | 0.004458239 | -0.1459518 |  | 20652.28 | 2753.724 | 0.1849998 | 0.180228 | 0.3384615 | 0.002501491 | 0.1289138 |  | 0.1592004 | 0.1592004 | 10 | 10 | 1 | 1 | 0.1004605 | 10 | 10 | 1 | 1 | 0.1007398 | 10 | 10 | 1 | 1
16 | 11 | 2 | 1 | 3 | 1.335 | 1.6 | 0.1375 | 0.01125 | 6302 | 11668 | 224 | 11405 |  | 11 | 11 | 1 | 1 | 11 | 11 | 1 | 1 | 11 | 11 | 1 | 1 | 11 | 11 | 1 | 1 | 11 | 11 | 1 | 1 | 11 | 11 | 1 | 1 | 11 | 11 | 1 | 1 | 11 | 11 | 1 | 1 | 11 | 11 | 1 | 1 | 11 | 11 | 1 | 1 | 11 | 11 | 1 | 1 | 11 | 11 | 1 | 1 | 11 | 11 | 1 | 1 | 11 | 11 | 1 | 1 | 11 | 11 | 1 | 1 | 11 | 11 | 1 | 1 | 11 | 11 | 1 | 1 | 11 | 11 | 1 | 1 | 11 | 11 | 1 | 1 | 11 | 11 | 1 | 1 | 11 | 11 | 1 | 1 | 11202.63 | 42806.23 | -4900.632 | -31401.23 | -0.5832763 | -0.9251465 | -0.5734053 | -0.921658 | 0.2384615 | 0.2384615 | 0.01775513 | 0.04466797 | -0.3208669 | -0.5157426 |  |  | 0.4145693 | 11 | 11 | 1 | 1 | 11 | 11 | 1 | 1 | 48115.83 | -36710.83 | -1.063738 | -1.067253 | 0.1884615 | 0.05255486 | -0.5143092 |  | 22932.73 | -11527.73 | -0.7298467 | -0.720553 | 0.2551282 | 0.02606407 | -0.4217008 |  | 0.3018812 | 0.3018812 | 11 | 11 | 1 | 1 | 0.1118287 | 11 | 11 | 1 | 1 | 0.111971 | 11 | 11 | 1 | 1
26 | 12 | 0 | 1 | 1.625 | 1.335 | 0.99 | 0.61875 | 0.028125 | 34655 | 25202 | 156 | 25748 |  | 12 | 12 | 1 | 1 | 12 | 12 | 1 | 1 | 12 | 12 | 1 | 1 | 12 | 12 | 1 | 1 | 12 | 12 | 1 | 1 | 12 | 12 | 1 | 1 | 12 | 12 | 1 | 1 | 12 | 12 | 1 | 1 | 12 | 12 | 1 | 1 | 12 | 12 | 1 | 1 | 12 | 12 | 1 | 1 | 12 | 12 | 1 | 1 | 12 | 12 | 1 | 1 | 12 | 12 | 1 | 1 | 12 | 12 | 1 | 1 | 12 | 12 | 1 | 1 | 12 | 12 | 1 | 1 | 12 | 12 | 1 | 1 | 12 | 12 | 1 | 1 | 12 | 12 | 1 | 1 | 12 | 12 | 1 | 1 | 26552.83 | 34586.2 | 8102.174 | -8838.202 | 0.8581959 | -0.2317343 | 0.8523062 | -0.2261705 | 0.03846154 | 0.03846154 | 0.004910002 | 0.0003580053 | 0.1704612 | -0.0452341 |  |  | 0.300356 | 12 | 12 | 1 | 1 | 12 | 12 | 1 | 1 | 34586.2 | -8838.202 | -0.2352749 | -0.229908 | 0.03846154 | 0.0004428342 | -0.0459816 |  | 34586.2 | -8838.202 | -0.4925033 | -0.482457 | 0.03846154 | 0.001386054 | -0.09649141 |  | 0.300356 | 0.300356 | 12 | 12 | 1 | 1 | 0.169922 | 12 | 12 | 1 | 1 | 0.1692323 | 12 | 12 | 1 | 1
3 | 13 | 2 | 1 | 3 | 1.335 | 1.6 | 0.1375 | 0.01125 | 12963 | 18879 | 131 | 9234 |  | 13 | 13 | 1 | 1 | 13 | 13 | 1 | 1 | 13 | 13 | 1 | 1 | 13 | 13 | 1 | 1 | 13 | 13 | 1 | 1 | 13 | 13 | 1 | 1 | 13 | 13 | 1 | 1 | 13 | 13 | 1 | 1 | 13 | 13 | 1 | 1 | 13 | 13 | 1 | 1 | 13 | 13 | 1 | 1 | 13 | 13 | 1 | 1 | 13 | 13 | 1 | 1 | 13 | 13 | 1 | 1 | 13 | 13 | 1 | 1 | 13 | 13 | 1 | 1 | 13 | 13 | 1 | 1 | 13 | 13 | 1 | 1 | 13 | 13 | 1 | 1 | 13 | 13 | 1 | 1 | 13 | 13 | 1 | 1 | 11202.63 | 42806.23 | 1760.368 | -33572.23 | 0.2095202 | -0.9891087 | 0.2044395 | -0.9885453 | 0.2384615 | 0.2384615 | 0.00229101 | 0.05105794 | 0.1144005 | -0.5531715 |  |  | 0.4145693 | 13 | 13 | 1 | 1 | 13 | 13 | 1 | 1 | 48115.83 | -38881.83 | -1.126645 | -1.134309 | 0.1884615 | 0.05895463 | -0.5466231 |  | 22932.73 | -13698.73 | -0.8672976 | -0.8613888 | 0.2551282 | 0.03680571 | -0.5041244 |  | 0.3018812 | 0.3018812 | 13 | 13 | 1 | 1 | 0.1118287 | 13 | 13 | 1 | 1 | 0.111971 | 13 | 13 | 1 | 1
9 | 14 | 2 | 1 | 3 | 0.89 | 0.39 | 1.1 | 0.028125 | 36984.2 | 19334 | 111.8 | 9706.526 |  | 14 | 14 | 1 | 1 | 14 | 14 | 1 | 1 | 14 | 14 | 1 | 1 | 14 | 14 | 1 | 1 | 14 | 14 | 1 | 1 | 14 | 14 | 1 | 1 | 14 | 14 | 1 | 1 | 14 | 14 | 1 | 1 | 14 | 14 | 1 | 1 | 14 | 14 | 1 | 1 | 14 | 14 | 1 | 1 | 14 | 14 | 1 | 1 | 14 | 14 | 1 | 1 | 14 | 14 | 1 | 1 | 14 | 14 | 1 | 1 | 14 | 14 | 1 | 1 | 14 | 14 | 1 | 1 | 14 | 14 | 1 | 1 | 14 | 14 | 1 | 1 | 14 | 14 | 1 | 1 | 14 | 14 | 1 | 1 | 41603.26 | -45284.38 | -4619.064 | 54990.9 | -0.549764 | 1.620148 | -0.5399389 | 1.694211 | 0.2384615 | 0.2384615 | 0.01577349 | 0.1369886 | -0.3021398 | 0.948049 |  |  | 0 | 14 | 14 | 1 | 1 | 14 | 14 | 1 | 1 | -45284.38 | 54990.9 | 1.644901 | 1.719875 | 0.2384615 | 0.1694479 | 0.9624103 |  | 16755.33 | -7048.808 | -0.4993816 | -0.489284 | 0.4051282 | 0.02426254 | -0.4037807 |  | 0.1430262 | 0.1430262 | 14 | 14 | 1 | 1 | 0.08103393 | 14 | 14 | 1 | 1 | 0.08088246 | 14 | 14 | 1 | 1
4 | 15 | 2 | 1 | 0.25 | 1.335 | 0.39 | 1.1 | 0.045 | 53344.26 | 11881 | 204 | 21911 |  | 15 | 15 | 1 | 1 | 15 | 15 | 1 | 1 | 15 | 15 | 1 | 1 | 15 | 15 | 1 | 1 | 15 | 15 | 1 | 1 | 15 | 15 | 1 | 1 | 15 | 15 | 1 | 1 | 15 | 15 | 1 | 1 | 15 | 15 | 1 | 1 | 15 | 15 | 1 | 1 | 15 | 15 | 1 | 1 | 15 | 15 | 1 | 1 | 15 | 15 | 1 | 1 | 15 | 15 | 1 | 1 | 15 | 15 | 1 | 1 | 15 | 15 | 1 | 1 | 15 | 15 | 1 | 1 | 15 | 15 | 1 | 1 | 15 | 15 | 1 | 1 | 15 | 15 | 1 | 1 | 15 | 15 | 1 | 1 | 41903.02 | 26366.17 | 11441.24 | -4455.173 | 1.361744 | -0.1312588 | 1.393432 | -0.1279904 | 0.2384615 | 0.2384615 | 0.09677563 | 0.0008991496 | 0.7797388 | -0.07162103 |  |  | 0.1784266 | 15 | 15 | 1 | 1 | 15 | 15 | 1 | 1 | 21056.57 | 854.4283 | 0.02475803 | 0.02416171 | 0.1884615 | 2.846922e-05 | 0.01164353 |  | -4126.53 | 26037.53 | 1.648495 | 1.73326 | 0.2551282 | 0.1329701 | 1.014384 |  | 0 | 0 | 15 | 15 | 1 | 1 | 0 | 15 | 15 | 1 | 1 | 0 | 15 | 15 | 1 | 1
14 | 16 | 2 | 1 | 1.625 | 1.78 | 1.6 | 1.1 | 0.045 | 44923.08 | 44486.7 | 114 | 64323 |  | 16 | 16 | 1 | 1 | 16 | 16 | 1 | 1 | 16 | 16 | 1 | 1 | 16 | 16 | 1 | 1 | 16 | 16 | 1 | 1 | 16 | 16 | 1 | 1 | 16 | 16 | 1 | 1 | 16 | 16 | 1 | 1 | 16 | 16 | 1 | 1 | 16 | 16 | 1 | 1 | 16 | 16 | 1 | 1 | 16 | 16 | 1 | 1 | 16 | 16 | 1 | 1 | 16 | 16 | 1 | 1 | 16 | 16 | 1 | 1 | 16 | 16 | 1 | 1 | 16 | 16 | 1 | 1 | 16 | 16 | 1 | 1 | 16 | 16 | 1 | 1 | 16 | 16 | 1 | 1 | 16 | 16 | 1 | 1 | 52768.44 | 78357.12 | -7845.36 | -14034.12 | -0.9337597 | -0.4134748 | -0.930628 | -0.404739 | 0.2384615 | 0.2384615 | 0.04550357 | 0.00892223 | -0.5207621 | -0.2264844 |  |  | 0.1334157 | 16 | 16 | 1 | 1 | 16 | 16 | 1 | 1 | 73047.52 | -8724.522 | -0.2528029 | -0.2470866 | 0.1884615 | 0.002968299 | -0.119071 |  | 73047.52 | -8724.522 | -0.5291949 | -0.5189189 | 0.1884615 | 0.009290667 | -0.250067 |  | 0.1287861 | 0.1287861 | 16 | 16 | 1 | 1 | 0.3616543 | 16 | 16 | 1 | 1 | 0.3614164 | 16 | 16 | 1 | 1
22 | 17 | 2 | 1 | 3 | 0.89 | 0.39 | 1.1 | 0.028125 | 28181.82 | 19975 | 99.09 | 11447.14 |  | 17 | 17 | 1 | 1 | 17 | 17 | 1 | 1 | 17 | 17 | 1 | 1 | 17 | 17 | 1 | 1 | 17 | 17 | 1 | 1 | 17 | 17 | 1 | 1 | 17 | 17 | 1 | 1 | 17 | 17 | 1 | 1 | 17 | 17 | 1 | 1 | 17 | 17 | 1 | 1 | 17 | 17 | 1 | 1 | 17 | 17 | 1 | 1 | 17 | 17 | 1 | 1 | 17 | 17 | 1 | 1 | 17 | 17 | 1 | 1 | 17 | 17 | 1 | 1 | 17 | 17 | 1 | 1 | 17 | 17 | 1 | 1 | 17 | 17 | 1 | 1 | 17 | 17 | 1 | 1 | 17 | 17 | 1 | 1 | 41603.26 | -45284.38 | -13421.44 | 56731.52 | -1.597429 | 1.67143 | -1.666951 | 1.75639 | 0.2384615 | 0.2384615 | 0.1331736 | 0.145798 | -0.9327945 | 0.9828432 |  |  | 0 | 17 | 17 | 1 | 1 | 17 | 17 | 1 | 1 | -45284.38 | 56731.52 | 1.696967 | 1.782813 | 0.2384615 | 0.1803447 | 0.9976288 |  | 16755.33 | -5308.194 | -0.3760657 | -0.3674054 | 0.4051282 | 0.01375937 | -0.3032006 |  | 0.1430262 | 0.1430262 | 17 | 17 | 1 | 1 | 0.08103393 | 17 | 17 | 1 | 1 | 0.08088246 | 17 | 17 | 1 | 1
18 | 18 | 2 | 1 | 3 | 1.78 | 0.99 | 1.1 | 0.01125 | 34837.31 | 20459 | 103 | 12794 |  | 18 | 18 | 1 | 1 | 18 | 18 | 1 | 1 | 18 | 18 | 1 | 1 | 18 | 18 | 1 | 1 | 18 | 18 | 1 | 1 | 18 | 18 | 1 | 1 | 18 | 18 | 1 | 1 | 18 | 18 | 1 | 1 | 18 | 18 | 1 | 1 | 18 | 18 | 1 | 1 | 18 | 18 | 1 | 1 | 18 | 18 | 1 | 1 | 18 | 18 | 1 | 1 | 18 | 18 | 1 | 1 | 18 | 18 | 1 | 1 | 18 | 18 | 1 | 1 | 18 | 18 | 1 | 1 | 18 | 18 | 1 | 1 | 18 | 18 | 1 | 1 | 18 | 18 | 1 | 1 | 18 | 18 | 1 | 1 | 36790.79 | 26672.42 | -1953.485 | -13878.42 | -0.232505 | -0.4088876 | -0.2269247 | -0.4002106 | 0.2384615 | 0.2384615 | 0.002821239 | 0.008725355 | -0.1269829 | -0.2239504 |  |  | 0.2110783 | 18 | 18 | 1 | 1 | 18 | 18 | 1 | 1 | 31982.02 | -19188.02 | -0.5559947 | -0.5466335 | 0.1884615 | 0.0143577 | -0.2634226 |  | -4874.586 | 17668.59 | 1.118638 | 1.126531 | 0.2551282 | 0.06122913 | 0.6592979 |  | 0 | 0 | 18 | 18 | 1 | 1 | 0 | 18 | 18 | 1 | 1 | 0 | 18 | 18 | 1 | 1
23 | 19 | 2 | 1 | 0.25 | 1.78 | 1.6 | 0.1375 | 0.028125 | 14198.01 | 59234 | 746 | 201099.1 |  | 19 | 19 | 1 | 1 | 19 | 19 | 1 | 1 | 19 | 19 | 1 | 1 | 19 | 19 | 1 | 1 | 19 | 19 | 1 | 1 | 19 | 19 | 1 | 1 | 19 | 19 | 1 | 1 | 19 | 19 | 1 | 1 | 19 | 19 | 1 | 1 | 19 | 19 | 1 | 1 | 19 | 19 | 1 | 1 | 19 | 19 | 1 | 1 | 19 | 19 | 1 | 1 | 19 | 19 | 1 | 1 | 19 | 19 | 1 | 1 | 19 | 19 | 1 | 1 | 19 | 19 | 1 | 1 | 19 | 19 | 1 | 1 | 19 | 19 | 1 | 1 | 19 | 19 | 1 | 1 | 19 | 19 | 1 | 1 | 11502.39 | 114456.8 | 2695.623 | 86642.32 | 0.3208347 | 2.552665 | 0.3135189 | 3.030142 | 0.2384615 | 0.2384615 | 0.005372025 | 0.3400658 | 0.1754393 | 1.695611 |  |  | 0.6780819 | 19 | 19 | 1 | 1 | 19 | 19 | 1 | 1 | 114456.8 | 86642.32 | 2.591666 | 3.066764 | 0.2384615 | 0.420644 | 1.716104 |  | 176496.5 | 24602.61 | 1.743003 | 1.850936 | 0.4051282 | 0.2955746 | 1.527482 |  | 0.8426827 | 0.8426827 | 19 | 19 | 1 | 1 | 0.8773543 | 19 | 19 | 1 | 1 | 0.8775587 | 19 | 19 | 1 | 1
1 | 20 | 2 | 1 | 1.625 | 1.78 | 1.6 | 1.1 | 0.045 | 45678.9 | 38143 | 121 | 64324 |  | 20 | 20 | 1 | 1 | 20 | 20 | 1 | 1 | 20 | 20 | 1 | 1 | 20 | 20 | 1 | 1 | 20 | 20 | 1 | 1 | 20 | 20 | 1 | 1 | 20 | 20 | 1 | 1 | 20 | 20 | 1 | 1 | 20 | 20 | 1 | 1 | 20 | 20 | 1 | 1 | 20 | 20 | 1 | 1 | 20 | 20 | 1 | 1 | 20 | 20 | 1 | 1 | 20 | 20 | 1 | 1 | 20 | 20 | 1 | 1 | 20 | 20 | 1 | 1 | 20 | 20 | 1 | 1 | 20 | 20 | 1 | 1 | 20 | 20 | 1 | 1 | 20 | 20 | 1 | 1 | 20 | 20 | 1 | 1 | 52768.44 | 78357.12 | -7089.54 | -14033.12 | -0.8438015 | -0.4134454 | -0.8374782 | -0.4047099 | 0.2384615 | 0.2384615 | 0.0371583 | 0.008920959 | -0.4686372 | -0.2264681 |  |  | 0.1334157 | 20 | 20 | 1 | 1 | 20 | 20 | 1 | 1 | 73047.52 | -8723.522 | -0.2527739 | -0.2470582 | 0.1884615 | 0.002967619 | -0.1190573 |  | 73047.52 | -8723.522 | -0.5291342 | -0.5188586 | 0.1884615 | 0.009288537 | -0.2500379 |  | 0.1287861 | 0.1287861 | 20 | 20 | 1 | 1 | 0.3616543 | 20 | 20 | 1 | 1 | 0.3614164 | 20 | 20 | 1 | 1
21 | 21 | 2 | 1 | 0.25 | 1.78 | 0.39 | 0.61875 | 0.01125 | 6400 | 18965 | 379 | 43790.9 |  | 21 | 21 | 1 | 1 | 21 | 21 | 1 | 1 | 21 | 21 | 1 | 1 | 21 | 21 | 1 | 1 | 21 | 21 | 1 | 1 | 21 | 21 | 1 | 1 | 21 | 21 | 1 | 1 | 21 | 21 | 1 | 1 | 21 | 21 | 1 | 1 | 21 | 21 | 1 | 1 | 21 | 21 | 1 | 1 | 21 | 21 | 1 | 1 | 21 | 21 | 1 | 1 | 21 | 21 | 1 | 1 | 21 | 21 | 1 | 1 | 21 | 21 | 1 | 1 | 21 | 21 | 1 | 1 | 21 | 21 | 1 | 1 | 21 | 21 | 1 | 1 | 21 | 21 | 1 | 1 | 21 | 21 | 1 | 1 | 10874.94 | 54552.05 | -4474.937 | -10761.15 | -0.5326098 | -0.3170462 | -0.522845 | -0.3097979 | 0.2384615 | 0.2384615 | 0.01480449 | 0.005245905 | -0.2925743 | -0.1733571 |  |  | 0.4703387 | 21 | 21 | 1 | 1 | 21 | 21 | 1 | 1 | 59861.65 | -16070.75 | -0.4656682 | -0.4568103 | 0.1884615 | 0.01007156 | -0.2201368 |  | 71535.16 | -27744.26 | -1.797225 | -1.920097 | 0.2884615 | 0.1870667 | -1.222554 |  | 0.5391893 | 0.5391893 | 21 | 21 | 1 | 1 | 0.3541151 | 21 | 21 | 1 | 1 | 0.3541012 | 21 | 21 | 1 | 1
7 | 22 | 2 | 1 | 3 | 0.89 | 1.6 | 0.61875 | 0.045 | 46287.2 | 48365 | 117.6 | 38138.52 |  | 22 | 22 | 1 | 1 | 22 | 22 | 1 | 1 | 22 | 22 | 1 | 1 | 22 | 22 | 1 | 1 | 22 | 22 | 1 | 1 | 22 | 22 | 1 | 1 | 22 | 22 | 1 | 1 | 22 | 22 | 1 | 1 | 22 | 22 | 1 | 1 | 22 | 22 | 1 | 1 | 22 | 22 | 1 | 1 | 22 | 22 | 1 | 1 | 22 | 22 | 1 | 1 | 22 | 22 | 1 | 1 | 22 | 22 | 1 | 1 | 22 | 22 | 1 | 1 | 22 | 22 | 1 | 1 | 22 | 22 | 1 | 1 | 22 | 22 | 1 | 1 | 22 | 22 | 1 | 1 | 22 | 22 | 1 | 1 | 42230.71 | 14620.35 | 4056.485 | 23518.17 | 0.4828055 | 0.6928948 | 0.4733471 | 0.6836052 | 0.2384615 | 0.2384615 | 0.01216521 | 0.02505589 | 0.2648762 | 0.3825327 |  |  | 0.1302019 | 22 | 22 | 1 | 1 | 22 | 22 | 1 | 1 | 9310.752 | 28827.77 | 0.8353172 | 0.8290761 | 0.1884615 | 0.03240757 | 0.3995317 |  | 20984.26 | 17154.26 | 1.111223 | 1.118543 | 0.2884615 | 0.07151452 | 0.7121927 |  | 0.1568212 | 0.1568212 | 22 | 22 | 1 | 1 | 0.1021154 | 22 | 22 | 1 | 1 | 0.1020423 | 22 | 22 | 1 | 1
10 | 23 | 2 | 1 | 0.25 | 1.78 | 1.6 | 0.1375 | 0.028125 | 16789 | 56478 | 685 | 195600 |  | 23 | 23 | 1 | 1 | 23 | 23 | 1 | 1 | 23 | 23 | 1 | 1 | 23 | 23 | 1 | 1 | 23 | 23 | 1 | 1 | 23 | 23 | 1 | 1 | 23 | 23 | 1 | 1 | 23 | 23 | 1 | 1 | 23 | 23 | 1 | 1 | 23 | 23 | 1 | 1 | 23 | 23 | 1 | 1 | 23 | 23 | 1 | 1 | 23 | 23 | 1 | 1 | 23 | 23 | 1 | 1 | 23 | 23 | 1 | 1 | 23 | 23 | 1 | 1 | 23 | 23 | 1 | 1 | 23 | 23 | 1 | 1 | 23 | 23 | 1 | 1 | 23 | 23 | 1 | 1 | 23 | 23 | 1 | 1 | 11502.39 | 114456.8 | 5286.613 | 81143.22 | 0.629216 | 2.39065 | 0.6194457 | 2.757121 | 0.2384615 | 0.2384615 | 0.02066212 | 0.2982685 | 0.3466303 | 1.542834 |  |  | 0.6780819 | 23 | 23 | 1 | 1 | 23 | 23 | 1 | 1 | 114456.8 | 81143.22 | 2.427176 | 2.792551 | 0.2384615 | 0.3689428 | 1.562659 |  | 176496.5 | 19103.51 | 1.353412 | 1.385808 | 0.4051282 | 0.1782096 | 1.143635 |  | 0.8426827 | 0.8426827 | 23 | 23 | 1 | 1 | 0.8773543 | 23 | 23 | 1 | 1 | 0.8775587 | 23 | 23 | 1 | 1
12 | 24 | 1 | 1 | 0.25 | 0.89 | 1.6 | 1.1 | 0.01125 | 6302 | 11668 | 224 | 11405 |  | 24 | 24 | 1 | 1 | 24 | 24 | 1 | 1 | 24 | 24 | 1 | 1 | 24 | 24 | 1 | 1 | 24 | 24 | 1 | 1 | 24 | 24 | 1 | 1 | 24 | 24 | 1 | 1 | 24 | 24 | 1 | 1 | 24 | 24 | 1 | 1 | 24 | 24 | 1 | 1 | 24 | 24 | 1 | 1 | 24 | 24 | 1 | 1 | 24 | 24 | 1 | 1 | 24 | 24 | 1 | 1 | 24 | 24 | 1 | 1 | 24 | 24 | 1 | 1 | 24 | 24 | 1 | 1 | 24 | 24 | 1 | 1 | 24 | 24 | 1 | 1 | 24 | 24 | 1 | 1 | 24 | 24 | 1 | 1 | 11493.88 | 31537.02 | -5191.878 | -20132.02 | -0.6392835 | -0.6136177 | -0.629562 | -0.6037911 | 0.2884615 | 0.2884615 | 0.02761374 | 0.02544099 | -0.4008513 | -0.3844426 |  |  | 0.3539112 | 24 | 24 | 1 | 1 | 24 | 24 | 1 | 1 | 36846.62 | -25441.62 | -0.761016 | -0.7531333 | 0.2384615 | 0.03626971 | -0.4214393 |  | 25173.11 | -13768.11 | -0.9249652 | -0.9212762 | 0.3384615 | 0.06253267 | -0.658972 |  | 0.3155486 | 0.3155486 | 24 | 24 | 1 | 1 | 0.1229971 | 24 | 24 | 1 | 1 | 0.1236323 | 24 | 24 | 1 | 1
15 | 25 | 2 | 1 | 1.625 | 0.89 | 0.39 | 0.1375 | 0.01125 | 4777.852 | 9743 | 238.6 | 8278.936 |  | 25 | 25 | 1 | 1 | 25 | 25 | 1 | 1 | 25 | 25 | 1 | 1 | 25 | 25 | 1 | 1 | 25 | 25 | 1 | 1 | 25 | 25 | 1 | 1 | 25 | 25 | 1 | 1 | 25 | 25 | 1 | 1 | 25 | 25 | 1 | 1 | 25 | 25 | 1 | 1 | 25 | 25 | 1 | 1 | 25 | 25 | 1 | 1 | 25 | 25 | 1 | 1 | 25 | 25 | 1 | 1 | 25 | 25 | 1 | 1 | 25 | 25 | 1 | 1 | 25 | 25 | 1 | 1 | 25 | 25 | 1 | 1 | 25 | 25 | 1 | 1 | 25 | 25 | 1 | 1 | 25 | 25 | 1 | 1 | 337.2118 | -9184.718 | 4440.64 | 17463.65 | 0.5285278 | 0.5145161 | 0.5187809 | 0.5048405 | 0.2384615 | 0.2384615 | 0.01457844 | 0.01381571 | 0.2903001 | 0.2824993 |  |  | 0 | 25 | 25 | 1 | 1 | 25 | 25 | 1 | 1 | -3875.117 | 12154.05 | 0.3521775 | 0.3447095 | 0.1884615 | 0.005760587 | 0.1661154 |  | -3875.117 | 12154.05 | 0.7372167 | 0.7280423 | 0.1884615 | 0.01803042 | 0.3508435 |  | 0 | 0 | 25 | 25 | 1 | 1 | 0 | 25 | 25 | 1 | 1 | 0 | 25 | 25 | 1 | 1
25 | 26 | 1 | 1 | 0.25 | 0.89 | 1.6 | 1.1 | 0.01125 | 12963 | 18879 | 131 | 9234 |  | 26 | 26 | 1 | 1 | 26 | 26 | 1 | 1 | 26 | 26 | 1 | 1 | 26 | 26 | 1 | 1 | 26 | 26 | 1 | 1 | 26 | 26 | 1 | 1 | 26 | 26 | 1 | 1 | 26 | 26 | 1 | 1 | 26 | 26 | 1 | 1 | 26 | 26 | 1 | 1 | 26 | 26 | 1 | 1 | 26 | 26 | 1 | 1 | 26 | 26 | 1 | 1 | 26 | 26 | 1 | 1 | 26 | 26 | 1 | 1 | 26 | 26 | 1 | 1 | 26 | 26 | 1 | 1 | 26 | 26 | 1 | 1 | 26 | 26 | 1 | 1 | 26 | 26 | 1 | 1 | 26 | 26 | 1 | 1 | 11493.88 | 31537.02 | 1469.122 | -22303.02 | 0.1808951 | -0.6797891 | 0.1764592 | -0.6703663 | 0.2884615 | 0.2884615 | 0.002211016 | 0.03122387 | 0.1123541 | -0.426832 |  |  | 0.3539112 | 26 | 26 | 1 | 1 | 26 | 26 | 1 | 1 | 36846.62 | -27612.62 | -0.8259555 | -0.8194705 | 0.2384615 | 0.04272379 | -0.4585604 |  | 25173.11 | -15939.11 | -1.070817 | -1.075206 | 0.3384615 | 0.08380818 | -0.7690748 |  | 0.3155486 | 0.3155486 | 26 | 26 | 1 | 1 | 0.1229971 | 26 | 26 | 1 | 1 | 0.1236323 | 26 | 26 | 1 | 1

## Data after removing outliers
StdOrder | RunOrder | PtType | Blocks | MBA | AAm | Alg | APS | CaCO3 | YM | TS | EBF | Energy | Column_14 | StdOrder_1 | RunOrder_1 | Blocks_1 | CenterPt | StdOrder_2 | RunOrder_2 | Blocks_2 | CenterPt_1 | StdOrder_3 | RunOrder_3 | Blocks_3 | CenterPt_2 | StdOrder_4 | RunOrder_4 | Blocks_4 | CenterPt_3 | StdOrder_5 | RunOrder_5 | Blocks_5 | CenterPt_4 | StdOrder_6 | RunOrder_6 | Blocks_6 | CenterPt_5 | StdOrder_7 | RunOrder_7 | Blocks_7 | CenterPt_6 | StdOrder_8 | RunOrder_8 | Blocks_8 | CenterPt_7 | StdOrder_9 | RunOrder_9 | Blocks_9 | PtType_1 | StdOrder_10 | RunOrder_10 | Blocks_10 | CenterPt_8 | StdOrder_11 | RunOrder_11 | Blocks_11 | PtType_2 | StdOrder_12 | RunOrder_12 | Blocks_12 | CenterPt_9 | StdOrder_13 | RunOrder_13 | Blocks_13 | CenterPt_10 | StdOrder_14 | RunOrder_14 | Blocks_14 | CenterPt_11 | StdOrder_15 | RunOrder_15 | Blocks_15 | CenterPt_12 | StdOrder_16 | RunOrder_16 | Blocks_16 | PtType_3 | StdOrder_17 | RunOrder_17 | Blocks_17 | CenterPt_13 | StdOrder_18 | RunOrder_18 | Blocks_18 | CenterPt_14 | StdOrder_19 | RunOrder_19 | Blocks_19 | CenterPt_15 | StdOrder_20 | RunOrder_20 | Blocks_20 | CenterPt_16 | StdOrder_21 | RunOrder_21 | Blocks_21 | CenterPt_17 | FITS | FITS_1 | RESI | RESI_1 | SRES | SRES_1 | TRES | TRES_1 | HI | HI_1 | COOK | COOK_1 | DFIT | DFIT_1 | COEF | COEF_1 | DESIR | StdOrder_22 | RunOrder_22 | Blocks_22 | CenterPt_18 | StdOrder_23 | RunOrder_23 | Blocks_23 | CenterPt_19 | FITS_2 | RESI_2 | SRES_2 | TRES_2 | HI_2 | COOK_2 | DFIT_2 | COEF_2 | FITS_3 | RESI_3 | SRES_3 | TRES_3 | HI_3 | COOK_3 | DFIT_3 | COEF_3 | DESIR_1 | DESIR_2 | StdOrder_24 | RunOrder_24 | Blocks_24 | CenterPt_20 | DESIR_3 | StdOrder_25 | RunOrder_25 | Blocks_25 | CenterPt_21 | DESIR_4 | StdOrder_26 | RunOrder_26 | Blocks_26 | CenterPt_22
6 | 1 | 2 | 1 | 0.25 | 0.89 | 0.99 | 0.1375 | 0.045 | 1500 | 2400.5 | 28 | 680 |  | 1 | 1 | 1 | 1 | 1 | 1 | 1 | 1 | 1 | 1 | 1 | 1 | 1 | 1 | 1 | 1 | 1 | 1 | 1 | 1 | 1 | 1 | 1 | 1 | 1 | 1 | 1 | 1 | 1 | 1 | 1 | 1 | 1 | 1 | 1 | 1 | 1 | 1 | 1 | 1 | 1 | 1 | 1 | 1 | 1 | 1 | 1 | 1 | 1 | 1 | 1 | 1 | 1 | 1 | 1 | 1 | 1 | 1 | 1 | 1 | 1 | 1 | 1 | 1 | 1 | 1 | 1 | 1 | 1 | 1 | 1 | 1 | 1 | 1 | 1 | 1 | 1 | 1 | 1 | 1 | 1 | 1 | 1 | 1 | 16314.86 | 42499.98 | -14814.86 | -41819.98 | -1.763274 | -1.232105 | -1.870125 | -1.249255 | 0.2384615 | 0.2384615 | 0.1622612 | 0.07922652 | -1.046487 | -0.6990596 | -28358.76 | -56506.94 | 0.3883547 | 1 | 1 | 1 | 1 | 1 | 1 | 1 | 1 | 37190.38 | -36510.38 | -1.05793 | -1.061097 | 0.1884615 | 0.0519825 | -0.5113424 | -47657.61 | 333.771 | 346.229 | 0.02192054 | 0.02133616 | 0.2551282 | 2.351156e-05 | 0.0124869 | -227573.4 | 0 | 0 | 1 | 1 | 1 | 1 | 0 | 1 | 1 | 1 | 1 | 0 | 1 | 1 | 1 | 1
11 | 2 | 1 | 1 | 3 | 1.78 | 0.39 | 0.1375 | 0.045 | 39695.79 | 19700 | 84 | 9429.735 |  | 2 | 2 | 1 | 1 | 2 | 2 | 1 | 1 | 2 | 2 | 1 | 1 | 2 | 2 | 1 | 1 | 2 | 2 | 1 | 1 | 2 | 2 | 1 | 1 | 2 | 2 | 1 | 1 | 2 | 2 | 1 | 1 | 2 | 2 | 1 | 1 | 2 | 2 | 1 | 1 | 2 | 2 | 1 | 1 | 2 | 2 | 1 | 1 | 2 | 2 | 1 | 1 | 2 | 2 | 1 | 1 | 2 | 2 | 1 | 1 | 2 | 2 | 1 | 1 | 2 | 2 | 1 | 1 | 2 | 2 | 1 | 1 | 2 | 2 | 1 | 1 | 2 | 2 | 1 | 1 | 2 | 2 | 1 | 1 | 41611.77 | 37635.39 | -1915.983 | -28205.65 | -0.2359178 | -0.8596995 | -0.2302648 | -0.8538567 | 0.2884615 | 0.2884615 | 0.003760622 | 0.04993806 | -0.146613 | -0.543663 | 5916.371 | -14033.6 | 0.2161106 | 2 | 2 | 1 | 1 | 2 | 2 | 1 | 1 | 32325.78 | -22896.05 | -0.6848723 | -0.6759586 | 0.2384615 | 0.02937485 | -0.3782538 | 62356.29 | 20652.28 | -11222.54 | -0.7539495 | -0.7450706 | 0.3384615 | 0.0415471 | -0.5329354 | 160239 | 0.1592004 | 0.1592004 | 2 | 2 | 1 | 1 | 0.1004605 | 2 | 2 | 1 | 1 | 0.1007398 | 2 | 2 | 1 | 1
8 | 3 | 2 | 1 | 0.25 | 1.78 | 0.39 | 0.61875 | 0.01125 | 6400 | 18965 | 379 | 43790.9 |  | 3 | 3 | 1 | 1 | 3 | 3 | 1 | 1 | 3 | 3 | 1 | 1 | 3 | 3 | 1 | 1 | 3 | 3 | 1 | 1 | 3 | 3 | 1 | 1 | 3 | 3 | 1 | 1 | 3 | 3 | 1 | 1 | 3 | 3 | 1 | 1 | 3 | 3 | 1 | 1 | 3 | 3 | 1 | 1 | 3 | 3 | 1 | 1 | 3 | 3 | 1 | 1 | 3 | 3 | 1 | 1 | 3 | 3 | 1 | 1 | 3 | 3 | 1 | 1 | 3 | 3 | 1 | 1 | 3 | 3 | 1 | 1 | 3 | 3 | 1 | 1 | 3 | 3 | 1 | 1 | 3 | 3 | 1 | 1 | 10874.94 | 54552.05 | -4474.937 | -10761.15 | -0.5326098 | -0.3170462 | -0.522845 | -0.3097979 | 0.2384615 | 0.2384615 | 0.01480449 | 0.005245905 | -0.2925743 | -0.1733571 | 9341.215 | 62356.29 | 0.4703387 | 3 | 3 | 1 | 1 | 3 | 3 | 1 | 1 | 59861.65 | -16070.75 | -0.4656682 | -0.4568103 | 0.1884615 | 0.01007156 | -0.2201368 | 791610.9 | 71535.16 | -27744.26 | -1.797225 | -1.920097 | 0.2884615 | 0.1870667 | -1.222554 | 1873859.9 | 0.5391893 | 0.5391893 | 3 | 3 | 1 | 1 | 0.3541151 | 3 | 3 | 1 | 1 | 0.3541012 | 3 | 3 | 1 | 1
20 | 4 | 2 | 1 | 3 | 0.89 | 1.6 | 0.61875 | 0.045 | 55247.1 | 36465.43 | 108 | 25643 |  | 4 | 4 | 1 | 1 | 4 | 4 | 1 | 1 | 4 | 4 | 1 | 1 | 4 | 4 | 1 | 1 | 4 | 4 | 1 | 1 | 4 | 4 | 1 | 1 | 4 | 4 | 1 | 1 | 4 | 4 | 1 | 1 | 4 | 4 | 1 | 1 | 4 | 4 | 1 | 1 | 4 | 4 | 1 | 1 | 4 | 4 | 1 | 1 | 4 | 4 | 1 | 1 | 4 | 4 | 1 | 1 | 4 | 4 | 1 | 1 | 4 | 4 | 1 | 1 | 4 | 4 | 1 | 1 | 4 | 4 | 1 | 1 | 4 | 4 | 1 | 1 | 4 | 4 | 1 | 1 | 4 | 4 | 1 | 1 | 42230.71 | 14620.35 | 13016.39 | 11022.65 | 1.549218 | 0.3247504 | 1.60966 | 0.3173654 | 0.2384615 | 0.2384615 | 0.1252566 | 0.005503953 | 0.9007356 | 0.1775918 | -25935.11 | 791610.9 | 0.1302019 | 4 | 4 | 1 | 1 | 4 | 4 | 1 | 1 | 9310.752 | 16332.25 | 0.4732454 | 0.4643228 | 0.1884615 | 0.01040199 | 0.2237571 | -14033.6 | 20984.26 | 4658.74 | 0.3017851 | 0.2944426 | 0.2884615 | 0.005274571 | 0.1874759 | 96683.79 | 0.1568212 | 0.1568212 | 4 | 4 | 1 | 1 | 0.1021154 | 4 | 4 | 1 | 1 | 0.1020423 | 4 | 4 | 1 | 1
2 | 5 | 2 | 1 | 1.625 | 0.89 | 0.39 | 0.1375 | 0.01125 | 6984.416 | 3716 | 116 | 1347.5 |  | 5 | 5 | 1 | 1 | 5 | 5 | 1 | 1 | 5 | 5 | 1 | 1 | 5 | 5 | 1 | 1 | 5 | 5 | 1 | 1 | 5 | 5 | 1 | 1 | 5 | 5 | 1 | 1 | 5 | 5 | 1 | 1 | 5 | 5 | 1 | 1 | 5 | 5 | 1 | 1 | 5 | 5 | 1 | 1 | 5 | 5 | 1 | 1 | 5 | 5 | 1 | 1 | 5 | 5 | 1 | 1 | 5 | 5 | 1 | 1 | 5 | 5 | 1 | 1 | 5 | 5 | 1 | 1 | 5 | 5 | 1 | 1 | 5 | 5 | 1 | 1 | 5 | 5 | 1 | 1 | 5 | 5 | 1 | 1 | 337.2118 | -9184.718 | 6647.204 | 10532.22 | 0.7911545 | 0.3103014 | 0.7834795 | 0.303175 | 0.2384615 | 0.2384615 | 0.03266614 | 0.005025075 | 0.4384205 | 0.1696511 | 21525.31 | -22974.61 | 0 | 5 | 5 | 1 | 1 | 5 | 5 | 1 | 1 | -3875.117 | 5222.617 | 0.1513312 | 0.1477648 | 0.1884615 | 0.001063655 | 0.07120782 | -22974.61 | -3875.117 | 5222.617 | 0.3167833 | 0.3091517 | 0.1884615 | 0.003329201 | 0.1489802 | -22974.61 | 0 | 0 | 5 | 5 | 1 | 1 | 0 | 5 | 5 | 1 | 1 | 0 | 5 | 5 | 1 | 1
13 | 6 | 0 | 1 | 1.625 | 1.335 | 0.99 | 0.61875 | 0.028125 | 45772.96 | 23144 | 118 | 21300 |  | 6 | 6 | 1 | 1 | 6 | 6 | 1 | 1 | 6 | 6 | 1 | 1 | 6 | 6 | 1 | 1 | 6 | 6 | 1 | 1 | 6 | 6 | 1 | 1 | 6 | 6 | 1 | 1 | 6 | 6 | 1 | 1 | 6 | 6 | 1 | 1 | 6 | 6 | 1 | 1 | 6 | 6 | 1 | 1 | 6 | 6 | 1 | 1 | 6 | 6 | 1 | 1 | 6 | 6 | 1 | 1 | 6 | 6 | 1 | 1 | 6 | 6 | 1 | 1 | 6 | 6 | 1 | 1 | 6 | 6 | 1 | 1 | 6 | 6 | 1 | 1 | 6 | 6 | 1 | 1 | 6 | 6 | 1 | 1 | 26552.83 | 34586.2 | 19220.13 | -13286.2 | 2.035829 | -0.3483592 | 2.228586 | -0.3405734 | 0.03846154 | 0.03846154 | 0.02763066 | 0.0008090275 | 0.4457173 | -0.06811467 | 735581.3 | 314643 | 0.300356 | 6 | 6 | 1 | 1 | 6 | 6 | 1 | 1 | 34586.2 | -13286.2 | -0.3536816 | -0.3461905 | 0.03846154 | 0.001000725 | -0.06923811 |  | 34586.2 | -13286.2 | -0.7403654 | -0.731244 | 0.03846154 | 0.003132234 | -0.1462488 | -60235.52 | 0.300356 | 0.300356 | 6 | 6 | 1 | 1 | 0.169922 | 6 | 6 | 1 | 1 | 0.1692323 | 6 | 6 | 1 | 1
5 | 7 | 2 | 1 | 3 | 1.78 | 0.99 | 1.1 | 0.01125 | 34837.31 | 20459 | 103 | 12794 |  | 7 | 7 | 1 | 1 | 7 | 7 | 1 | 1 | 7 | 7 | 1 | 1 | 7 | 7 | 1 | 1 | 7 | 7 | 1 | 1 | 7 | 7 | 1 | 1 | 7 | 7 | 1 | 1 | 7 | 7 | 1 | 1 | 7 | 7 | 1 | 1 | 7 | 7 | 1 | 1 | 7 | 7 | 1 | 1 | 7 | 7 | 1 | 1 | 7 | 7 | 1 | 1 | 7 | 7 | 1 | 1 | 7 | 7 | 1 | 1 | 7 | 7 | 1 | 1 | 7 | 7 | 1 | 1 | 7 | 7 | 1 | 1 | 7 | 7 | 1 | 1 | 7 | 7 | 1 | 1 | 7 | 7 | 1 | 1 | 36790.79 | 26672.42 | -1953.485 | -13878.42 | -0.232505 | -0.4088876 | -0.2269247 | -0.4002106 | 0.2384615 | 0.2384615 | 0.002821239 | 0.008725355 | -0.1269829 | -0.2239504 |  |  | 0.2110783 | 7 | 7 | 1 | 1 | 7 | 7 | 1 | 1 | 31982.02 | -19188.02 | -0.5559947 | -0.5466335 | 0.1884615 | 0.0143577 | -0.2634226 |  | -4874.586 | 17668.59 | 1.118638 | 1.126531 | 0.2551282 | 0.06122913 | 0.6592979 | -665999.4 | 0 | 0 | 7 | 7 | 1 | 1 | 0 | 7 | 7 | 1 | 1 | 0 | 7 | 7 | 1 | 1
17 | 8 | 2 | 1 | 0.25 | 1.335 | 0.39 | 1.1 | 0.045 | 53344.26 | 11881 | 204 | 21911 |  |  | 8 | 1 | 1 | 8 | 8 | 1 | 1 | 8 | 8 | 1 | 1 | 8 | 8 | 1 | 1 | 8 | 8 | 1 | 1 | 8 | 8 | 1 | 1 | 8 | 8 | 1 | 1 | 8 | 8 | 1 | 1 | 8 | 8 | 1 | 1 | 8 | 8 | 1 | 1 | 8 | 8 | 1 | 1 | 8 | 8 | 1 | 1 | 8 | 8 | 1 | 1 | 8 | 8 | 1 | 1 | 8 | 8 | 1 | 1 | 8 | 8 | 1 | 1 | 8 | 8 | 1 | 1 | 8 | 8 | 1 | 1 | 8 | 8 | 1 | 1 | 8 | 8 | 1 | 1 | 8 | 8 | 1 | 1 | 41903.02 | 26366.17 | 11441.24 | -4455.173 | 1.361744 | -0.1312588 | 1.393432 | -0.1279904 | 0.2384615 | 0.2384615 | 0.09677563 | 0.0008991496 | 0.7797388 | -0.07162103 |  |  | 0.1784266 | 8 | 8 | 1 | 1 | 8 | 8 | 1 | 1 | 21056.57 | 854.4283 | 0.02475803 | 0.02416171 | 0.1884615 | 2.846922e-05 | 0.01164353 |  | -4126.53 | 26037.53 | 1.648495 | 1.73326 | 0.2551282 | 0.1329701 | 1.014384 |  | 0 | 0 | 8 | 8 | 1 | 1 | 0 | 8 | 8 | 1 | 1 | 0 | 8 | 8 | 1 | 1
19 | 9 | 2 | 1 | 0.25 | 0.89 | 0.99 | 0.1375 | 0.045 | 1200 | 600 | 14 | 500 |  | 9 | 9 | 1 | 1 | 9 | 9 | 1 | 1 | 9 | 9 | 1 | 1 | 9 | 9 | 1 | 1 | 9 | 9 | 1 | 1 | 9 | 9 | 1 | 1 | 9 | 9 | 1 | 1 | 9 | 9 | 1 | 1 | 9 | 9 | 1 | 1 | 9 | 9 | 1 | 1 | 9 | 9 | 1 | 1 | 9 | 9 | 1 | 1 | 9 | 9 | 1 | 1 | 9 | 9 | 1 | 1 | 9 | 9 | 1 | 1 | 9 | 9 | 1 | 1 | 9 | 9 | 1 | 1 | 9 | 9 | 1 | 1 | 9 | 9 | 1 | 1 | 9 | 9 | 1 | 1 | 9 | 9 | 1 | 1 | 16314.86 | 42499.98 | -15114.86 | -41999.98 | -1.79898 | -1.237408 | -1.915219 | -1.255076 | 0.2384615 | 0.2384615 | 0.1688993 | 0.07990999 | -1.071721 | -0.7023173 |  |  | 0.3883547 | 9 | 9 | 1 | 1 | 9 | 9 | 1 | 1 | 37190.38 | -36690.38 | -1.063145 | -1.066625 | 0.1884615 | 0.05249632 | -0.5140064 |  | 333.771 | 166.229 | 0.01052433 | 0.01024366 | 0.2551282 | 5.419611e-06 | 0.005995064 |  | 0 | 0 | 9 | 9 | 1 | 1 | 0 | 9 | 9 | 1 | 1 | 0 | 9 | 9 | 1 | 1
26 | 12 | 0 | 1 | 1.625 | 1.335 | 0.99 | 0.61875 | 0.028125 | 34655 | 25202 | 156 | 25748 |  | 12 | 12 | 1 | 1 | 12 | 12 | 1 | 1 | 12 | 12 | 1 | 1 | 12 | 12 | 1 | 1 | 12 | 12 | 1 | 1 | 12 | 12 | 1 | 1 | 12 | 12 | 1 | 1 | 12 | 12 | 1 | 1 | 12 | 12 | 1 | 1 | 12 | 12 | 1 | 1 | 12 | 12 | 1 | 1 | 12 | 12 | 1 | 1 | 12 | 12 | 1 | 1 | 12 | 12 | 1 | 1 | 12 | 12 | 1 | 1 | 12 | 12 | 1 | 1 | 12 | 12 | 1 | 1 | 12 | 12 | 1 | 1 | 12 | 12 | 1 | 1 | 12 | 12 | 1 | 1 | 12 | 12 | 1 | 1 | 26552.83 | 34586.2 | 8102.174 | -8838.202 | 0.8581959 | -0.2317343 | 0.8523062 | -0.2261705 | 0.03846154 | 0.03846154 | 0.004910002 | 0.0003580053 | 0.1704612 | -0.0452341 |  |  | 0.300356 | 12 | 12 | 1 | 1 | 12 | 12 | 1 | 1 | 34586.2 | -8838.202 | -0.2352749 | -0.229908 | 0.03846154 | 0.0004428342 | -0.0459816 |  | 34586.2 | -8838.202 | -0.4925033 | -0.482457 | 0.03846154 | 0.001386054 | -0.09649141 |  | 0.300356 | 0.300356 | 12 | 12 | 1 | 1 | 0.169922 | 12 | 12 | 1 | 1 | 0.1692323 | 12 | 12 | 1 | 1
9 | 14 | 2 | 1 | 3 | 0.89 | 0.39 | 1.1 | 0.028125 | 36984.2 | 19334 | 111.8 | 9706.526 |  | 14 | 14 | 1 | 1 | 14 | 14 | 1 | 1 | 14 | 14 | 1 | 1 | 14 | 14 | 1 | 1 | 14 | 14 | 1 | 1 | 14 | 14 | 1 | 1 | 14 | 14 | 1 | 1 | 14 | 14 | 1 | 1 | 14 | 14 | 1 | 1 | 14 | 14 | 1 | 1 | 14 | 14 | 1 | 1 | 14 | 14 | 1 | 1 | 14 | 14 | 1 | 1 | 14 | 14 | 1 | 1 | 14 | 14 | 1 | 1 | 14 | 14 | 1 | 1 | 14 | 14 | 1 | 1 | 14 | 14 | 1 | 1 | 14 | 14 | 1 | 1 | 14 | 14 | 1 | 1 | 14 | 14 | 1 | 1 | 41603.26 | -45284.38 | -4619.064 | 54990.9 | -0.549764 | 1.620148 | -0.5399389 | 1.694211 | 0.2384615 | 0.2384615 | 0.01577349 | 0.1369886 | -0.3021398 | 0.948049 |  |  | 0 | 14 | 14 | 1 | 1 | 14 | 14 | 1 | 1 | -45284.38 | 54990.9 | 1.644901 | 1.719875 | 0.2384615 | 0.1694479 | 0.9624103 |  | 16755.33 | -7048.808 | -0.4993816 | -0.489284 | 0.4051282 | 0.02426254 | -0.4037807 |  | 0.1430262 | 0.1430262 | 14 | 14 | 1 | 1 | 0.08103393 | 14 | 14 | 1 | 1 | 0.08088246 | 14 | 14 | 1 | 1
4 | 15 | 2 | 1 | 0.25 | 1.335 | 0.39 | 1.1 | 0.045 | 53344.26 | 11881 | 204 | 21911 |  | 15 | 15 | 1 | 1 | 15 | 15 | 1 | 1 | 15 | 15 | 1 | 1 | 15 | 15 | 1 | 1 | 15 | 15 | 1 | 1 | 15 | 15 | 1 | 1 | 15 | 15 | 1 | 1 | 15 | 15 | 1 | 1 | 15 | 15 | 1 | 1 | 15 | 15 | 1 | 1 | 15 | 15 | 1 | 1 | 15 | 15 | 1 | 1 | 15 | 15 | 1 | 1 | 15 | 15 | 1 | 1 | 15 | 15 | 1 | 1 | 15 | 15 | 1 | 1 | 15 | 15 | 1 | 1 | 15 | 15 | 1 | 1 | 15 | 15 | 1 | 1 | 15 | 15 | 1 | 1 | 15 | 15 | 1 | 1 | 41903.02 | 26366.17 | 11441.24 | -4455.173 | 1.361744 | -0.1312588 | 1.393432 | -0.1279904 | 0.2384615 | 0.2384615 | 0.09677563 | 0.0008991496 | 0.7797388 | -0.07162103 |  |  | 0.1784266 | 15 | 15 | 1 | 1 | 15 | 15 | 1 | 1 | 21056.57 | 854.4283 | 0.02475803 | 0.02416171 | 0.1884615 | 2.846922e-05 | 0.01164353 |  | -4126.53 | 26037.53 | 1.648495 | 1.73326 | 0.2551282 | 0.1329701 | 1.014384 |  | 0 | 0 | 15 | 15 | 1 | 1 | 0 | 15 | 15 | 1 | 1 | 0 | 15 | 15 | 1 | 1
14 | 16 | 2 | 1 | 1.625 | 1.78 | 1.6 | 1.1 | 0.045 | 44923.08 | 44486.7 | 114 | 64323 |  | 16 | 16 | 1 | 1 | 16 | 16 | 1 | 1 | 16 | 16 | 1 | 1 | 16 | 16 | 1 | 1 | 16 | 16 | 1 | 1 | 16 | 16 | 1 | 1 | 16 | 16 | 1 | 1 | 16 | 16 | 1 | 1 | 16 | 16 | 1 | 1 | 16 | 16 | 1 | 1 | 16 | 16 | 1 | 1 | 16 | 16 | 1 | 1 | 16 | 16 | 1 | 1 | 16 | 16 | 1 | 1 | 16 | 16 | 1 | 1 | 16 | 16 | 1 | 1 | 16 | 16 | 1 | 1 | 16 | 16 | 1 | 1 | 16 | 16 | 1 | 1 | 16 | 16 | 1 | 1 | 16 | 16 | 1 | 1 | 52768.44 | 78357.12 | -7845.36 | -14034.12 | -0.9337597 | -0.4134748 | -0.930628 | -0.404739 | 0.2384615 | 0.2384615 | 0.04550357 | 0.00892223 | -0.5207621 | -0.2264844 |  |  | 0.1334157 | 16 | 16 | 1 | 1 | 16 | 16 | 1 | 1 | 73047.52 | -8724.522 | -0.2528029 | -0.2470866 | 0.1884615 | 0.002968299 | -0.119071 |  | 73047.52 | -8724.522 | -0.5291949 | -0.5189189 | 0.1884615 | 0.009290667 | -0.250067 |  | 0.1287861 | 0.1287861 | 16 | 16 | 1 | 1 | 0.3616543 | 16 | 16 | 1 | 1 | 0.3614164 | 16 | 16 | 1 | 1
22 | 17 | 2 | 1 | 3 | 0.89 | 0.39 | 1.1 | 0.028125 | 28181.82 | 19975 | 99.09 | 11447.14 |  | 17 | 17 | 1 | 1 | 17 | 17 | 1 | 1 | 17 | 17 | 1 | 1 | 17 | 17 | 1 | 1 | 17 | 17 | 1 | 1 | 17 | 17 | 1 | 1 | 17 | 17 | 1 | 1 | 17 | 17 | 1 | 1 | 17 | 17 | 1 | 1 | 17 | 17 | 1 | 1 | 17 | 17 | 1 | 1 | 17 | 17 | 1 | 1 | 17 | 17 | 1 | 1 | 17 | 17 | 1 | 1 | 17 | 17 | 1 | 1 | 17 | 17 | 1 | 1 | 17 | 17 | 1 | 1 | 17 | 17 | 1 | 1 | 17 | 17 | 1 | 1 | 17 | 17 | 1 | 1 | 17 | 17 | 1 | 1 | 41603.26 | -45284.38 | -13421.44 | 56731.52 | -1.597429 | 1.67143 | -1.666951 | 1.75639 | 0.2384615 | 0.2384615 | 0.1331736 | 0.145798 | -0.9327945 | 0.9828432 |  |  | 0 | 17 | 17 | 1 | 1 | 17 | 17 | 1 | 1 | -45284.38 | 56731.52 | 1.696967 | 1.782813 | 0.2384615 | 0.1803447 | 0.9976288 |  | 16755.33 | -5308.194 | -0.3760657 | -0.3674054 | 0.4051282 | 0.01375937 | -0.3032006 |  | 0.1430262 | 0.1430262 | 17 | 17 | 1 | 1 | 0.08103393 | 17 | 17 | 1 | 1 | 0.08088246 | 17 | 17 | 1 | 1
18 | 18 | 2 | 1 | 3 | 1.78 | 0.99 | 1.1 | 0.01125 | 34837.31 | 20459 | 103 | 12794 |  | 18 | 18 | 1 | 1 | 18 | 18 | 1 | 1 | 18 | 18 | 1 | 1 | 18 | 18 | 1 | 1 | 18 | 18 | 1 | 1 | 18 | 18 | 1 | 1 | 18 | 18 | 1 | 1 | 18 | 18 | 1 | 1 | 18 | 18 | 1 | 1 | 18 | 18 | 1 | 1 | 18 | 18 | 1 | 1 | 18 | 18 | 1 | 1 | 18 | 18 | 1 | 1 | 18 | 18 | 1 | 1 | 18 | 18 | 1 | 1 | 18 | 18 | 1 | 1 | 18 | 18 | 1 | 1 | 18 | 18 | 1 | 1 | 18 | 18 | 1 | 1 | 18 | 18 | 1 | 1 | 18 | 18 | 1 | 1 | 36790.79 | 26672.42 | -1953.485 | -13878.42 | -0.232505 | -0.4088876 | -0.2269247 | -0.4002106 | 0.2384615 | 0.2384615 | 0.002821239 | 0.008725355 | -0.1269829 | -0.2239504 |  |  | 0.2110783 | 18 | 18 | 1 | 1 | 18 | 18 | 1 | 1 | 31982.02 | -19188.02 | -0.5559947 | -0.5466335 | 0.1884615 | 0.0143577 | -0.2634226 |  | -4874.586 | 17668.59 | 1.118638 | 1.126531 | 0.2551282 | 0.06122913 | 0.6592979 |  | 0 | 0 | 18 | 18 | 1 | 1 | 0 | 18 | 18 | 1 | 1 | 0 | 18 | 18 | 1 | 1
1 | 20 | 2 | 1 | 1.625 | 1.78 | 1.6 | 1.1 | 0.045 | 45678.9 | 38143 | 121 | 64324 |  | 20 | 20 | 1 | 1 | 20 | 20 | 1 | 1 | 20 | 20 | 1 | 1 | 20 | 20 | 1 | 1 | 20 | 20 | 1 | 1 | 20 | 20 | 1 | 1 | 20 | 20 | 1 | 1 | 20 | 20 | 1 | 1 | 20 | 20 | 1 | 1 | 20 | 20 | 1 | 1 | 20 | 20 | 1 | 1 | 20 | 20 | 1 | 1 | 20 | 20 | 1 | 1 | 20 | 20 | 1 | 1 | 20 | 20 | 1 | 1 | 20 | 20 | 1 | 1 | 20 | 20 | 1 | 1 | 20 | 20 | 1 | 1 | 20 | 20 | 1 | 1 | 20 | 20 | 1 | 1 | 20 | 20 | 1 | 1 | 52768.44 | 78357.12 | -7089.54 | -14033.12 | -0.8438015 | -0.4134454 | -0.8374782 | -0.4047099 | 0.2384615 | 0.2384615 | 0.0371583 | 0.008920959 | -0.4686372 | -0.2264681 |  |  | 0.1334157 | 20 | 20 | 1 | 1 | 20 | 20 | 1 | 1 | 73047.52 | -8723.522 | -0.2527739 | -0.2470582 | 0.1884615 | 0.002967619 | -0.1190573 |  | 73047.52 | -8723.522 | -0.5291342 | -0.5188586 | 0.1884615 | 0.009288537 | -0.2500379 |  | 0.1287861 | 0.1287861 | 20 | 20 | 1 | 1 | 0.3616543 | 20 | 20 | 1 | 1 | 0.3614164 | 20 | 20 | 1 | 1
21 | 21 | 2 | 1 | 0.25 | 1.78 | 0.39 | 0.61875 | 0.01125 | 6400 | 18965 | 379 | 43790.9 |  | 21 | 21 | 1 | 1 | 21 | 21 | 1 | 1 | 21 | 21 | 1 | 1 | 21 | 21 | 1 | 1 | 21 | 21 | 1 | 1 | 21 | 21 | 1 | 1 | 21 | 21 | 1 | 1 | 21 | 21 | 1 | 1 | 21 | 21 | 1 | 1 | 21 | 21 | 1 | 1 | 21 | 21 | 1 | 1 | 21 | 21 | 1 | 1 | 21 | 21 | 1 | 1 | 21 | 21 | 1 | 1 | 21 | 21 | 1 | 1 | 21 | 21 | 1 | 1 | 21 | 21 | 1 | 1 | 21 | 21 | 1 | 1 | 21 | 21 | 1 | 1 | 21 | 21 | 1 | 1 | 21 | 21 | 1 | 1 | 10874.94 | 54552.05 | -4474.937 | -10761.15 | -0.5326098 | -0.3170462 | -0.522845 | -0.3097979 | 0.2384615 | 0.2384615 | 0.01480449 | 0.005245905 | -0.2925743 | -0.1733571 |  |  | 0.4703387 | 21 | 21 | 1 | 1 | 21 | 21 | 1 | 1 | 59861.65 | -16070.75 | -0.4656682 | -0.4568103 | 0.1884615 | 0.01007156 | -0.2201368 |  | 71535.16 | -27744.26 | -1.797225 | -1.920097 | 0.2884615 | 0.1870667 | -1.222554 |  | 0.5391893 | 0.5391893 | 21 | 21 | 1 | 1 | 0.3541151 | 21 | 21 | 1 | 1 | 0.3541012 | 21 | 21 | 1 | 1
7 | 22 | 2 | 1 | 3 | 0.89 | 1.6 | 0.61875 | 0.045 | 46287.2 | 48365 | 117.6 | 38138.52 |  | 22 | 22 | 1 | 1 | 22 | 22 | 1 | 1 | 22 | 22 | 1 | 1 | 22 | 22 | 1 | 1 | 22 | 22 | 1 | 1 | 22 | 22 | 1 | 1 | 22 | 22 | 1 | 1 | 22 | 22 | 1 | 1 | 22 | 22 | 1 | 1 | 22 | 22 | 1 | 1 | 22 | 22 | 1 | 1 | 22 | 22 | 1 | 1 | 22 | 22 | 1 | 1 | 22 | 22 | 1 | 1 | 22 | 22 | 1 | 1 | 22 | 22 | 1 | 1 | 22 | 22 | 1 | 1 | 22 | 22 | 1 | 1 | 22 | 22 | 1 | 1 | 22 | 22 | 1 | 1 | 22 | 22 | 1 | 1 | 42230.71 | 14620.35 | 4056.485 | 23518.17 | 0.4828055 | 0.6928948 | 0.4733471 | 0.6836052 | 0.2384615 | 0.2384615 | 0.01216521 | 0.02505589 | 0.2648762 | 0.3825327 |  |  | 0.1302019 | 22 | 22 | 1 | 1 | 22 | 22 | 1 | 1 | 9310.752 | 28827.77 | 0.8353172 | 0.8290761 | 0.1884615 | 0.03240757 | 0.3995317 |  | 20984.26 | 17154.26 | 1.111223 | 1.118543 | 0.2884615 | 0.07151452 | 0.7121927 |  | 0.1568212 | 0.1568212 | 22 | 22 | 1 | 1 | 0.1021154 | 22 | 22 | 1 | 1 | 0.1020423 | 22 | 22 | 1 | 1
12 | 24 | 1 | 1 | 0.25 | 0.89 | 1.6 | 1.1 | 0.01125 | 6302 | 11668 | 224 | 11405 |  | 24 | 24 | 1 | 1 | 24 | 24 | 1 | 1 | 24 | 24 | 1 | 1 | 24 | 24 | 1 | 1 | 24 | 24 | 1 | 1 | 24 | 24 | 1 | 1 | 24 | 24 | 1 | 1 | 24 | 24 | 1 | 1 | 24 | 24 | 1 | 1 | 24 | 24 | 1 | 1 | 24 | 24 | 1 | 1 | 24 | 24 | 1 | 1 | 24 | 24 | 1 | 1 | 24 | 24 | 1 | 1 | 24 | 24 | 1 | 1 | 24 | 24 | 1 | 1 | 24 | 24 | 1 | 1 | 24 | 24 | 1 | 1 | 24 | 24 | 1 | 1 | 24 | 24 | 1 | 1 | 24 | 24 | 1 | 1 | 11493.88 | 31537.02 | -5191.878 | -20132.02 | -0.6392835 | -0.6136177 | -0.629562 | -0.6037911 | 0.2884615 | 0.2884615 | 0.02761374 | 0.02544099 | -0.4008513 | -0.3844426 |  |  | 0.3539112 | 24 | 24 | 1 | 1 | 24 | 24 | 1 | 1 | 36846.62 | -25441.62 | -0.761016 | -0.7531333 | 0.2384615 | 0.03626971 | -0.4214393 |  | 25173.11 | -13768.11 | -0.9249652 | -0.9212762 | 0.3384615 | 0.06253267 | -0.658972 |  | 0.3155486 | 0.3155486 | 24 | 24 | 1 | 1 | 0.1229971 | 24 | 24 | 1 | 1 | 0.1236323 | 24 | 24 | 1 | 1
15 | 25 | 2 | 1 | 1.625 | 0.89 | 0.39 | 0.1375 | 0.01125 | 4777.852 | 9743 | 238.6 | 8278.936 |  | 25 | 25 | 1 | 1 | 25 | 25 | 1 | 1 | 25 | 25 | 1 | 1 | 25 | 25 | 1 | 1 | 25 | 25 | 1 | 1 | 25 | 25 | 1 | 1 | 25 | 25 | 1 | 1 | 25 | 25 | 1 | 1 | 25 | 25 | 1 | 1 | 25 | 25 | 1 | 1 | 25 | 25 | 1 | 1 | 25 | 25 | 1 | 1 | 25 | 25 | 1 | 1 | 25 | 25 | 1 | 1 | 25 | 25 | 1 | 1 | 25 | 25 | 1 | 1 | 25 | 25 | 1 | 1 | 25 | 25 | 1 | 1 | 25 | 25 | 1 | 1 | 25 | 25 | 1 | 1 | 25 | 25 | 1 | 1 | 337.2118 | -9184.718 | 4440.64 | 17463.65 | 0.5285278 | 0.5145161 | 0.5187809 | 0.5048405 | 0.2384615 | 0.2384615 | 0.01457844 | 0.01381571 | 0.2903001 | 0.2824993 |  |  | 0 | 25 | 25 | 1 | 1 | 25 | 25 | 1 | 1 | -3875.117 | 12154.05 | 0.3521775 | 0.3447095 | 0.1884615 | 0.005760587 | 0.1661154 |  | -3875.117 | 12154.05 | 0.7372167 | 0.7280423 | 0.1884615 | 0.01803042 | 0.3508435 |  | 0 | 0 | 25 | 25 | 1 | 1 | 0 | 25 | 25 | 1 | 1 | 0 | 25 | 25 | 1 | 1
25 | 26 | 1 | 1 | 0.25 | 0.89 | 1.6 | 1.1 | 0.01125 | 12963 | 18879 | 131 | 9234 |  | 26 | 26 | 1 | 1 | 26 | 26 | 1 | 1 | 26 | 26 | 1 | 1 | 26 | 26 | 1 | 1 | 26 | 26 | 1 | 1 | 26 | 26 | 1 | 1 | 26 | 26 | 1 | 1 | 26 | 26 | 1 | 1 | 26 | 26 | 1 | 1 | 26 | 26 | 1 | 1 | 26 | 26 | 1 | 1 | 26 | 26 | 1 | 1 | 26 | 26 | 1 | 1 | 26 | 26 | 1 | 1 | 26 | 26 | 1 | 1 | 26 | 26 | 1 | 1 | 26 | 26 | 1 | 1 | 26 | 26 | 1 | 1 | 26 | 26 | 1 | 1 | 26 | 26 | 1 | 1 | 26 | 26 | 1 | 1 | 11493.88 | 31537.02 | 1469.122 | -22303.02 | 0.1808951 | -0.6797891 | 0.1764592 | -0.6703663 | 0.2884615 | 0.2884615 | 0.002211016 | 0.03122387 | 0.1123541 | -0.426832 |  |  | 0.3539112 | 26 | 26 | 1 | 1 | 26 | 26 | 1 | 1 | 36846.62 | -27612.62 | -0.8259555 | -0.8194705 | 0.2384615 | 0.04272379 | -0.4585604 |  | 25173.11 | -15939.11 | -1.070817 | -1.075206 | 0.3384615 | 0.08380818 | -0.7690748 |  | 0.3155486 | 0.3155486 | 26 | 26 | 1 | 1 | 0.1229971 | 26 | 26 | 1 | 1 | 0.1236323 | 26 | 26 | 1 | 1