## Sheet1
MBA | CaCO3 | AAm | Alg | APS | Experiment 1 |  |  |  |  | Experiment 2 |  |  |  |  | MBA | CaCO3 | AAm | Alg | APS | Experiment 1 |  |  |  |  | MBA | CaCO3 | AAm | Alg | APS | Experiment 1 |  |  |  |  | MBA | CaCO3 | AAm | Alg | APS | Experiment 1 |  |  |  |  | MBA | CaCO3 | AAm | Alg | APS | Experiment 1 |  |  |  |  | MBA | CaCO3 | AAm | Alg | APS | Experiment 1 |  |  |  |  | MBA | CaCO3 | AAm | Alg | APS | Experiment 1 |  |  |  |  | Experiment 2 |  |  |  |  | MBA | CaCO3 | AAm | Alg | APS | Experiment 1 |  |  |  |  | MBA | CaCO3 | AAm | Alg | APS | Experiment 1
2.72 | 0.018 | 1.09 | 1.40274 | 0.283 | Time (s) | Load (N) | Machine Extension (mm) | Unsmoothened Stress | Unsmoothened Strain | Time (s) | Load (N) | Machine Extension (mm) | Unsmoothened Stress | Unsmoothened Strain | 0.25313 | 0.0112604 | 0.891293 | 1.6 | 1.09972 | Time (s) | Load (N) | Machine Extension (mm) | Unsmoothened Stress | Unsmoothened Strain | 3 | 0.01125 | 1.69909 | 0.3952263 | 0.196733 | Time (s) | Load (N) | Machine Extension (mm) | Unsmoothened Stress | Unsmoothened Strain | 3 | 0.0163636 | 0.965426 | 1.57589 | 1.1 | Time (s) | Load (N) | Machine Extension (mm) | Unsmoothened Stress | Unsmoothened Strain | 3 | 0.0346206 | 0.89 | 1.118507 | 1.1 | Time (s) | Load (N) | Machine Extension (mm) | Unsmoothened Stress | Unsmoothened Strain | 2.97029 | 0.0398864 | 0.904748 | 1.57 | 1.05025 | Time (s) | Load (N) | Machine Extension (mm) | Unsmoothened Stress | Unsmoothened Strain | 0.51596 | 0.01875 | 1.75966 | 0.3945205 | 1.07083 | Time (s) | Load (N) | Machine Extension (mm) | Unsmoothened Stress | Unsmoothened Strain | Time (s) | Load (N) | Machine Extension (mm) | Unsmoothened Stress | Unsmoothened Strain | 3 | 0.0181311 | 1.6901 | 0.7965896 | 0.281601 | Time (s) | Load (N) | Machine Extension (mm) | Unsmoothened Stress | Unsmoothened Strain | 0.361111 | 0.045 | 1.759 | 0.3945205 | 1.08811 | Time (s) | Load (N) | Machine Extension (mm) | Unsmoothened Stress | Unsmoothened Strain
[5 empty] | 0 |  |  |  |  | 0 | [9 empty] | 0 | [9 empty] | 0 | [9 empty] | 0 | [9 empty] | 0 | [9 empty] | 0 | [9 empty] | 0 |  |  |  |  | 0 | [9 empty] | 0 | [9 empty] | 0
[5 empty] | 0.4850651 | 0.02434138 | 9.149758e-05 | 2318.227 | 1.52496e-06 | 0.5157081 | -0.009960415 | 7.802359e-05 | -948.6109 | 1.300393e-06 | [5 empty] | 0.05853216 | -0.008853294 |  | -843.1709 | 0 | [5 empty] | 0.5645401 | 0.003682578 | 8.58133e-05 | 350.7217 | 1.430222e-06 | [5 empty] | 0.5667103 | 0.07183445 | 7.514638e-05 | 6841.376 | 1.25244e-06 | [5 empty] | 0.5197463 | -0.008910229 | 6.85222e-05 | -848.5933 | 1.142037e-06 | [5 empty] | 0.2649466 | 0.00116918 | 1.950255e-05 | 111.3505 | 3.250424e-07 | [5 empty] | 2.413293 | 0.02325766 | 0.2727148 | 2215.015 | 0.004545246 | 0.6239863 | -5.258417e-05 | 8.811441e-05 | -5.008016 | 1.468573e-06 | [5 empty] | 0.3889505 | 0.07035415 | 1.643007e-05 | 6700.396 | 2.738345e-07 | [5 empty] | 1.87623 | 0.2705435 | 0.170713 | 25766.05 | 0.002845216
[5 empty] | 0.9701303 | -0.006189812 | 0.05146929 | -589.5059 | 0.0008578215 | 1.031416 | -0.009569898 | 0.04357939 | -911.4189 | 0.0007263232 | [5 empty] | 0.1170643 | 0.001719706 |  | 163.7815 | 0 | [5 empty] | 1.12908 | 0.01282667 | 0.06011352 | 1221.587 | 0.001001892 | [5 empty] | 1.133421 | -0.003259445 | 0.04511573 | -310.4233 | 0.0007519289 | [5 empty] | 1.039493 | -0.01239476 | 0.03550538 | -1180.453 | 0.0005917564 | [5 empty] | 0.5298932 | 0.00884676 | 6.499612e-05 | 842.5485 | 1.083269e-06 | [5 empty] | 4.826586 | 0.007410566 | 0.6729465 | 705.7682 | 0.01121578 | 1.247973 | 0.007774615 | 0.07283295 | 740.4395 | 0.001213882 | [5 empty] | 0.7779009 | 0.06720768 | 9.055176e-05 | 6400.731 | 1.509196e-06 | [5 empty] | 3.752459 | 0.3141957 | 0.4787352 | 29923.4 | 0.00797892
[5 empty] | 1.455195 | -0.01759784 | 0.1248827 | -1675.984 | 0.002081379 | 1.547124 | -0.009179382 | 0.1281911 | -874.2268 | 0.002136518 | [5 empty] | 0.1755965 | 0.01229271 |  | 1170.734 | 0 | [5 empty] | 1.69362 | 0.03458708 | 0.1424412 | 3294.007 | 0.00237402 | [5 empty] | 1.700131 | -0.01181586 | 0.1386064 | -1125.32 | 0.002310106 | [5 empty] | 1.559239 | -0.011627 | 0.1255233 | -1107.333 | 0.002092056 | [5 empty] | 0.7948398 | 0.01709684 | 0.004063428 | 1628.271 | 6.77238e-05 | [5 empty] | 7.23988 | -0.0676078 | 1.078357 | -6438.838 | 0.01797262 | 1.871959 | 0.02266129 | 0.1730201 | 2158.218 | 0.002883669 | [5 empty] | 1.166851 | 0.02357672 | 0.03341456 | 2245.402 | 0.0005569093 | [5 empty] | 5.628689 | -0.03521509 | 0.8022379 | -3353.818 | 0.01337063
[5 empty] | 1.940261 | -0.03507356 | 0.2128599 | -3340.339 | 0.003547665 | 2.062832 | -0.008788865 | 0.2131354 | -837.0347 | 0.003552257 | [5 empty] | 0.2341287 | 0.02286571 |  | 2177.686 | 0 | [5 empty] | 2.258161 | 0.04377763 | 0.2462942 | 4169.298 | 0.004104903 | [5 empty] | 2.266841 | -0.01619823 | 0.2330949 | -1542.688 | 0.003884915 | [5 empty] | 2.078985 | -0.01842427 | 0.2139082 | -1754.692 | 0.003565137 | [5 empty] | 1.059786 | -0.05242312 | 0.03763382 | -4992.679 | 0.0006272303 | [5 empty] | 9.653173 | -0.05913144 | 1.481688 | -5631.566 | 0.02469481 | 2.495945 | 0.03754796 | 0.2778638 | 3575.996 | 0.004631063 | [5 empty] | 1.555802 | -0.06298184 | 0.09650661 | -5998.27 | 0.001608444 | [5 empty] | 7.504919 | -0.009469419 | 1.10453 | -901.8494 | 0.01840883
[5 empty] | 2.425326 | -0.04014364 | 0.2938585 | -3823.204 | 0.004897641 | 2.57854 | -0.008398348 | 0.3000367 | -799.8427 | 0.005000611 | [5 empty] | 0.2926608 | 0.02479307 | 7.523194e-06 | 2361.245 | 1.253866e-07 | [5 empty] | 2.822701 | 0.04120149 | 0.3427015 | 3923.952 | 0.005711692 | [5 empty] | 2.833551 | -0.0005914632 | 0.3343968 | -56.32982 | 0.00557328 | [5 empty] | 2.598732 | 0.01337027 | 0.2997111 | 1273.359 | 0.004995185 | [5 empty] | 1.324733 | -0.05956982 | 0.07350963 | -5673.316 | 0.001225161 | [5 empty] | 12.06647 | -0.03386079 | 1.879319 | -3224.837 | 0.03132199 | 3.119931 | 0.03128528 | 0.3805345 | 2979.55 | 0.006342242 | [5 empty] | 1.944752 | -0.05632843 | 0.156724 | -5364.612 | 0.002612067 | [5 empty] | 9.381149 | 0.005745994 | 1.424727 | 547.2375 | 0.02374546
[5 empty] | 2.910391 | -0.04254773 | 0.3757918 | -4052.165 | 0.006263197 | 3.094249 | -0.01275459 | 0.3892694 | -1214.723 | 0.006487823 | [5 empty] | 0.351193 | 0.024499 | 1.73934e-05 | 2333.239 | 2.8989e-07 | [5 empty] | 3.387241 | 0.03519503 | 0.4330864 | 3351.908 | 0.007218106 | [5 empty] | 3.400262 | 0.01836967 | 0.4295947 | 1749.492 | 0.007159912 | [5 empty] | 3.118478 | -0.0321472 | 0.3892661 | -3061.638 | 0.006487769 | [5 empty] | 1.58968 | -0.06333334 | 0.1257078 | -6031.747 | 0.00209513 | [5 empty] | 14.47976 | 0.02916907 | 2.279769 | 2778.006 | 0.03799615 | 3.743918 | 0.05629362 | 0.4894444 | 5361.297 | 0.008157406 | [5 empty] | 2.333703 | -0.04967501 | 0.2244352 | -4730.953 | 0.003740587 | [5 empty] | 11.25738 | -0.02735715 | 1.737664 | -2605.443 | 0.02896107
[5 empty] | 3.395456 | -0.04495182 | 0.4518675 | -4281.126 | 0.007531124 | 3.609957 | -0.0357082 | 0.4779036 | -3400.781 | 0.007965061 | [5 empty] | 0.4097252 | 0.02420494 | 2.72636e-05 | 2305.232 | 4.543934e-07 | [5 empty] | 3.951781 | 0.02918858 | 0.5245388 | 2779.864 | 0.008742314 | [5 empty] | 3.966972 | 0.0231105 | 0.519665 | 2201 | 0.008661083 | [5 empty] | 3.638224 | -0.04783136 | 0.4753982 | -4555.367 | 0.007923303 | [5 empty] | 1.854626 | -0.06709686 | 0.1663929 | -6390.177 | 0.002773215 | [5 empty] | 16.89305 | -0.007167179 | 2.686215 | -682.5885 | 0.04477024 | 4.367904 | -0.01176194 | 0.592295 | -1120.185 | 0.009871583 | [5 empty] | 2.722653 | -0.04650273 | 0.2884912 | -4428.831 | 0.004808187 | [5 empty] | 13.13361 | 0.05603137 | 2.046648 | 5336.321 | 0.0341108
[5 empty] | 3.880521 | -0.04735592 | 0.5384835 | -4510.087 | 0.008974725 | 4.125665 | -0.04069878 | 0.5668758 | -3876.075 | 0.00944793 | [5 empty] | 0.4682573 | 0.02391087 | 3.713381e-05 | 2277.225 | 6.188968e-07 | [5 empty] | 4.516321 | -0.004201895 | 0.6230261 | -400.1805 | 0.01038377 | [5 empty] | 4.533682 | 0.02735547 | 0.6117218 | 2605.283 | 0.01019536 | [5 empty] | 4.15797 | -0.01719944 | 0.5596906 | -1638.042 | 0.009328177 | [5 empty] | 2.119573 | -0.07086037 | 0.2035291 | -6748.607 | 0.003392152 | [5 empty] | 19.30635 | -0.04382189 | 3.085842 | -4173.513 | 0.0514307 | 4.99189 | -0.0160777 | 0.6916525 | -1531.21 | 0.01152754 | [5 empty] | 3.111604 | -0.04968273 | 0.3631896 | -4731.688 | 0.006053161 | [5 empty] | 15.00984 | -0.02769507 | 2.357398 | -2637.625 | 0.03928996
[5 empty] | 4.365586 | 0.01531762 | 0.6145173 | 1458.821 | 0.01024196 | 4.641373 | -0.04478156 | 0.6474137 | -4264.91 | 0.01079023 | [5 empty] | 0.5267895 | 0.0236168 | 4.700401e-05 | 2249.219 | 7.834002e-07 | [5 empty] | 5.080861 | -0.02367993 | 0.7149908 | -2255.232 | 0.01191651 | [5 empty] | 5.100392 | 0.0306659 | 0.7075195 | 2920.562 | 0.01179199 | [5 empty] | 4.677717 | -0.0184694 | 0.6441472 | -1758.99 | 0.01073579 | [5 empty] | 2.384519 | -0.07462389 | 0.2561531 | -7107.037 | 0.004269218 | [5 empty] | 21.71964 | 0.02430443 | 3.496653 | 2314.708 | 0.05827754 | 5.615877 | -0.02039346 | 0.7969648 | -1942.234 | 0.01328275 | [5 empty] | 3.500554 | -0.05286273 | 0.4136864 | -5034.546 | 0.006894773 | [5 empty] | 16.88607 | 0.1603142 | 2.668914 | 15268.02 | 0.04448189
[5 empty] | 4.850651 | 0.01637179 | 0.6956876 | 1559.218 | 0.01159479 | 5.157081 | -0.04886433 | 0.7307698 | -4653.746 | 0.0121795 | [5 empty] | 0.5853216 | 0.02332273 | 5.687422e-05 | 2221.212 | 9.479037e-07 | [5 empty] | 5.645401 | -0.01403878 | 0.8156148 | -1337.026 | 0.01359358 | [5 empty] | 5.667103 | 0.0503581 | 0.7975528 | 4796.01 | 0.01329255 | [5 empty] | 5.197463 | -0.01973935 | 0.7336302 | -1879.938 | 0.01222717 | [5 empty] | 2.649466 | -0.07584563 | 0.2954811 | -7223.393 | 0.004924685 | [5 empty] | 24.13293 | 0.01252511 | 3.89171 | 1192.867 | 0.06486183 | 6.239863 | -0.02470922 | 0.8930623 | -2353.259 | 0.01488437 | [5 empty] | 3.889505 | -0.05604273 | 0.4824529 | -5337.403 | 0.008040882 | [5 empty] | 18.7623 | 0.1010526 | 2.980898 | 9624.06 | 0.04968164
[5 empty] | 5.335717 | 0.01742595 | 0.7828984 | 1659.614 | 0.01304831 | 5.672789 | -0.05294711 | 0.8194747 | -5042.582 | 0.01365791 | [5 empty] | 0.6438538 | 0.02302866 | 6.674442e-05 | 2193.206 | 1.112407e-06 | [5 empty] | 6.209941 | 0.04392671 | 0.9085644 | 4183.497 | 0.01514274 | [5 empty] | 6.233813 | 0.05151577 | 0.8969799 | 4906.264 | 0.01494966 | [5 empty] | 5.717209 | -0.02104008 | 0.8189728 | -2003.817 | 0.01364955 | [5 empty] | 2.914412 | -0.07203557 | 0.3384865 | -6860.531 | 0.005641442 | [5 empty] | 26.54622 | 0.02877015 | 4.293868 | 2740.014 | 0.07156446 | 6.863849 | -0.02662169 | 1.006175 | -2535.399 | 0.01676958 | [5 empty] | 4.278455 | -0.05922274 | 0.5491554 | -5640.261 | 0.00915259 | [5 empty] | 20.63853 | -0.0304507 | 3.290919 | -2900.066 | 0.05484865
[5 empty] | 5.820782 | 0.01848011 | 0.8546442 | 1760.01 | 0.01424407 | 6.188497 | 0.04255478 | 0.9024034 | 4052.836 | 0.01504006 | [5 empty] | 0.702386 | 0.02273459 | 7.661463e-05 | 2165.199 | 1.27691e-06 | [5 empty] | 6.774482 | 0.02750906 | 1.00444 | 2619.91 | 0.01674067 | [5 empty] | 6.800523 | 0.05267343 | 0.9919685 | 5016.517 | 0.01653281 | [5 empty] | 6.236956 | -0.03293266 | 0.8995477 | -3136.443 | 0.01499246 | [5 empty] | 3.179359 | -0.06822551 | 0.3783895 | -6497.668 | 0.006306492 | [5 empty] | 28.95952 | -0.01871649 | 4.702468 | -1782.522 | 0.07837446 | 7.487835 | -0.02622093 | 1.110768 | -2497.232 | 0.0185128 | [5 empty] | 4.667406 | -0.06240274 | 0.6138573 | -5943.118 | 0.01023095 | [5 empty] | 22.51476 | 0.001703599 | 3.609958 | 162.2475 | 0.06016597
[5 empty] | 6.305847 | 0.01953427 | 0.9430394 | 1860.407 | 0.01571732 | 6.704205 | 0.04394643 | 0.9904665 | 4185.375 | 0.01650777 | [5 empty] | 0.7609181 | 0.02244052 | 8.648483e-05 | 2137.193 | 1.441414e-06 | [5 empty] | 7.339022 | 0.00660125 | 1.095092 | 628.6905 | 0.01825153 | [5 empty] | 7.367233 | 0.05099602 | 1.086792 | 4856.764 | 0.0181132 | [5 empty] | 6.756702 | -0.00361013 | 0.9892901 | -343.8219 | 0.01648817 | [5 empty] | 3.444306 | -0.06441546 | 0.4290181 | -6134.805 | 0.007150301 | [5 empty] | 31.37281 | -0.02980996 | 5.104428 | -2839.044 | 0.08507381 | 8.111822 | -0.02582018 | 1.213641 | -2459.065 | 0.02022734 | [5 empty] | 5.056356 | -0.06558274 | 0.6741364 | -6245.975 | 0.01123561 | [5 empty] | 24.39099 | 0.006544777 | 3.91993 | 623.3121 | 0.06533216
[5 empty] | 6.790912 | 0.02058843 | 1.02331 | 1960.803 | 0.01705517 | 7.219913 | 0.04533809 | 1.072594 | 4317.913 | 0.01787657 | [5 empty] | 0.8194503 | 0.02214645 | 9.635504e-05 | 2109.186 | 1.605917e-06 | [5 empty] | 7.903562 | -0.0136135 | 1.187996 | -1296.524 | 0.01979994 | [5 empty] | 7.933944 | 0.04809187 | 1.182523 | 4580.178 | 0.01970871 | [5 empty] | 7.276448 | -0.0003950829 | 1.075373 | -37.62695 | 0.01792288 | [5 empty] | 3.709252 | -0.0606054 | 0.4726768 | -5771.943 | 0.007877947 | [5 empty] | 33.7861 | 0.00576986 | 5.509101 | 549.5105 | 0.09181835 | 8.735808 | -0.02541942 | 1.320525 | -2420.897 | 0.02200876 | [5 empty] | 5.445307 | -0.06876274 | 0.7485458 | -6548.833 | 0.01247576 | [5 empty] | 26.26722 | -0.003882963 | 4.237414 | -369.806 | 0.07062357
[5 empty] | 7.275977 | 0.0216426 | 1.100723 | 2061.2 | 0.01834538 | 7.735621 | 0.0105893 | 1.167211 | 1008.504 | 0.01945352 | [5 empty] | 0.8779825 | 0.02185238 | 0.001396014 | 2081.179 | 2.326691e-05 | [5 empty] | 8.468102 | 0.008469448 | 1.274263 | 806.6141 | 0.02123771 | [5 empty] | 8.500654 | 0.04518772 | 1.276049 | 4303.592 | 0.02126748 | [5 empty] | 7.796195 | 0.002819964 | 1.165883 | 268.568 | 0.01943139 | [5 empty] | 3.974199 | -0.05679534 | 0.515678 | -5409.08 | 0.008594634 | [5 empty] | 36.1994 | -0.01483779 | 5.906658 | -1413.123 | 0.09844431 | 9.359794 | -0.02501867 | 1.421562 | -2382.73 | 0.0236927 | [5 empty] | 5.834257 | 0.01889746 | 0.8031284 | 1799.758 | 0.01338547 | [5 empty] | 28.14345 | 0.04015841 | 4.55063 | 3824.61 | 0.07584384
[5 empty] | 7.761042 | 0.02269676 | 1.180143 | 2161.596 | 0.01966905 | 8.251329 | 0.01554803 | 1.241259 | 1480.765 | 0.02068765 | [5 empty] | 0.9365146 | 0.02155831 | 0.004905593 | 2053.173 | 8.175989e-05 | [5 empty] | 9.032642 | 0.05919351 | 1.37979 | 5637.477 | 0.0229965 | [5 empty] | 9.067364 | 0.0366779 | 1.363651 | 3493.134 | 0.02272752 | [5 empty] | 8.315941 | 0.006035012 | 1.252001 | 574.763 | 0.02086669 | [5 empty] | 4.239145 | -0.05298528 | 0.5620178 | -5046.217 | 0.009366964 | [5 empty] | 38.61269 | -0.00221007 | 6.307823 | -210.4829 | 0.1051304 | 9.983781 | -0.02461791 | 1.516844 | -2344.563 | 0.02528073 | [5 empty] | 6.223208 | 0.004959797 | 0.8699012 | 472.3616 | 0.01449835 | [5 empty] | 30.01968 | 0.05303204 | 4.861913 | 5050.67 | 0.08103189
[5 empty] | 8.246107 | 0.0173283 | 1.266668 | 1650.314 | 0.02111113 | 8.767038 | -0.0100481 | 1.329098 | -956.9622 | 0.02215164 | [5 empty] | 0.9950468 | 0.02126425 | 0.01153314 | 2025.166 | 0.0001922189 | [5 empty] | 9.597182 | 0.06057013 | 1.472371 | 5768.584 | 0.02453952 | [5 empty] | 9.634075 | -0.006223008 | 1.464402 | -592.6674 | 0.02440669 | [5 empty] | 8.835687 | 0.004856035 | 1.343826 | 462.4795 | 0.0223971 | [5 empty] | 4.504092 | -0.04499167 | 0.6068496 | -4284.921 | 0.01011416 | [5 empty] | 41.02598 | -0.008832044 | 6.714515 | -841.147 | 0.1119086 | 10.60777 | -0.02421716 | 1.631541 | -2306.396 | 0.02719235 | [5 empty] | 6.612158 | 0.01035003 | 0.9326796 | 985.7175 | 0.01554466 | [5 empty] | 31.89591 | -0.009296382 | 5.171533 | -885.3698 | 0.08619221
[5 empty] | 8.731173 | 0.06007027 | 1.341703 | 5720.978 | 0.02236171 | 9.282746 | 0.01335194 | 1.415493 | 1271.613 | 0.02359156 | [5 empty] | 1.053579 | 0.02097018 | 0.01463162 | 1997.16 | 0.0002438603 | [5 empty] | 10.16172 | 0.06194676 | 1.565319 | 5899.691 | 0.02608865 | [5 empty] | 10.20078 | -0.002377003 | 1.558452 | -226.3812 | 0.0259742 | [5 empty] | 9.355434 | 0.006136436 | 1.424547 | 584.4225 | 0.02374246 | [5 empty] | 4.769039 | -0.04363582 | 0.6500131 | -4155.792 | 0.01083355 | [5 empty] | 43.43928 | -0.02929684 | 7.111382 | -2790.175 | 0.118523 | 11.23175 | -0.0238164 | 1.736712 | -2268.229 | 0.02894521 | [5 empty] | 7.001109 | 0.01574027 | 0.9975208 | 1499.073 | 0.01662535 | [5 empty] | 33.77214 | 0.07270113 | 5.490803 | 6923.917 | 0.09151339
[5 empty] | 9.216238 | 0.03459944 | 1.423467 | 3295.184 | 0.02372445 | 9.798454 | 0.01375413 | 1.50359 | 1309.918 | 0.02505983 | [5 empty] | 1.112111 | 0.01486819 | 0.02688959 | 1416.019 | 0.0004481598 | [5 empty] | 10.72626 | 0.06332338 | 1.65361 | 6030.799 | 0.02756016 | [5 empty] | 10.7675 | 0.01566945 | 1.652781 | 1492.329 | 0.02754635 | [5 empty] | 9.87518 | 0.01157618 | 1.509945 | 1102.494 | 0.02516574 | [5 empty] | 5.033985 | -0.04227997 | 0.6948699 | -4026.664 | 0.01158116 | [5 empty] | 45.85257 | 0.00239303 | 7.510094 | 227.9076 | 0.1251682 | 11.85574 | -0.01953894 | 1.834997 | -1860.851 | 0.03058328 | [5 empty] | 7.390059 | 0.02113051 | 1.064049 | 2012.429 | 0.01773415 | [5 empty] | 35.64837 | 0.03875018 | 5.797346 | 3690.494 | 0.09662244
[5 empty] | 9.701303 | 0.04437113 | 1.507214 | 4225.822 | 0.02512024 | 10.31416 | 0.01415633 | 1.583146 | 1348.222 | 0.02638576 | [5 empty] | 1.170643 | 0.004275607 | 0.03859299 | 407.2007 | 0.0006432164 | [5 empty] | 11.2908 | 0.06470001 | 1.747586 | 6161.906 | 0.02912644 | [5 empty] | 11.33421 | -0.003566052 | 1.747574 | -339.624 | 0.02912623 | [5 empty] | 10.39493 | -0.01591282 | 1.59691 | -1515.506 | 0.02661516 | [5 empty] | 5.298932 | -0.04092411 | 0.7393176 | -3897.535 | 0.01232196 | [5 empty] | 48.26586 | 0.01543411 | 7.914322 | 1469.916 | 0.1319054 | 12.47973 | -0.01437712 | 1.939823 | -1369.25 | 0.03233038 | [5 empty] | 7.779009 | 0.02652074 | 1.12483 | 2525.785 | 0.01874716 | [5 empty] | 37.52459 | 0.01242562 | 6.114757 | 1183.392 | 0.1019126
[5 empty] | 10.18637 | 0.04906657 | 1.583869 | 4673.007 | 0.02639781 | 10.82987 | 0.03882284 | 1.671908 | 3697.413 | 0.02786513 | [5 empty] | 1.229175 | -0.006316981 | 0.04443327 | -601.6172 | 0.0007405545 | [5 empty] | 11.85534 | 0.06477292 | 1.839071 | 6168.85 | 0.03065119 | [5 empty] | 11.90092 | -0.02280155 | 1.842965 | -2171.577 | 0.03071608 | [5 empty] | 10.91467 | 0.008099816 | 1.682923 | 771.4111 | 0.02804871 | [5 empty] | 5.563878 | -0.1051985 | 0.7801055 | -10018.9 | 0.01300176 | [5 empty] | 50.67916 | -0.0181185 | 8.321815 | -1725.571 | 0.1386969 | 13.10371 | -0.009215312 | 2.043399 | -877.6488 | 0.03405665 | [5 empty] | 8.16796 | 0.03143263 | 1.192228 | 2993.584 | 0.01987047 | [5 empty] | 39.40082 | 0.08934154 | 6.429173 | 8508.718 | 0.1071529
[5 empty] | 10.67143 | 0.05006069 | 1.666294 | 4767.685 | 0.02777157 | 11.34558 | 0.03938079 | 1.760353 | 3750.552 | 0.02933921 | [5 empty] | 1.287708 | -0.01567941 | 0.0534948 | -1493.277 | 0.00089158 | [5 empty] | 12.41988 | 0.03191372 | 1.938014 | 3039.402 | 0.03230023 | [5 empty] | 12.46763 | 0.1351427 | 1.932592 | 12870.73 | 0.03220987 | [5 empty] | 11.43442 | 0.0100876 | 1.774492 | 960.7239 | 0.02957486 | [5 empty] | 5.828825 | -0.1154791 | 0.825584 | -10998.01 | 0.01375973 | [5 empty] | 53.09245 | -0.01176842 | 8.723269 | -1120.802 | 0.1453878 | 13.7277 | -0.0040535 | 2.144891 | -386.0477 | 0.03574818 | [5 empty] | 8.55691 | 0.03180806 | 1.260702 | 3029.339 | 0.0210117 | [5 empty] | 41.27705 | 0.03269389 | 6.738085 | 3113.703 | 0.1123014
[5 empty] | 11.1565 | 0.05105482 | 1.750104 | 4862.363 | 0.0291684 | 11.86129 | 0.04602595 | 1.841863 | 4383.424 | 0.03069771 | [5 empty] | 1.34624 | -0.02386345 | 0.06825279 | -2272.71 | 0.001137546 | [5 empty] | 12.98442 | 0.02902398 | 2.027303 | 2764.189 | 0.03378838 | [5 empty] | 13.03434 | 0.1338216 | 2.027802 | 12744.91 | 0.0337967 | [5 empty] | 11.95417 | 0.01207539 | 1.857386 | 1150.037 | 0.03095643 | [5 empty] | 6.093772 | -0.1143676 | 0.8728455 | -10892.15 | 0.01454742 | [5 empty] | 55.50574 | 0.02126238 | 9.124395 | 2024.989 | 0.1520733 | 14.35168 | -0.01131628 | 2.251307 | -1077.741 | 0.03752179 | [5 empty] | 8.945861 | 0.03218348 | 1.322989 | 3065.093 | 0.02204981 | [5 empty] | 43.15328 | 0.02191063 | 7.055275 | 2086.727 | 0.1175879
[5 empty] | 11.64156 | 0.05204894 | 1.834456 | 4957.042 | 0.03057427 | 12.37699 | 0.06234489 | 1.929237 | 5937.608 | 0.03215395 | [5 empty] | 1.404772 | -0.0320475 | 0.07690531 | -3052.142 | 0.001281755 | [5 empty] | 13.54896 | -0.01749009 | 2.127063 | -1665.723 | 0.03545105 | [5 empty] | 13.60105 | 0.1325005 | 2.121481 | 12619.09 | 0.03535801 | [5 empty] | 12.47391 | 0.01406317 | 1.947913 | 1339.35 | 0.03246522 | [5 empty] | 6.358718 | -0.1132561 | 0.9194458 | -10786.3 | 0.0153241 | [5 empty] | 57.91904 | -0.01514538 | 9.520099 | -1442.418 | 0.1586683 | 14.97567 | -0.005307429 | 2.355773 | -505.4694 | 0.03926288 | [5 empty] | 9.334811 | 0.0325589 | 1.382384 | 3100.847 | 0.02303973 | [5 empty] | 45.02951 | 0.003817881 | 7.366339 | 363.6077 | 0.1227723
[5 empty] | 12.12663 | 0.05304306 | 1.910696 | 5051.72 | 0.03184493 | 12.8927 | -0.008304177 | 2.016522 | -790.874 | 0.03360871 | [5 empty] | 1.463304 | 0.01137394 | 0.08471211 | 1083.233 | 0.001411868 | [5 empty] | 14.1135 | -0.01147951 | 2.215867 | -1093.287 | 0.03693112 | [5 empty] | 14.16776 | 0.1311793 | 2.222243 | 12493.27 | 0.03703739 | [5 empty] | 12.99366 | 0.01605096 | 2.025008 | 1528.663 | 0.03375013 | [5 empty] | 6.623665 | -0.1121446 | 0.9505997 | -10680.44 | 0.01584333 | [5 empty] | 60.33233 | 0.0214162 | 9.925469 | 2039.638 | 0.1654245 | 15.59966 | 0.008345966 | 2.45604 | 794.8539 | 0.040934 | [5 empty] | 9.723762 | 0.03293432 | 1.452444 | 3136.602 | 0.0242074 | [5 empty] | 46.90574 | 0.06944989 | 7.672763 | 6614.275 | 0.1278794
[5 empty] | 12.61169 | -2.392966e-05 | 1.988328 | -2.279015 | 0.03313881 | 13.40841 | -0.03165161 | 2.104118 | -3014.439 | 0.03506863 | [5 empty] | 1.521836 | 0.01288966 | 0.09676977 | 1227.586 | 0.001612829 | [5 empty] | 14.67804 | -0.005468926 | 2.312837 | -520.8501 | 0.03854728 | [5 empty] | 14.73447 | 0.1298582 | 2.316209 | 12367.45 | 0.03860349 | [5 empty] | 13.5134 | 0.01803874 | 2.115117 | 1717.975 | 0.03525195 | [5 empty] | 6.888611 | -0.1110331 | 1.009641 | -10574.58 | 0.01682735 | [5 empty] | 62.74562 | -0.05550014 | 10.32996 | -5285.727 | 0.172166 | 16.22364 | 0.00845264 | 2.555871 | 805.0134 | 0.04259785 | [5 empty] | 10.11271 | 0.03330974 | 1.517809 | 3172.356 | 0.02529682 | [5 empty] | 48.78197 | 0.03444878 | 7.980854 | 3280.836 | 0.1330142
[5 empty] | 13.09676 | 0.0004453022 | 2.073574 | 42.40974 | 0.03455957 | 13.92412 | -0.03786936 | 2.192064 | -3606.606 | 0.03653441 | [5 empty] | 1.580368 | 0.01057613 | 0.1073087 | 1007.25 | 0.001788478 | [5 empty] | 15.24258 | 0.002549401 | 2.402057 | 242.8001 | 0.04003428 | [5 empty] | 15.30118 | 0.1285371 | 2.412481 | 12241.63 | 0.04020802 | [5 empty] | 14.03315 | 0.02002653 | 2.200907 | 1907.288 | 0.03668178 | [5 empty] | 7.153558 | -0.1099216 | 1.048902 | -10468.72 | 0.01748169 | [5 empty] | 65.15892 | -0.01003363 | 10.73271 | -955.5835 | 0.1788785 | 16.84763 | -0.01054168 | 2.662737 | -1003.969 | 0.04437895 | [5 empty] | 10.50166 | 0.02530508 | 1.579933 | 2410.007 | 0.02633222 | [5 empty] | 50.6582 | 0.04754642 | 8.296912 | 4528.231 | 0.1382819
[5 empty] | 13.58182 | 0.0009145341 | 2.1492 | 87.09849 | 0.03582 | 14.43983 | -0.01381792 | 2.27756 | -1315.992 | 0.03795933 | [5 empty] | 1.638901 | 0.0082626 | 0.1153721 | 786.9143 | 0.001922869 | [5 empty] | 15.80712 | 0.01747351 | 2.500686 | 1664.144 | 0.0416781 | [5 empty] | 15.86789 | 0.127216 | 2.50338 | 12115.81 | 0.041723 | [5 empty] | 14.5529 | -0.03107247 | 2.289322 | -2959.283 | 0.03815537 | [5 empty] | 7.418504 | -0.1088101 | 1.092713 | -10362.87 | 0.01821189 | [5 empty] | 67.57221 | -0.0001107484 | 11.13631 | -10.54746 | 0.1856052 | 17.47162 | -0.0162252 | 2.762418 | -1545.257 | 0.0460403 | [5 empty] | 10.89061 | 0.01212209 | 1.647741 | 1154.484 | 0.02746235 | [5 empty] | 52.53443 | 0.03630385 | 8.602144 | 3457.51 | 0.1433691
[5 empty] | 14.06689 | 0.001383766 | 2.235991 | 131.7872 | 0.03726652 | 14.95553 | -0.01287913 | 2.361368 | -1226.584 | 0.03935613 | [5 empty] | 1.697433 | 0.005949071 | 0.1271057 | 566.5782 | 0.002118428 | [5 empty] | 16.37166 | 0.04592819 | 2.595331 | 4374.114 | 0.04325552 | [5 empty] | 16.4346 | 0.1258949 | 2.600938 | 11989.99 | 0.04334897 | [5 empty] | 15.07264 | -0.001296066 | 2.375326 | -123.4349 | 0.03958877 | [5 empty] | 7.683451 | -0.06170233 | 1.138751 | -5876.412 | 0.01897918 | [5 empty] | 69.9855 | 0.004696686 | 11.5343 | 447.3034 | 0.1922384 | 18.0956 | 0.0535471 | 2.873203 | 5099.724 | 0.04788672 | [5 empty] | 11.27956 | 0.009552095 | 1.709775 | 909.7233 | 0.02849626 | [5 empty] | 54.41066 | 0.01941649 | 8.925191 | 1849.189 | 0.1487532
[5 empty] | 14.55195 | 0.005500049 | 2.308254 | 523.8142 | 0.03847091 | 15.47124 | -0.03111268 | 2.447077 | -2963.113 | 0.04078462 | [5 empty] | 1.755965 | 0.003635542 | 0.1370651 | 346.2421 | 0.002284419 | [5 empty] | 16.9362 | 0.06312816 | 2.688985 | 6012.206 | 0.04481642 | [5 empty] | 17.00131 | 0.01996479 | 2.690135 | 1901.408 | 0.04483558 | [5 empty] | 15.59239 | -0.01189552 | 2.457856 | -1132.907 | 0.04096427 | [5 empty] | 7.948398 | -0.06211541 | 1.185554 | -5915.753 | 0.01975924 | [5 empty] | 72.3988 | 0.02860184 | 11.93359 | 2723.984 | 0.1988931 | 18.71959 | 0.05703222 | 2.976838 | 5431.64 | 0.04961396 | [5 empty] | 11.66851 | 0.006982104 | 1.77005 | 664.9623 | 0.02950083 | [5 empty] | 56.28689 | 0.02561237 | 9.237019 | 2439.273 | 0.1539503
[5 empty] | 15.03702 | 0.04565832 | 2.397251 | 4348.412 | 0.03995418 | 15.98695 | -0.04426357 | 2.533513 | -4215.578 | 0.04222521 | [5 empty] | 1.814497 | 0.001322013 | 0.1442431 | 125.906 | 0.002404051 | [5 empty] | 17.50074 | -0.002260511 | 2.779446 | -215.2868 | 0.0463241 | [5 empty] | 17.56802 | 0.01562382 | 2.785425 | 1487.983 | 0.04642375 | [5 empty] | 16.11214 | -0.02581093 | 2.547254 | -2458.184 | 0.04245423 | [5 empty] | 8.213344 | -0.06252849 | 1.22372 | -5955.094 | 0.02039534 | [5 empty] | 74.81209 | 0.02851389 | 12.34012 | 2715.609 | 0.2056686 | 19.34358 | 0.06051733 | 3.079426 | 5763.555 | 0.05132376 | [5 empty] | 12.05746 | 0.004412114 | 1.845165 | 420.2014 | 0.03075276 | [5 empty] | 58.16312 | 0.05571756 | 9.551309 | 5306.434 | 0.1591885
[5 empty] | 15.52208 | 0.001201222 | 2.475107 | 114.4021 | 0.04125179 | 16.50266 | -0.03272623 | 2.623906 | -3116.784 | 0.04373176 | [5 empty] | 1.873029 | -0.0009915164 | 0.1562753 | -94.43014 | 0.002604589 | [5 empty] | 18.06528 | 0.04300641 | 2.880293 | 4095.849 | 0.04800488 | [5 empty] | 18.13473 | 0.01128286 | 2.881839 | 1074.558 | 0.04803065 | [5 empty] | 16.63188 | -0.02504034 | 2.632707 | -2384.794 | 0.04387846 | [5 empty] | 8.478291 | -0.06294157 | 1.270365 | -5994.435 | 0.02117275 | [5 empty] | 77.22538 | -0.01330306 | 12.74048 | -1266.959 | 0.2123413 | 19.96756 | 0.03500727 | 3.179917 | 3334.025 | 0.05299862 | [5 empty] | 12.44642 | 0.001842124 | 1.903912 | 175.4404 | 0.03173187 | [5 empty] | 60.03935 | 0.05530199 | 9.866239 | 5266.856 | 0.1644373
[5 empty] | 16.00715 | 0.001731434 | 2.558949 | 164.8985 | 0.04264915 | 17.01837 | -0.02118889 | 2.709913 | -2017.989 | 0.04516522 | [5 empty] | 1.931561 | -0.003305046 | 0.1668393 | -314.7662 | 0.002780655 | [5 empty] | 18.62982 | 0.003056377 | 2.967167 | 291.0835 | 0.04945278 | [5 empty] | 18.70144 | 0.05240117 | 2.975552 | 4990.588 | 0.04959254 | [5 empty] | 17.15163 | -0.02426975 | 2.723084 | -2311.405 | 0.04538474 | [5 empty] | 8.743237 | -0.06335465 | 1.314981 | -6033.776 | 0.02191635 | [5 empty] | 79.63867 | -0.00960719 | 13.14107 | -914.9705 | 0.2190179 | 20.59155 | 0.0407958 | 3.291935 | 3885.315 | 0.05486558 | [5 empty] | 12.83537 | -0.0003321811 | 1.965807 | -31.63629 | 0.03276346 | [5 empty] | 61.91558 | 0.0350671 | 10.17449 | 3339.724 | 0.1695749
[5 empty] | 16.49221 | 0.002261647 | 2.642526 | 215.3949 | 0.04404211 | 17.53408 | -0.0144709 | 2.796024 | -1378.181 | 0.04660041 | [5 empty] | 1.990094 | -0.005024137 | 0.1736589 | -478.4893 | 0.002894314 | [5 empty] | 19.19436 | 0.05739215 | 3.068393 | 5465.919 | 0.05113989 | [5 empty] | 19.26815 | 0.05384423 | 3.072813 | 5128.022 | 0.05121355 | [5 empty] | 17.67137 | -0.0260745 | 2.804516 | -2483.286 | 0.04674194 | [5 empty] | 9.008184 | -0.06376773 | 1.349789 | -6073.117 | 0.02249649 | [5 empty] | 82.05197 | 0.01631083 | 13.55214 | 1553.412 | 0.2258689 | 21.21553 | 0.0835362 | 3.395919 | 7955.828 | 0.05659865 | [5 empty] | 13.22432 | -0.002310628 | 2.034524 | -220.0598 | 0.03390874 | [5 empty] | 63.79181 | 0.04917752 | 10.49015 | 4683.574 | 0.1748358
[5 empty] | 16.97728 | 0.005393785 | 2.718621 | 513.6938 | 0.04531036 | 18.04978 | -0.01165261 | 2.887267 | -1109.772 | 0.04812111 | [5 empty] | 2.048626 | -0.004939369 | 0.1850768 | -470.4161 | 0.003084613 | [5 empty] | 19.7589 | 0.05642709 | 3.156791 | 5374.009 | 0.05261319 | [5 empty] | 19.83486 | 0.05528728 | 3.167668 | 5265.456 | 0.05279446 | [5 empty] | 18.19112 | -0.02204513 | 2.895036 | -2099.536 | 0.0482506 | [5 empty] | 9.273131 | -0.06418081 | 1.40233 | -6112.458 | 0.02337217 | [5 empty] | 84.46526 | 0.02100732 | 13.95402 | 2000.697 | 0.232567 | 21.83952 | -0.02164688 | 3.496983 | -2061.608 | 0.05828305 | [5 empty] | 13.61327 | -0.004289075 | 2.099479 | -408.4834 | 0.03499131 | [5 empty] | 65.66804 | 0.05279596 | 10.80803 | 5028.187 | 0.1801339
[5 empty] | 17.46235 | 0.01066265 | 2.796334 | 1015.49 | 0.04660556 | 18.56549 | 0.001682718 | 2.969102 | 160.2589 | 0.04948503 | [5 empty] | 2.107158 | -0.004854601 | 0.1959264 | -462.343 | 0.003265439 | [5 empty] | 20.32344 | 0.05546203 | 3.257657 | 5282.098 | 0.05429428 | [5 empty] | 20.40157 | 0.0104068 | 3.252647 | 991.1239 | 0.05421078 | [5 empty] | 18.71087 | 0.01473054 | 2.971756 | 1402.909 | 0.04952927 | [5 empty] | 9.538077 | -0.06459389 | 1.44293 | -6151.799 | 0.02404883 | [5 empty] | 86.87855 | -0.01394007 | 14.35246 | -1327.626 | 0.2392077 | 22.46351 | -0.01545033 | 3.605268 | -1471.46 | 0.06008779 | [5 empty] | 14.00222 | -0.006267522 | 2.168919 | -596.9069 | 0.03614865 | [5 empty] | 67.54427 | 0.0472295 | 11.11374 | 4498.048 | 0.185229
[5 empty] | 17.94741 | 0.01593151 | 2.88058 | 1517.286 | 0.04800967 | 19.0812 | 0.0165415 | 3.056564 | 1575.381 | 0.05094274 | [5 empty] | 2.16569 | -0.004769833 | 0.2033319 | -454.2698 | 0.003388865 | [5 empty] | 20.88798 | 0.05449697 | 3.346777 | 5190.188 | 0.05577962 | [5 empty] | 20.96828 | 0.01986241 | 3.355786 | 1891.658 | 0.05592977 | [5 empty] | 19.23061 | 0.04704665 | 3.066668 | 4480.633 | 0.05111113 | [5 empty] | 9.803024 | -0.06500697 | 1.485367 | -6191.14 | 0.02475611 | [5 empty] | 89.29185 | -0.04830622 | 14.75498 | -4600.592 | 0.2459164 | 23.08749 | -0.009253783 | 3.70496 | -881.3126 | 0.06174933 | [5 empty] | 14.39117 | -0.008093066 | 2.233409 | -770.7682 | 0.03722348 | [5 empty] | 69.4205 | 0.02683256 | 11.42316 | 2555.482 | 0.190386
[5 empty] | 18.43248 | -0.02716631 | 2.962293 | -2587.268 | 0.04937155 | 19.59691 | 0.02958785 | 3.135031 | 2817.891 | 0.05225052 | [5 empty] | 2.224222 | -0.004685065 | 0.2117134 | -446.1966 | 0.003528557 | [5 empty] | 21.45252 | 0.05353191 | 3.446426 | 5098.277 | 0.05744044 | [5 empty] | 21.53499 | 0.05026547 | 3.443487 | 4787.187 | 0.05739145 | [5 empty] | 19.75036 | 0.04460603 | 3.146817 | 4248.193 | 0.05244694 | [5 empty] | 10.06797 | -0.06542005 | 1.532885 | -6230.481 | 0.02554809 | [5 empty] | 91.70514 | -0.02080132 | 15.15572 | -1981.078 | 0.2525953 | 23.71148 | 0.01375199 | 3.81703 | 1309.714 | 0.06361716 | [5 empty] | 14.78012 | -0.009760096 | 2.288765 | -929.533 | 0.03814608 | [5 empty] | 71.29673 | 0.04113611 | 11.74702 | 3917.725 | 0.1957837
[5 empty] | 18.91754 | -0.03499563 | 3.041309 | -3332.917 | 0.05068849 | 20.11262 | -0.007457721 | 3.229456 | -710.2592 | 0.05382426 | [5 empty] | 2.282754 | -0.004600297 | 0.2229608 | -438.1235 | 0.003716013 | [5 empty] | 22.01706 | 0.05256685 | 3.534492 | 5006.367 | 0.05890819 | [5 empty] | 22.1017 | 0.05755507 | 3.545184 | 5481.436 | 0.0590864 | [5 empty] | 20.27011 | 0.01088956 | 3.239058 | 1037.101 | 0.0539843 | [5 empty] | 10.33292 | -0.06583313 | 1.582034 | -6269.822 | 0.02636723 | [5 empty] | 94.11843 | -0.01373373 | 15.55979 | -1307.974 | 0.2593299 | 24.33547 | 0.0901276 | 3.916811 | 8583.581 | 0.06528019 | [5 empty] | 15.16907 | -0.01142713 | 2.36295 | -1088.298 | 0.0393825 | [5 empty] | 73.17296 | 0.08249025 | 12.05467 | 7856.215 | 0.2009112
[5 empty] | 19.40261 | -0.04282495 | 3.121057 | -4078.567 | 0.05201762 | 20.62832 | -0.005863939 | 3.313331 | -558.4704 | 0.05522218 | [5 empty] | 2.341287 | -0.004515529 | 0.2321095 | -430.0503 | 0.003868492 | [5 empty] | 22.58161 | 0.0516018 | 3.63732 | 4914.457 | 0.060622 | [5 empty] | 22.66841 | 0.00445783 | 3.637259 | 424.5553 | 0.06062098 | [5 empty] | 20.78985 | 0.001486696 | 3.326789 | 141.5901 | 0.05544648 | [5 empty] | 10.59786 | -0.06624621 | 1.621518 | -6309.163 | 0.0270253 | [5 empty] | 96.53173 | -0.01541131 | 15.96006 | -1467.744 | 0.2660011 | 24.95945 | 0.08642393 | 4.019469 | 8230.85 | 0.06699115 | [5 empty] | 15.55802 | -0.01309416 | 2.422903 | -1247.063 | 0.04038171 | [5 empty] | 75.04919 | 0.08148898 | 12.35954 | 7760.855 | 0.2059924
[5 empty] | 19.88767 | 0.02470914 | 3.201679 | 2353.251 | 0.05336132 | 21.14403 | -0.004270157 | 3.401721 | -406.6816 | 0.05669534 | [5 empty] | 2.399819 | -0.00443076 | 0.236899 | -421.9772 | 0.003948316 | [5 empty] | 23.14615 | 0.05063674 | 3.724829 | 4822.546 | 0.06208048 | [5 empty] | 23.23512 | 0.04992283 | 3.73267 | 4754.555 | 0.06221117 | [5 empty] | 21.3096 | 0.004939813 | 3.412622 | 470.4584 | 0.05687703 | [5 empty] | 10.86281 | -0.06118098 | 1.666269 | -5826.76 | 0.02777115 | [5 empty] | 98.94502 | -0.02120609 | 16.36422 | -2019.627 | 0.272737 | 25.58344 | 0.08272025 | 4.125213 | 7878.119 | 0.06875355 | [5 empty] | 15.94697 | -0.01476119 | 2.492823 | -1405.827 | 0.04154706 | [5 empty] | 76.92542 | 0.06972988 | 12.67831 | 6640.941 | 0.2113052
[5 empty] | 20.37274 | 0.02615845 | 3.284897 | 2491.281 | 0.05474829 | 21.65974 | -0.002676375 | 3.482281 | -254.8928 | 0.05803801 | [5 empty] | 2.458351 | -0.004345992 | 0.2487975 | -413.904 | 0.004146624 | [5 empty] | 23.71069 | 0.04967168 | 3.826659 | 4730.636 | 0.06377764 | [5 empty] | 23.80183 | 0.0506705 | 3.821244 | 4825.762 | 0.0636874 | [5 empty] | 21.82934 | 0.008392931 | 3.499427 | 799.3268 | 0.05832378 | [5 empty] | 11.12776 | -0.009475414 | 1.706948 | -902.4204 | 0.02844914 | [5 empty] | 101.3583 | -0.03246802 | 16.76265 | -3092.193 | 0.2793776 | 26.20742 | 0.07901658 | 4.229015 | 7525.388 | 0.07048358 | [5 empty] | 16.33592 | 0.0166403 | 2.554331 | 1584.791 | 0.04257219 | [5 empty] | 78.80165 | 0.01648724 | 12.98789 | 1570.214 | 0.2164648
[5 empty] | 20.8578 | 0.02177869 | 3.366891 | 2074.161 | 0.05611486 | 22.17545 | 0.009744914 | 3.568912 | 928.087 | 0.05948187 | [5 empty] | 2.516883 | -0.004261224 | 0.2620493 | -405.8309 | 0.004367489 | [5 empty] | 24.27523 | 0.04870662 | 3.912671 | 4638.726 | 0.06521118 | [5 empty] | 24.36854 | 0.05141817 | 3.923829 | 4896.969 | 0.06539715 | [5 empty] | 22.34909 | 0.01183866 | 3.592721 | 1127.491 | 0.05987869 | [5 empty] | 11.3927 | -0.005492394 | 1.749523 | -523.0852 | 0.02915871 | [5 empty] | 103.7716 | 0.02417776 | 17.16213 | 2302.643 | 0.2860354 | 26.83141 | 0.0753129 | 4.335094 | 7172.657 | 0.07225156 | [5 empty] | 16.72487 | 0.02162587 | 2.623078 | 2059.607 | 0.04371797 | [5 empty] | 80.67788 | 0.007339796 | 13.3019 | 699.0282 | 0.2216984
[5 empty] | 21.34287 | -0.003000664 | 3.445955 | -285.7775 | 0.05743259 | 22.69116 | 0.02703773 | 3.658898 | 2575.022 | 0.06098164 | [5 empty] | 2.575415 | -0.004176456 | 0.2724391 | -397.7577 | 0.004540652 | [5 empty] | 24.83977 | 0.003541647 | 4.015252 | 337.2997 | 0.06692087 | [5 empty] | 24.93525 | 0.0433185 | 4.008587 | 4125.571 | 0.06680979 | [5 empty] | 22.86884 | 0.006910355 | 3.672897 | 658.129 | 0.06121494 | [5 empty] | 11.65765 | -0.004735065 | 1.796699 | -450.9586 | 0.02994498 | [5 empty] | 106.1849 | 0.01732752 | 17.57179 | 1650.24 | 0.2928632 | 27.4554 | 0.07160922 | 4.437917 | 6819.926 | 0.07396529 | [5 empty] | 17.11382 | 0.02661144 | 2.679016 | 2534.423 | 0.04465027 | [5 empty] | 82.55411 | -0.006100771 | 13.61872 | -581.0258 | 0.2269787
[5 empty] | 21.82793 | -0.01064768 | 3.527663 | -1014.065 | 0.05879438 | 23.20686 | 0.0367561 | 3.739961 | 3500.581 | 0.06233268 | [5 empty] | 2.633947 | -0.004091688 | 0.2823538 | -389.6846 | 0.004705897 | [5 empty] | 25.40431 | 0.002722707 | 4.100791 | 259.3054 | 0.06834651 | [5 empty] | 25.50196 | 0.02871316 | 4.104872 | 2734.586 | 0.06841453 | [5 empty] | 23.38858 | 0.01740774 | 3.767297 | 1657.88 | 0.06278828 | [5 empty] | 11.9226 | -0.003977735 | 1.835704 | -378.832 | 0.03059507 | [5 empty] | 108.5982 | 0.001967972 | 17.96954 | 187.4259 | 0.2994923 | 28.07938 | 0.03283481 | 4.538755 | 3127.125 | 0.07564592 | [5 empty] | 17.50277 | 0.02861546 | 2.751525 | 2725.282 | 0.04585874 | [5 empty] | 84.43034 | 0.1004607 | 13.93192 | 9567.69 | 0.2321987
[5 empty] | 22.313 | -0.007690087 | 3.603283 | -732.3892 | 0.06005471 | 23.72257 | -0.006022557 | 3.831271 | -573.5769 | 0.06385452 | [5 empty] | 2.69248 | -0.00400692 | 0.2925469 | -381.6114 | 0.004875781 | [5 empty] | 25.96885 | 0.001903767 | 4.20023 | 181.3112 | 0.07000383 | [5 empty] | 26.06867 | 0.00714937 | 4.200899 | 680.8923 | 0.07001498 | [5 empty] | 23.90833 | 0.02287646 | 3.849837 | 2178.711 | 0.06416394 | [5 empty] | 12.18754 | -0.003220406 | 1.882134 | -306.7053 | 0.0313689 | [5 empty] | 111.0115 | -0.006606531 | 18.37687 | -629.1934 | 0.3062812 | 28.70337 | 0.03003647 | 4.641498 | 2860.616 | 0.07735831 | [5 empty] | 17.89172 | 0.03047468 | 2.819071 | 2902.35 | 0.04698451 | [5 empty] | 86.30657 | 0.08070817 | 14.24453 | 7686.493 | 0.2374088
[5 empty] | 22.79806 | -0.02452053 | 3.681814 | -2335.288 | 0.06136356 | 24.23828 | -0.03373193 | 3.909366 | -3212.564 | 0.0651561 | [5 empty] | 2.751012 | -0.003922152 | 0.30274 | -373.5383 | 0.005045666 | [5 empty] | 26.53339 | 0.001084827 | 4.28974 | 103.3169 | 0.07149566 | [5 empty] | 26.63538 | 0.04381912 | 4.303092 | 4173.25 | 0.0717182 | [5 empty] | 24.42808 | 0.02000511 | 3.932919 | 1905.249 | 0.06554865 | [5 empty] | 12.45249 | -0.002463077 | 1.929286 | -234.5787 | 0.03215477 | [5 empty] | 113.4248 | -0.03065012 | 18.78023 | -2919.059 | 0.3130038 | 29.32736 | 0.02723812 | 4.748796 | 2594.107 | 0.07914659 | [5 empty] | 18.28067 | 0.03448986 | 2.882223 | 3284.748 | 0.04803705 | [5 empty] | 88.1828 | 0.04639756 | 14.55486 | 4418.815 | 0.242581
[5 empty] | 23.28313 | 0.00455844 | 3.768404 | 434.1372 | 0.06280673 | 24.75399 | -0.0337793 | 4.002976 | -3217.076 | 0.06671627 | [5 empty] | 2.809544 | -0.003837384 | 0.312933 | -365.4651 | 0.00521555 | [5 empty] | 27.09793 | 0.0002658874 | 4.387479 | 25.32261 | 0.07312464 | [5 empty] | 27.20209 | 0.06437018 | 4.391046 | 6130.493 | 0.0731841 | [5 empty] | 24.94782 | -0.003299727 | 4.026554 | -314.2598 | 0.06710924 | [5 empty] | 12.71744 | -0.001705747 | 1.976439 | -162.4521 | 0.03294065 | [5 empty] | 115.8381 | 0.0326341 | 19.17964 | 3108.009 | 0.3196606 | 29.95134 | 0.01724269 | 4.856523 | 1642.161 | 0.08094206 | [5 empty] | 18.66962 | 0.03903745 | 2.947762 | 3717.852 | 0.04912937 | [5 empty] | 90.05903 | 0.0402541 | 14.87259 | 3833.724 | 0.2478764
[5 empty] | 23.76819 | 0.01322087 | 3.841059 | 1259.131 | 0.06401766 | 25.2697 | -0.03382667 | 4.086071 | -3221.588 | 0.06810118 | [5 empty] | 2.868076 | -0.003752616 | 0.3231261 | -357.392 | 0.005385435 | [5 empty] | 27.66247 | -0.003237035 | 4.475552 | -308.2891 | 0.07459253 | [5 empty] | 27.7688 | 0.08492124 | 4.493303 | 8087.737 | 0.07488839 | [5 empty] | 25.46757 | -0.01531222 | 4.108492 | -1458.307 | 0.06847486 | [5 empty] | 12.98238 | -0.0009484179 | 2.020751 | -90.32552 | 0.03367919 | [5 empty] | 118.2514 | 0.03934818 | 19.58188 | 3747.446 | 0.3263647 | 30.57533 | -0.01095493 | 4.955919 | -1043.327 | 0.08259864 | [5 empty] | 19.05857 | 0.04358504 | 3.012115 | 4150.956 | 0.05020192 | [5 empty] | 91.93526 | 0.04569903 | 15.1791 | 4352.288 | 0.252985
[5 empty] | 24.25326 | 0.0218833 | 3.931101 | 2084.124 | 0.06551834 | 25.7854 | -0.03387405 | 4.176291 | -3226.1 | 0.06960485 | [5 empty] | 2.926608 | -0.003667847 | 0.3333191 | -349.3188 | 0.005555319 | [5 empty] | 28.22701 | -0.007478339 | 4.575262 | -712.2227 | 0.07625437 | [5 empty] | 28.33551 | 0.09832634 | 4.582448 | 9364.413 | 0.07637413 | [5 empty] | 25.98732 | -0.01450232 | 4.197878 | -1381.173 | 0.06996463 | [5 empty] | 13.24733 | -0.0001910886 | 2.062608 | -18.19891 | 0.0343768 | [5 empty] | 120.6647 | 0.01258667 | 19.98573 | 1198.73 | 0.3330954 | 31.19931 | -0.009223264 | 5.06406 | -878.4061 | 0.08440099 | [5 empty] | 19.44752 | 0.03215988 | 3.070108 | 3062.846 | 0.05116846 | [5 empty] | 93.81149 | 0.05300685 | 15.49587 | 5048.271 | 0.2582645
[5 empty] | 24.73832 | 0.02696192 | 4.006652 | 2567.802 | 0.06677754 | 26.30111 | -0.03392142 | 4.254524 | -3230.611 | 0.07090873 | [5 empty] | 2.98514 | -0.003583079 | 0.3435122 | -341.2456 | 0.005725204 | [5 empty] | 28.79155 | -0.01171964 | 4.665962 | -1116.156 | 0.07776603 | [5 empty] | 28.90222 | 0.0005709697 | 4.677448 | 54.37807 | 0.07795746 | [5 empty] | 26.50706 | -0.01132683 | 4.275765 | -1078.745 | 0.07126275 | [5 empty] | 13.51228 | 0.0005662408 | 2.102054 | 53.9277 | 0.03503423 | [5 empty] | 123.078 | 0.0369666 | 20.38608 | 3520.628 | 0.3397679 | 31.8233 | -0.005673929 | 5.166245 | -540.3742 | 0.08610409 | [5 empty] | 19.83647 | 0.03234109 | 3.147284 | 3080.103 | 0.05245473 | [5 empty] | 95.68772 | 0.05362693 | 15.80502 | 5107.327 | 0.263417
[5 empty] | 25.22339 | 0.03180608 | 4.093015 | 3029.15 | 0.06821691 | 26.81682 | -0.03396879 | 4.346802 | -3235.123 | 0.07244671 | [5 empty] | 3.043673 | -0.003498311 | 0.3537053 | -333.1725 | 0.005895088 | [5 empty] | 29.35609 | -0.01596095 | 4.764812 | -1520.09 | 0.07941353 | [5 empty] | 29.46893 | -0.01840912 | 4.770695 | -1753.25 | 0.07951158 | [5 empty] | 27.02681 | 0.02888065 | 4.369026 | 2750.538 | 0.0728171 | [5 empty] | 13.77722 | 0.00132357 | 2.150217 | 126.0543 | 0.03583695 | [5 empty] | 125.4912 | 0.03896593 | 20.78657 | 3711.041 | 0.3464428 | 32.44729 | -0.004759936 | 5.268164 | -453.3273 | 0.08780274 | [5 empty] | 20.22542 | 0.03252229 | 3.205414 | 3097.361 | 0.05342357 | [5 empty] | 97.56395 | 0.04834582 | 16.1125 | 4604.364 | 0.2685416
[5 empty] | 25.70845 | -0.005796554 | 4.175582 | -552.0527 | 0.06959304 | 27.33253 | -0.03401617 | 4.425252 | -3239.635 | 0.0737542 | [5 empty] | 3.102205 | -0.003413543 | 0.3636636 | -325.0993 | 0.00606106 | [5 empty] | 29.92063 | -0.02020225 | 4.854749 | -1924.024 | 0.08091248 | [5 empty] | 30.03564 | -0.01229107 | 4.86405 | -1170.578 | 0.0810675 | [5 empty] | 27.54655 | 0.01554378 | 4.451836 | 1480.36 | 0.07419726 | [5 empty] | 14.04217 | 0.0020809 | 2.19059 | 198.1809 | 0.03650983 | [5 empty] | 127.9045 | -0.04859983 | 21.18839 | -4628.555 | 0.3531398 | 33.07127 | -0.004952381 | 5.372431 | -471.6553 | 0.08954052 | [5 empty] | 20.61438 | 0.0327035 | 3.264751 | 3114.619 | 0.05441252 | [5 empty] | 99.44018 | 0.102708 | 16.42956 | 9781.717 | 0.273826
[5 empty] | 26.19352 | 0.001798899 | 4.252116 | 171.3238 | 0.07086859 | 27.84824 | -0.03406354 | 4.517686 | -3244.147 | 0.07529477 | [5 empty] | 3.160737 | -0.003328775 | 0.3731026 | -317.0262 | 0.006218377 | [5 empty] | 30.48517 | -0.005869844 | 4.954292 | -559.0328 | 0.08257153 | [5 empty] | 30.60235 | -0.00617302 | 4.957395 | -587.9067 | 0.08262326 | [5 empty] | 28.0663 | 0.01590989 | 4.542544 | 1515.227 | 0.07570906 | [5 empty] | 14.30712 | 0.002838229 | 2.234483 | 270.3075 | 0.03724139 | [5 empty] | 130.3178 | -0.03134142 | 21.58914 | -2984.897 | 0.3598191 | 33.69526 | -0.005144826 | 5.48286 | -489.9834 | 0.091381 | [5 empty] | 21.00333 | 0.03288471 | 3.335584 | 3131.877 | 0.05559306 | [5 empty] | 101.3164 | 0.06444527 | 16.74567 | 6137.645 | 0.2790945
[5 empty] | 26.67858 | 0.01076928 | 4.33073 | 1025.645 | 0.07217883 | 28.36394 | -0.03411091 | 4.602662 | -3248.659 | 0.07671103 | [5 empty] | 3.219269 | -0.003244007 | 0.3825417 | -308.953 | 0.006375694 | [5 empty] | 31.04971 | -0.01472184 | 5.043622 | -1402.08 | 0.08406036 | [5 empty] | 31.16906 | 0.02218983 | 5.055097 | 2113.317 | 0.08425162 | [5 empty] | 28.58605 | 0.016276 | 4.629354 | 1550.095 | 0.07715589 | [5 empty] | 14.57206 | 0.02077389 | 2.284046 | 1978.465 | 0.03806743 | [5 empty] | 132.7311 | -0.0345106 | 21.98716 | -3286.723 | 0.3664527 | 34.31925 | -0.00533727 | 5.582389 | -508.3115 | 0.09303981 | [5 empty] | 21.39228 | 0.03306592 | 3.402272 | 3149.135 | 0.05670453 | [5 empty] | 103.1926 | 0.0499677 | 17.05409 | 4758.828 | 0.2842348
[5 empty] | 27.16365 | 0.01973965 | 4.41101 | 1879.967 | 0.07351683 | 28.87965 | 0.01741726 | 4.688807 | 1658.787 | 0.07814679 | [5 empty] | 3.277801 | -0.003159239 | 0.3919328 | -300.8799 | 0.006532213 | [5 empty] | 31.61425 | -0.04058026 | 5.137221 | -3864.787 | 0.08562035 | [5 empty] | 31.73577 | 0.03099016 | 5.144068 | 2951.443 | 0.08573446 | [5 empty] | 29.10579 | 0.01664211 | 4.716149 | 1584.962 | 0.07860249 | [5 empty] | 14.83701 | -0.003195789 | 2.330498 | -304.3609 | 0.03884163 | [5 empty] | 135.1444 | 0.0298468 | 22.39202 | 2842.553 | 0.3732003 | 34.94323 | 0.05507277 | 5.685793 | 5245.026 | 0.09476322 | [5 empty] | 21.78123 | 0.03324712 | 3.464009 | 3166.393 | 0.05773348 | [5 empty] | 105.0689 | 0.05826215 | 17.37167 | 5548.776 | 0.2895278
[5 empty] | 27.64871 | 0.02737918 | 4.497267 | 2607.541 | 0.07495444 | 29.39536 | 0.01768095 | 4.775858 | 1683.9 | 0.07959764 | [5 empty] | 3.336333 | -0.003074471 | 0.4009872 | -292.8067 | 0.00668312 | [5 empty] | 32.17879 | -0.03436801 | 5.234692 | -3273.144 | 0.08724486 | [5 empty] | 32.30249 | 0.03147691 | 5.24829 | 2997.801 | 0.08747151 | [5 empty] | 29.62554 | 0.01700821 | 4.802877 | 1619.83 | 0.08004795 | [5 empty] | 15.10196 | -0.007280022 | 2.368547 | -693.3355 | 0.03947579 | [5 empty] | 137.5577 | 0.02923309 | 22.7899 | 2784.104 | 0.3798317 | 35.56722 | 0.05370817 | 5.786288 | 5115.064 | 0.09643813 | [5 empty] | 22.17018 | 0.03342833 | 3.530344 | 3183.651 | 0.05883906 | [5 empty] | 106.9451 | 0.05720849 | 17.67769 | 5448.428 | 0.2946281
[5 empty] | 28.13378 | 0.02071553 | 4.576031 | 1972.908 | 0.07626718 | 29.91107 | 0.01794464 | 4.8601 | 1709.013 | 0.08100167 | [5 empty] | 3.394866 | -0.002989703 | 0.4100417 | -284.7336 | 0.006834028 | [5 empty] | 32.74333 | -0.02815575 | 5.331039 | -2681.5 | 0.08885065 | [5 empty] | 32.8692 | 0.01968913 | 5.334244 | 1875.155 | 0.08890407 | [5 empty] | 30.14529 | 0.01737432 | 4.884548 | 1654.697 | 0.08140913 | [5 empty] | 15.3669 | -0.01004304 | 2.413617 | -956.4795 | 0.04022695 | [5 empty] | 139.971 | -0.03551795 | 23.19948 | -3382.662 | 0.3866579 | 36.1912 | 0.05234358 | 5.892904 | 4985.103 | 0.09821507 | [5 empty] | 22.55913 | 0.03360954 | 3.593096 | 3200.908 | 0.05988494 | [5 empty] | 108.8213 | 0.0622783 | 17.98411 | 5931.267 | 0.2997351
[5 empty] | 28.61884 | 0.01405188 | 4.657408 | 1338.275 | 0.07762347 | 30.42678 | 0.01820833 | 4.943758 | 1734.127 | 0.08239597 | [5 empty] | 3.453398 | -0.002904934 | 0.4190961 | -276.6604 | 0.006984935 | [5 empty] | 33.30787 | -0.02194349 | 5.426077 | -2089.857 | 0.09043462 | [5 empty] | 33.43591 | -0.006597807 | 5.436409 | -628.3626 | 0.09060681 | [5 empty] | 30.66503 | 0.01774043 | 4.974819 | 1689.565 | 0.08291365 | [5 empty] | 15.63185 | -0.01280605 | 2.456473 | -1219.624 | 0.04094121 | [5 empty] | 142.3843 | 0.02688134 | 23.60683 | 2560.128 | 0.3934471 | 36.81519 | 0.05097899 | 5.998157 | 4855.142 | 0.09996928 | [5 empty] | 22.94808 | 0.03379075 | 3.654649 | 3218.166 | 0.06091082 | [5 empty] | 110.6976 | 0.1047064 | 18.29866 | 9972.04 | 0.3049777
[5 empty] | 29.10391 | -0.04282781 | 4.737569 | -4078.839 | 0.07895949 | 30.94249 | 0.01847202 | 5.027783 | 1759.24 | 0.08379638 | [5 empty] | 3.51193 | -0.002820166 | 0.4286948 | -268.5873 | 0.007144913 | [5 empty] | 33.87241 | 0.0002251317 | 5.513254 | 21.44112 | 0.09188757 | [5 empty] | 34.00262 | 0.01917483 | 5.526226 | 1826.174 | 0.09210376 | [5 empty] | 31.18478 | 0.01810654 | 5.062198 | 1724.432 | 0.08436997 | [5 empty] | 15.8968 | -0.01556906 | 2.504146 | -1482.768 | 0.04173577 | [5 empty] | 144.7976 | -0.01325529 | 24.00661 | -1262.409 | 0.4001102 | 37.43918 | 0.04961439 | 6.0997 | 4725.18 | 0.1016617 | [5 empty] | 23.33703 | 0.03397195 | 3.728053 | 3235.424 | 0.06213422 | [5 empty] | 112.5738 | 0.04244893 | 18.62075 | 4042.755 | 0.3103458
[5 empty] | 29.58897 | 0.02580812 | 4.820471 | 2457.916 | 0.08034119 | 31.45819 | 0.01873571 | 5.121245 | 1784.353 | 0.08535409 | [5 empty] | 3.570462 | -0.03228728 | 0.4400439 | -3074.979 | 0.007334064 | [5 empty] | 34.43695 | -0.003683594 | 5.613085 | -350.8185 | 0.09355142 | [5 empty] | 34.56933 | 0.01797056 | 5.619926 | 1711.482 | 0.09366543 | [5 empty] | 31.70452 | 0.01847265 | 5.14722 | 1759.3 | 0.08578701 | [5 empty] | 16.16174 | -0.01833207 | 2.55103 | -1745.912 | 0.04251716 | [5 empty] | 147.2109 | -0.01164559 | 24.40621 | -1109.104 | 0.4067701 | 38.06316 | 0.03918154 | 6.207481 | 3731.576 | 0.103458 | [5 empty] | 23.72598 | 0.03415316 | 3.789327 | 3252.682 | 0.06315545 | [5 empty] | 114.45 | 0.05203006 | 18.92892 | 4955.244 | 0.3154821
[5 empty] | 30.07404 | 0.02487084 | 4.906088 | 2368.652 | 0.08176814 | 31.9739 | 0.0189994 | 5.19967 | 1809.467 | 0.08666116 | [5 empty] | 3.628994 | -0.06751933 | 0.4513929 | -6430.412 | 0.007523215 | [5 empty] | 35.00149 | -0.00759232 | 5.705957 | -723.0781 | 0.09509928 | [5 empty] | 35.13604 | 0.05391482 | 5.711808 | 5134.745 | 0.0951968 | [5 empty] | 32.22427 | 0.01883876 | 5.233676 | 1794.167 | 0.08722794 | [5 empty] | 16.42669 | -0.02109509 | 2.594404 | -2009.056 | 0.04324007 | [5 empty] | 149.6242 | -0.003070794 | 24.81324 | -292.4566 | 0.4135539 | 38.68715 | 0.01246099 | 6.304136 | 1186.76 | 0.1050689 | [5 empty] | 24.11493 | 0.03433437 | 3.853587 | 3269.94 | 0.06422645 | [5 empty] | 116.3262 | 0.06665413 | 19.24663 | 6348.012 | 0.3207771
[5 empty] | 30.5591 | 0.02393357 | 4.981051 | 2279.387 | 0.08301751 | 32.48961 | 0.01926309 | 5.292574 | 1834.58 | 0.08820957 | [5 empty] | 3.687526 | -0.03895524 | 0.4627419 | -3710.023 | 0.007712366 | [5 empty] | 35.56603 | -0.01150105 | 5.792367 | -1095.338 | 0.09653944 | [5 empty] | 35.70275 | 0.06532641 | 5.812119 | 6221.563 | 0.09686866 | [5 empty] | 32.74402 | -0.01656087 | 5.324432 | -1577.226 | 0.08874053 | [5 empty] | 16.69163 | -0.02405212 | 2.634372 | -2290.678 | 0.0439062 | [5 empty] | 152.0375 | -0.02229128 | 25.21995 | -2122.979 | 0.4203325 | 39.31114 | 0.0009809569 | 6.415141 | 93.42447 | 0.106919 | [5 empty] | 24.50388 | 0.03451557 | 3.920433 | 3287.198 | 0.06534055 | [5 empty] | 118.2025 | 0.02615465 | 19.55905 | 2490.919 | 0.3259842
[5 empty] | 31.04417 | 0.02299629 | 5.062472 | 2190.123 | 0.08437453 | 33.00532 | 0.06164339 | 5.371001 | 5870.799 | 0.08951668 | [5 empty] | 3.746059 | -0.01147054 | 0.474091 | -1092.433 | 0.007901516 | [5 empty] | 36.13057 | -0.01540977 | 5.895065 | -1467.597 | 0.09825108 | [5 empty] | 36.26946 | 0.07647555 | 5.901198 | 7283.385 | 0.0983533 | [5 empty] | 33.26376 | -0.02159854 | 5.406142 | -2057.004 | 0.09010237 | [5 empty] | 16.95658 | -0.02727594 | 2.682561 | -2597.709 | 0.04470936 | [5 empty] | 154.4508 | 0.00581397 | 25.61713 | 553.7114 | 0.4269521 | 39.93512 | -0.01856006 | 6.512905 | -1767.625 | 0.1085484 | [5 empty] | 24.89283 | 0.03469678 | 3.985122 | 3304.455 | 0.0664187 | [5 empty] | 120.0787 | -2.758766e-05 | 19.86721 | -2.627396 | 0.3311202
[5 empty] | 31.52923 | 0.02205902 | 5.148152 | 2100.859 | 0.08580253 | 33.52103 | 0.06147737 | 5.459024 | 5854.987 | 0.09098373 | [5 empty] | 3.804591 | -0.01066353 | 0.48544 | -1015.574 | 0.008090667 | [5 empty] | 36.69511 | 0.02136781 | 5.98426 | 2035.029 | 0.09973766 | [5 empty] | 36.83617 | 0.01744823 | 5.997526 | 1661.737 | 0.09995876 | [5 empty] | 33.78351 | -0.02663622 | 5.501862 | -2536.782 | 0.09169771 | [5 empty] | 17.22153 | -0.03049977 | 2.731327 | -2904.74 | 0.04552211 | [5 empty] | 156.8641 | -0.006757219 | 26.01623 | -643.5447 | 0.4336039 | 40.55911 | -0.03488797 | 6.625927 | -3322.664 | 0.1104321 | [5 empty] | 25.28178 | 0.03487799 | 4.048709 | 3321.713 | 0.06747849 | [5 empty] | 121.9549 | 0.01004078 | 20.1831 | 956.2646 | 0.336385
[5 empty] | 32.0143 | 0.02112174 | 5.223327 | 2011.594 | 0.08705545 | 34.03673 | 0.01455227 | 5.542504 | 1385.931 | 0.09237507 | [5 empty] | 3.863123 | -0.009856521 | 0.4967891 | -938.7163 | 0.008279818 | [5 empty] | 37.25965 | 0.05620144 | 6.084458 | 5352.518 | 0.1014076 | [5 empty] | 37.40288 | 0.02202524 | 6.086232 | 2097.641 | 0.1014372 | [5 empty] | 34.30326 | -0.03167389 | 5.580195 | -3016.561 | 0.09300324 | [5 empty] | 17.48647 | -0.03372359 | 2.767333 | -3211.77 | 0.04612221 | [5 empty] | 159.2773 | 0.01027277 | 26.41932 | 978.3593 | 0.4403219 | 41.1831 | -0.02429538 | 6.725835 | -2313.846 | 0.1120972 | [5 empty] | 25.67073 | 0.0350592 | 4.117641 | 3338.971 | 0.06862735 | [5 empty] | 123.8312 | 0.0334762 | 20.49408 | 3188.209 | 0.3415679
[5 empty] | 32.49936 | 0.04542321 | 5.305747 | 4326.02 | 0.08842911 | 34.55244 | -0.01284332 | 5.632056 | -1223.173 | 0.09386759 | [5 empty] | 3.921655 | -0.009049511 | 0.5081381 | -861.8582 | 0.008468969 | [5 empty] | 37.82419 | 0.05677755 | 6.169718 | 5407.386 | 0.1028286 | [5 empty] | 37.96959 | 0.0528533 | 6.182889 | 5033.648 | 0.1030481 | [5 empty] | 34.823 | -0.03671156 | 5.673171 | -3496.339 | 0.09455285 | [5 empty] | 17.75142 | -0.03694741 | 2.80876 | -3518.801 | 0.04681267 | [5 empty] | 161.6906 | -0.01783711 | 26.82096 | -1698.773 | 0.4470161 | 41.80708 | -0.01142858 | 6.831523 | -1088.436 | 0.1138587 | [5 empty] | 26.05968 | 0.0352404 | 4.177019 | 3356.229 | 0.06961699 | [5 empty] | 125.7074 | 0.09424274 | 20.81203 | 8975.499 | 0.3468671
[5 empty] | 32.98443 | 0.01897447 | 5.387345 | 1807.093 | 0.08978908 | 35.06815 | -0.01729096 | 5.723406 | -1646.758 | 0.09539009 | [5 empty] | 3.980187 | -0.0082425 | 0.5168166 | -785 | 0.00861361 | [5 empty] | 38.38873 | 0.04379093 | 6.270515 | 4170.565 | -0.3454914 | [5 empty] | 38.5363 | 0.07047414 | 6.27347 | 6711.823 | 0.1045578 | [5 empty] | 35.34275 | -0.04174924 | 5.75441 | -3976.118 | 0.09590684 | [5 empty] | 18.01637 | -0.04017123 | 2.853187 | -3825.831 | 0.04755312 | [5 empty] | 164.1039 | 0.004067789 | 27.21967 | 387.4085 | 0.003661208 | 42.43107 | 0.02875801 | 6.924704 | 2738.858 | 0.1154117 | [5 empty] | 26.44863 | 0.03542161 | 4.246884 | 3373.487 | 0.07078141 | [5 empty] | 127.5836 | 0.06730017 | 21.12441 | 6409.54 | 0.3520735
[5 empty] | 33.46949 | 0.03021782 | 5.464262 | 2877.887 | 0.09107104 | 35.58386 | 0.03818788 | 5.803974 | 3636.941 | 0.0967329 | [5 empty] | 4.038719 | -0.00743549 | 0.5240308 | -708.1419 | 0.008733847 | [5 empty] | 38.95327 | 0.05689565 | 6.360745 | 5418.633 | -0.3439876 | [5 empty] | 39.10301 | 0.06395323 | 6.370495 | 6090.784 | 0.1061749 | [5 empty] | 35.8625 | 0.04327235 | 5.841109 | 4121.176 | 0.09735182 | [5 empty] | 18.28131 | -0.04339505 | 2.902311 | -4132.862 | 0.04837184 | [5 empty] | 166.5172 | 0.009005608 | 27.62138 | 857.6769 | 0.01035639 | 43.05505 | 0.051924 | 7.036918 | 4945.143 | 0.117282 | [5 empty] | 26.83758 | 0.03560282 | 4.311031 | 3390.745 | 0.07185052 | [5 empty] | 129.4599 | 0.05138585 | 21.43935 | 4893.89 | 0.3573225
[5 empty] | 33.95456 | 0.0341452 | 5.549508 | 3251.924 | 0.0924918 | 36.09957 | 0.03469181 | 5.890551 | 3303.982 | 0.09817585 | [5 empty] | 4.097252 | -0.006628479 | 0.5314297 | -631.2837 | 0.008857161 | [5 empty] | 39.51781 | 0.05840353 | 6.459733 | 5562.241 | -0.3423378 | [5 empty] | 39.66972 | 0.0164529 | 6.467751 | 1566.943 | 0.1077959 | [5 empty] | 36.38224 | 0.04662505 | 5.933065 | 4440.481 | 0.09888442 | [5 empty] | 18.54626 | -0.03121929 | 2.947007 | -2973.266 | 0.04911679 | [5 empty] | 168.9305 | -0.02056349 | 28.02727 | -1958.428 | 0.01712114 | 43.67904 | 0.050233 | 7.137673 | 4784.095 | 0.1189612 | [5 empty] | 27.22653 | 0.03578403 | 4.374047 | 3408.002 | 0.07290078 | [5 empty] | 131.3361 | 0.02874093 | 21.75141 | 2737.231 | 0.3625234
[5 empty] | 34.43963 | 0.03499026 | 5.626148 | 3332.406 | 0.09376913 | 36.61527 | 0.05878712 | 5.973329 | 5598.773 | 0.09955548 | [5 empty] | 4.155784 | -0.005821469 | 0.5391815 | -554.4256 | 0.008986358 | [5 empty] | 40.08235 | 0.05991142 | 6.548544 | 5705.85 | -0.3408576 | [5 empty] | 40.23643 | 0.001808314 | 6.562244 | 172.2204 | 0.1093707 | [5 empty] | 36.90199 | 0.04938818 | 6.017949 | 4703.637 | 0.1002991 | [5 empty] | 18.81121 | -0.01820981 | 2.985309 | -1734.268 | 0.04975515 | [5 empty] | 171.3438 | 0.04782669 | 28.42326 | 4554.923 | 0.02372095 | 44.30303 | 0.04854199 | 7.243574 | 4623.047 | 0.1207262 | [5 empty] | 27.61548 | 0.03596523 | 4.439818 | 3425.26 | 0.07399697 | [5 empty] | 133.2123 | 0.07776288 | 22.06171 | 7405.989 | 0.3676951
[5 empty] | 34.92469 | 0.03583531 | 5.706246 | 3412.887 | 0.0951041 | 37.13098 | 0.05967341 | 6.061372 | 5683.182 | 0.1010229 | [5 empty] | 4.214316 | -0.005014458 | 0.5470459 | -477.5674 | 0.009117432 | [5 empty] | 40.64689 | 0.03200771 | 6.646643 | 3048.353 | -0.3392226 | [5 empty] | 40.80314 | -0.00402371 | 6.65392 | -383.2104 | 0.1108987 | [5 empty] | 37.42173 | 0.05024338 | 6.101851 | 4785.084 | 0.1016975 | [5 empty] | 19.07615 | -0.005200334 | 3.030738 | -495.2699 | 0.0505123 | [5 empty] | 173.7571 | 0.01329986 | 28.83029 | 1266.654 | 0.03050489 | 44.92701 | 0.06886016 | 7.352864 | 6558.11 | 0.1225477 | [5 empty] | 28.00443 | 0.06251699 | 4.50284 | 5953.999 | 0.07504734 | [5 empty] | 135.0885 | 0.07097619 | 22.37536 | 6759.637 | 0.3729227
[5 empty] | 35.40976 | 0.03668037 | 5.791073 | 3493.368 | 0.09651788 | 37.64669 | 0.0605597 | 6.14288 | 5767.59 | 0.1023813 | [5 empty] | 4.272848 | -0.004207448 | 0.556749 | -400.7093 | 0.00927915 | [5 empty] | 41.21143 | 0.03017369 | 6.738546 | 2873.685 | -0.3376909 | [5 empty] | 41.36985 | -0.009695433 | 6.752709 | -923.3745 | 0.1125451 | [5 empty] | 37.94148 | 0.05109857 | 6.189152 | 4866.531 | 0.1031525 | [5 empty] | 19.3411 | -0.003308711 | 3.077918 | -315.1153 | 0.05129864 | [5 empty] | 176.1704 | 0.02433683 | 29.23282 | 2317.793 | 0.03721369 | 45.551 | 0.02271266 | 7.444271 | 2163.11 | 0.1240712 | [5 empty] | 28.39338 | 0.02858387 | 4.561595 | 2722.273 | 0.07602658 | [5 empty] | 136.9648 | 0.1107726 | 22.68017 | 10549.78 | 0.3780028
[5 empty] | 35.89482 | 0.03752542 | 5.870105 | 3573.85 | 0.09783508 | 38.1624 | 0.06144599 | 6.233229 | 5851.999 | 0.1038872 | [5 empty] | 4.33138 | -0.003400437 | 0.5664521 | -323.8512 | 0.009440869 | [5 empty] | 41.77597 | 0.0300759 | 6.831097 | 2864.371 | -0.3361484 | [5 empty] | 41.93656 | -0.01464759 | 6.844615 | -1395.009 | 0.1140769 | [5 empty] | 38.46123 | 0.05195376 | 6.282271 | 4947.978 | 0.1047045 | [5 empty] | 19.60605 | -0.002447793 | 3.121358 | -233.1231 | 0.05202264 | [5 empty] | 178.5837 | 0.04150737 | 29.63805 | 3953.083 | 0.04396746 | 46.17499 | 0.03325647 | 7.555429 | 3167.283 | 0.1259238 | [5 empty] | 28.78234 | 0.03448647 | 4.637496 | 3284.425 | 0.0772916 | [5 empty] | 138.841 | 0.111932 | 22.9963 | 10660.19 | 0.3832717
[5 empty] | 36.37989 | -0.01532539 | 5.95079 | -1459.561 | 0.09917983 | 38.67811 | 0.04877851 | 6.316009 | 4645.572 | 0.1052668 | [5 empty] | 4.389912 | -0.002593427 | 0.5761552 | -246.993 | 0.009602587 | [5 empty] | 42.34051 | 0.04597724 | 6.926128 | 4378.785 | -0.3345645 | [5 empty] | 42.50327 | 0.05298983 | 6.938696 | 5046.651 | 0.1156449 | [5 empty] | 38.98097 | 0.05280896 | 6.358009 | 5029.425 | 0.1059668 | [5 empty] | 19.87099 | -0.001586875 | 3.166142 | -151.131 | 0.05276903 | [5 empty] | 180.997 | -0.01628707 | 30.04056 | -1551.15 | 0.05067598 | 46.79897 | 0.0104922 | 7.652209 | 999.2574 | 0.1275368 | [5 empty] | 29.17129 | 0.04038907 | 4.704463 | 3846.578 | 0.07840771 | [5 empty] | 140.7172 | 0.03987047 | 23.30514 | 3797.187 | 0.388419
[5 empty] | 36.86495 | -0.02078362 | 6.034294 | -1979.392 | 0.1005716 | 39.19381 | 0.02529027 | 6.403264 | 2408.598 | 0.1067211 | [5 empty] | 4.448445 | -0.001786416 | 0.5855672 | -170.1349 | 0.009759453 | [5 empty] | 42.90505 | 0.05862912 | 7.023633 | 5583.725 | -0.3329394 | [5 empty] | 43.06998 | 0.05188694 | 7.032266 | 4941.614 | 0.1172044 | [5 empty] | 39.50072 | 0.05366415 | 6.449666 | 5110.872 | 0.1074944 | [5 empty] | 20.13594 | -0.000725957 | 3.209106 | -69.13876 | 0.05348511 | [5 empty] | 183.4103 | -0.002281977 | 30.43999 | -217.3311 | 0.05733319 | 47.42296 | 0.01231468 | 7.759498 | 1172.826 | 0.129325 | [5 empty] | 29.56024 | 0.04789759 | 4.759655 | 4561.675 | 0.07932758 | [5 empty] | 142.5935 | 0.08773463 | 23.61967 | 8355.679 | 0.3936612
[5 empty] | 37.35002 | -0.02624185 | 6.114439 | -2499.224 | 0.1019073 | 39.70952 | 0.01939311 | 6.486754 | 1846.963 | 0.1081126 | [5 empty] | 4.506977 | -0.0009794056 | 0.5948135 | -93.27673 | 0.009913558 | [5 empty] | 43.46959 | 0.05858012 | 7.112961 | 5579.059 | -0.3314506 | [5 empty] | 43.63669 | 0.09681474 | 7.125325 | 9220.451 | 0.1187554 | [5 empty] | 40.02047 | 0.05451935 | 6.535975 | 5192.319 | 0.1089329 | [5 empty] | 20.40089 | 0.000134961 | 3.256596 | 12.85343 | 0.0542766 | [5 empty] | 185.8236 | 0.005031818 | 30.8468 | 479.2208 | 0.06411341 | 48.04694 | 0.01413715 | 7.869525 | 1346.395 | 0.1311587 | [5 empty] | 29.94919 | 0.03613942 | 4.826147 | 3441.849 | 0.08043579 | [5 empty] | 144.4697 | 0.09033649 | 23.93518 | 8603.475 | 0.3989196
[5 empty] | 37.83508 | 0.02777145 | 6.19407 | 2644.9 | 0.1032345 | 40.22523 | 0.01789501 | 6.577069 | 1704.286 | 0.1096178 | [5 empty] | 4.565509 | -0.0001723951 | 0.6017701 | -16.41858 | 0.0100295 | [5 empty] | 44.03413 | 0.05853111 | 7.208113 | 5574.392 | -0.3298648 | [5 empty] | 44.2034 | 0.02877195 | 7.222527 | 2740.186 | 0.1203754 | [5 empty] | 40.54021 | 0.05093363 | 6.618809 | 4850.822 | 0.1103135 | [5 empty] | 20.66583 | 0.0009958789 | 3.303084 | 94.84561 | 0.0550514 | [5 empty] | 188.2369 | 0.0446215 | 31.24707 | 4249.667 | 0.07078457 | 48.67093 | 0.03425943 | 7.967986 | 3262.803 | 0.1327998 | [5 empty] | 30.33814 | 0.02621509 | 4.890587 | 2496.675 | 0.08150979 | [5 empty] | 146.3459 | 0.03952964 | 24.24808 | 3764.728 | 0.4041346
[5 empty] | 38.32015 | 0.02837924 | 6.279194 | 2702.785 | 0.1046532 | 40.74094 | 0.02024633 | 6.658518 | 1928.222 | 0.1109753 | [5 empty] | 4.624041 | 0.0006346154 | 0.6085249 | 60.43956 | 0.01014208 | [5 empty] | 44.59867 | 0.05848211 | 7.300159 | 5569.725 | -0.3283307 | [5 empty] | 44.77011 | 0.03458815 | 7.318215 | 3294.109 | 0.1219703 | [5 empty] | 41.05996 | 0.0472099 | 6.704824 | 4496.181 | 0.1117471 | [5 empty] | 20.93078 | 0.04396412 | 3.344313 | 4187.059 | 0.05573855 | [5 empty] | 190.6502 | -0.001586856 | 31.6385 | -151.1292 | 0.07730838 | 49.29492 | 0.04392139 | 8.076898 | 4182.99 | 0.134615 | [5 empty] | 30.72709 | 0.02485359 | 4.95223 | 2367.009 | 0.08253716 | [5 empty] | 148.2221 | 0.04127844 | 24.56361 | 3931.28 | 0.4093934
[5 empty] | 38.80521 | 0.02898703 | 6.358323 | 2760.67 | 0.1059721 | 41.25665 | 0.005519184 | 6.748282 | 525.6366 | 0.1124714 | [5 empty] | 4.682573 | 0.001441626 | 0.616188 | 137.2977 | 0.0102698 | [5 empty] | 45.16321 | 0.05843311 | 7.397858 | 5565.058 | -0.3267024 | [5 empty] | 45.33682 | 0.01156404 | 7.412783 | 1101.337 | 0.1235464 | [5 empty] | 41.5797 | 0.04348616 | 6.799221 | 4141.539 | 0.1133203 | [5 empty] | 21.19573 | 0.01890269 | 3.383643 | 1800.256 | 0.05639405 | [5 empty] | 193.0635 | 0.03952526 | 32.04392 | 3764.311 | 0.08406528 | 49.9189 | 0.04803854 | 8.180399 | 4575.099 | 0.13634 | [5 empty] | 31.11604 | 0.02349209 | 5.023794 | 2237.342 | 0.0837299 | [5 empty] | 150.0984 | 0.0793095 | 24.87742 | 7553.285 | 0.4146237
[5 empty] | 39.29028 | 0.02959483 | 6.43426 | 2818.555 | 0.1072377 | 41.77236 | -0.01279978 | 6.834621 | -1219.027 | 0.1139103 | [5 empty] | 4.741105 | 0.002248636 | 0.6320856 | 214.1558 | 0.01053476 | [5 empty] | 45.72775 | 0.05838411 | 7.487401 | 5560.391 | -0.32521 | [5 empty] | 45.90353 | -0.006370935 | 7.504922 | -606.7557 | 0.125082 | [5 empty] | 42.09945 | 0.04312899 | 6.882397 | 4107.523 | 0.1147066 | [5 empty] | 21.46067 | 0.01629397 | 3.438399 | 1551.806 | 0.05730664 | [5 empty] | 195.4767 | 0.03834764 | 32.44779 | 3652.156 | 0.09079655 | 50.54289 | 0.05215568 | 8.278285 | 4967.208 | 0.1379714 | [5 empty] | 31.50499 | 0.0221306 | 5.085317 | 2107.676 | 0.08475529 | [5 empty] | 151.9746 | 0.09383945 | 25.18246 | 8937.091 | 0.4197076
[5 empty] | 39.77534 | 0.03020262 | 6.517594 | 2876.44 | 0.1086266 | 42.28806 | -0.01366316 | 6.918105 | -1301.253 | 0.1153017 | [5 empty] | 4.799638 | 0.003055647 | 0.6438483 | 291.014 | 0.0107308 | [5 empty] | 46.29229 | 0.05833511 | 7.583968 | 5555.725 | -0.3236005 | [5 empty] | 46.47024 | 0.05771276 | 7.602366 | 5496.453 | 0.1267061 | [5 empty] | 42.6192 | 0.04400141 | 6.970022 | 4190.611 | 0.116167 | [5 empty] | 21.72562 | 0.01617844 | 3.477255 | 1540.804 | 0.05795425 | [5 empty] | 197.89 | 0.0315182 | 32.84675 | 3001.734 | 0.09744575 | 51.16688 | 0.01507441 | 8.382288 | 1435.658 | 0.1397048 | [5 empty] | 31.89394 | 0.01181608 | 5.149438 | 1125.341 | 0.08582396 | [5 empty] | 153.8508 | 0.08776187 | 25.49601 | 8358.274 | 0.4249335
[5 empty] | 40.26041 | 0.03985343 | 6.596183 | 3795.565 | 0.1099364 | 42.80377 | -0.01452654 | 7.001231 | -1383.48 | 0.1166872 | [5 empty] | 4.85817 | 0.003862657 | 0.6535234 | 367.8721 | 0.01089206 | [5 empty] | 46.85683 | 0.07049528 | 7.678682 | 6713.836 | -0.322022 | [5 empty] | 47.03695 | 0.0611984 | 7.697493 | 5828.419 | 0.1282916 | [5 empty] | 43.13894 | 0.04487384 | 7.052772 | 4273.699 | 0.1175462 | [5 empty] | 21.99057 | 0.01606291 | 3.519435 | 1529.801 | 0.05865724 | [5 empty] | 200.3033 | 0.01213847 | 33.25136 | 1156.045 | 0.1041893 | 51.79086 | 0.003798753 | 8.49536 | 361.786 | 0.1415893 | [5 empty] | 32.28289 | 0.001430826 | 5.215827 | 136.2692 | 0.08693046 | [5 empty] | 155.7271 | 0.0591577 | 25.81438 | 5634.066 | 0.4302397
[5 empty] | 40.74547 | 0.01114355 | 6.678611 | 1061.291 | 0.1113102 | 43.31948 | -0.01538991 | 7.087217 | -1465.706 | 0.1181203 | [5 empty] | 4.916702 | -0.05224196 | 0.6634656 | -4975.425 | 0.01105776 | [5 empty] | 47.42137 | -0.01041207 | 7.775676 | -991.6257 | -0.3204054 | [5 empty] | 47.60366 | 0.06468404 | 7.793264 | 6160.385 | 0.1298877 | [5 empty] | 43.65869 | 0.04192968 | 7.135359 | 3993.303 | 0.1189226 | [5 empty] | 22.25551 | 0.01594738 | 3.559523 | 1518.798 | 0.05932538 | [5 empty] | 202.7166 | -0.0008639737 | 33.65976 | -82.28321 | 0.110996 | 52.41485 | -0.001793585 | 8.591695 | -170.8176 | 0.1431949 | [5 empty] | 32.67184 | -0.002224637 | 5.277391 | -211.8702 | 0.08795652 | [5 empty] | 157.6033 | 0.1037359 | 26.12799 | 9879.608 | 0.4354665
[5 empty] | 41.23054 | 0.008325539 | 6.762482 | 792.9085 | 0.112708 | 43.83519 | -0.01625329 | 7.178137 | -1547.933 | 0.1196356 | [5 empty] | 4.975234 | -0.03448427 | 0.673544 | -3284.216 | 0.01122573 | [5 empty] | 47.98591 | 0.00392341 | 7.860516 | 373.6581 | -0.3189914 | [5 empty] | 48.17037 | 0.06816969 | 7.887861 | 6492.351 | 0.1314644 | [5 empty] | 44.17844 | 0.03319797 | 7.223174 | 3161.711 | 0.1203862 | [5 empty] | 22.52046 | 0.01583185 | 3.60549 | 1507.796 | 0.0600915 | [5 empty] | 205.1299 | 0.1120168 | 34.06273 | 10668.26 | 0.1177121 | 53.03883 | 0.04998362 | 8.700704 | 4760.345 | 0.1450117 | [5 empty] | 33.06079 | 0.009011422 | 5.344727 | 858.2307 | 0.08907879 | [5 empty] | 159.4795 | 0.07867535 | 26.43398 | 7492.89 | 0.4405664
[5 empty] | 41.7156 | 0.005507527 | 6.840648 | 524.5264 | 0.1140108 | 44.3509 | 0.02665926 | 7.262441 | 2538.977 | 0.1210407 | [5 empty] | 5.033766 | 0.01096019 | 0.6836224 | 1043.828 | 0.01139371 | [5 empty] | 48.55045 | 0.09888004 | 7.959125 | 9417.147 | -0.3173479 | [5 empty] | 48.73708 | 0.05523477 | 7.982223 | 5260.454 | 0.133037 | [5 empty] | 44.69818 | 0.02446625 | 7.313441 | 2330.119 | 0.1218907 | [5 empty] | 22.78541 | 0.01571632 | 3.652534 | 1496.793 | 0.06087557 | [5 empty] | 207.5432 | 0.01472621 | 34.46254 | 1402.496 | 0.1243756 | 53.66282 | 0.060444 | 8.806598 | 5756.572 | 0.1467766 | [5 empty] | 33.44974 | 0.009093548 | 5.412074 | 866.0521 | 0.09020124 | [5 empty] | 161.3558 | 0.07837068 | 26.75197 | 7463.875 | 0.4458662
[5 empty] | 42.20067 | 0.00366781 | 6.921537 | 349.3152 | 0.1153589 | 44.8666 | -0.01753719 | 7.34978 | -1670.209 | 0.1224963 | [5 empty] | 5.092298 | 0.01606095 | 0.6937008 | 1529.614 | 0.01156168 | [5 empty] | 49.11499 | 0.09919811 | 8.051882 | 9447.439 | -0.315802 | [5 empty] | 49.30379 | 0.05427666 | 8.075645 | 5169.206 | 0.1345941 | [5 empty] | 45.21793 | 0.02124998 | 7.399702 | 2023.808 | 0.1233284 | [5 empty] | 23.05035 | 0.0156008 | 3.699506 | 1485.79 | 0.06165844 | [5 empty] | 209.9565 | 0.01236475 | 34.87175 | 1177.595 | 0.1311958 | 54.28681 | 0.05730789 | 8.910055 | 5457.894 | 0.1485009 | [5 empty] | 33.83869 | 0.009175673 | 5.475007 | 873.8736 | 0.09125012 | [5 empty] | 163.232 | 0.07343708 | 27.06895 | 6994.008 | 0.4511492
[5 empty] | 42.68573 | 0.001978589 | 7.001612 | 188.4371 | 0.1166935 | 45.38231 | -0.03355398 | 7.434872 | -3195.617 | 0.1239145 | [5 empty] | 5.150831 | 0.0163191 | 0.7037793 | 1554.2 | 0.01172965 | [5 empty] | 49.67953 | 0.09951617 | 8.150216 | 9477.731 | -0.3141631 | [5 empty] | 49.8705 | 0.05331856 | 8.174183 | 5077.958 | 0.1362364 | [5 empty] | 45.73768 | 0.02292172 | 7.487719 | 2183.021 | 0.1247953 | [5 empty] | 23.3153 | 0.01548527 | 3.732658 | 1474.787 | 0.06221097 | [5 empty] | 212.3698 | 0.005783244 | 35.27003 | 550.7851 | 0.1378339 | 54.91079 | 0.05830763 | 9.014805 | 5553.108 | 0.1502468 | [5 empty] | 34.22764 | 0.009257799 | 5.540189 | 881.6951 | 0.09233648 | [5 empty] | 165.1082 | 0.0730345 | 27.3694 | 6955.666 | 0.4561567
[5 empty] | 43.1708 | 0.004732786 | 7.087048 | 450.7416 | 0.1181175 | 45.89802 | -0.02582278 | 7.53134 | -2459.312 | 0.1255223 | [5 empty] | 5.209363 | 0.01657725 | 0.7138577 | 1578.786 | 0.01189763 | [5 empty] | 50.24407 | 0.09983424 | 8.237652 | 9508.023 | -0.3127058 | [5 empty] | 50.43721 | 0.05236045 | 8.266981 | 4986.71 | 0.137783 | [5 empty] | 46.25742 | 0.02459346 | 7.574363 | 2342.234 | 0.1262394 | [5 empty] | 23.58025 | 0.01536974 | 3.784473 | 1463.785 | 0.06307454 | [5 empty] | 214.7831 | 0.06618202 | 35.67161 | 6303.049 | 0.1445269 | 55.53478 | 0.06541898 | 9.111172 | 6230.379 | 0.1518529 | [5 empty] | 34.61659 | 0.009339924 | 5.609009 | 889.5166 | 0.09348348 | [5 empty] | 166.9844 | 0.03940608 | 27.68368 | 3752.96 | 0.4613947
[5 empty] | 43.65586 | 0.009125391 | 7.16827 | 869.0849 | 0.1194712 | 46.41373 | 0.06603776 | 7.608039 | 6289.31 | 0.1268007 | [5 empty] | 5.267895 | 0.0168354 | 0.7239361 | 1603.372 | 0.0120656 | [5 empty] | 50.80861 | 0.1001523 | 8.335458 | 9538.314 | -0.3110757 | [5 empty] | 51.00392 | 0.04258965 | 8.360383 | 4056.157 | 0.1393397 | [5 empty] | 46.77717 | 0.005565712 | 7.654212 | 530.0678 | 0.1275702 | [5 empty] | 23.84519 | 0.01525421 | 3.831544 | 1452.782 | 0.06385907 | [5 empty] | 217.1964 | 0.005462533 | 36.0738 | 520.2412 | 0.15123 | 56.15877 | 0.06934322 | 9.218963 | 6604.116 | 0.1536494 | [5 empty] | 35.00554 | 0.00942205 | 5.667987 | 897.3381 | 0.09446645 | [5 empty] | 168.8607 | 0.111712 | 27.99329 | 10639.24 | 0.4665548
[5 empty] | 44.14093 | 0.06964016 | 7.240955 | 6632.396 | 0.1206826 | 46.92944 | 0.08186393 | 7.696044 | 7796.565 | 0.1282674 | [5 empty] | 5.326427 | 0.01709356 | 0.7339516 | 1627.958 | 0.01223253 | [5 empty] | 51.37315 | 0.1004704 | 8.430104 | 9568.606 | -0.3094983 | [5 empty] | 51.57063 | 0.04514309 | 8.456158 | 4299.341 | 0.140936 | [5 empty] | 47.29691 | 0.05769825 | 7.749006 | 5495.072 | 0.1291501 | [5 empty] | 24.11014 | 0.01513868 | 3.873035 | 1441.779 | 0.06455059 | [5 empty] | 219.6097 | 0.0232033 | 36.47477 | 2209.838 | 0.1579128 | 56.78275 | 0.07120028 | 9.319885 | 6780.979 | 0.1553314 | [5 empty] | 35.39449 | 0.04943823 | 5.73585 | 4708.403 | 0.09559751 | [5 empty] | 170.7369 | 0.1025616 | 28.30459 | 9767.774 | 0.4717432
[5 empty] | 44.62599 | 0.03824515 | 7.326122 | 3642.396 | 0.122102 | 47.44514 | 0.07753783 | 7.783794 | 7384.555 | 0.1297299 | [5 empty] | 5.384959 | 0.01735171 | 0.7428743 | 1652.544 | 0.01238124 | [5 empty] | 51.93769 | 0.1007884 | 8.525613 | 9598.898 | -0.3079064 | [5 empty] | 52.13734 | 0.04575927 | 8.549052 | 4358.025 | 0.1424842 | [5 empty] | 47.81666 | 0.06926872 | 7.828126 | 6597.021 | 0.1304688 | [5 empty] | 24.37509 | 0.01502315 | 3.920138 | 1430.777 | 0.06533563 | [5 empty] | 222.023 | 0.0008459843 | 36.87004 | 80.56994 | 0.1645007 | 57.40674 | 0.07305734 | 9.430532 | 6957.842 | 0.1571755 | [5 empty] | 35.78344 | 0.04976822 | 5.801847 | 4739.83 | 0.09669744 | [5 empty] | 172.6131 | 0.08108288 | 28.61989 | 7722.179 | 0.4769982
[5 empty] | 45.11106 | 0.0478452 | 7.406573 | 4556.686 | 0.1234429 | 47.96085 | 0.06352137 | 7.868783 | 6049.654 | 0.1311464 | [5 empty] | 5.443491 | 0.01760986 | 0.751797 | 1677.13 | 0.01252995 | [5 empty] | 52.50223 | 0.1011065 | 8.619731 | 9629.19 | -0.3063378 | [5 empty] | 52.70405 | 0.04637545 | 8.639157 | 4416.709 | 0.1439859 | [5 empty] | 48.33641 | 0.02486073 | 7.91263 | 2367.688 | 0.1318772 | [5 empty] | 24.64003 | 0.01490762 | 3.955654 | 1419.774 | 0.06592756 | [5 empty] | 224.4363 | 0.03444252 | 37.27231 | 3280.24 | 0.1712051 | 58.03073 | 0.0749144 | 9.535071 | 7134.705 | 0.1589179 | [5 empty] | 36.17239 | 0.0500982 | 5.863311 | 4771.257 | 0.09772185 | [5 empty] | 174.4894 | 0.09348997 | 28.9328 | 8903.807 | 0.4822133
[5 empty] | 45.59612 | 0.0570498 | 7.487302 | 5433.314 | 0.1247884 | 48.47656 | 0.04607096 | 7.948105 | 4387.711 | 0.1324684 | [5 empty] | 5.502024 | 0.01786802 | 0.7607197 | 1701.716 | 0.01267866 | [5 empty] | 53.06677 | 0.1014246 | 8.708842 | 9659.482 | -0.3048526 | [5 empty] | 53.27076 | 0.04699163 | 8.733346 | 4475.393 | 0.1455558 | [5 empty] | 48.85615 | 0.02944763 | 7.999611 | 2804.536 | 0.1333269 | [5 empty] | 24.90498 | 0.0147921 | 4.010225 | 1408.771 | 0.06683708 | [5 empty] | 226.8496 | 0.06141789 | 37.6772 | 5849.322 | 0.1779534 | 58.65471 | 0.07677146 | 9.633766 | 7311.568 | 0.1605628 | [5 empty] | 36.56134 | 0.05042819 | 5.923538 | 4802.684 | 0.09872563 | [5 empty] | 176.3656 | 0.1093229 | 29.24797 | 10411.7 | 0.4874661
[5 empty] | 46.08119 | 0.05789291 | 7.566549 | 5513.611 | 0.1261091 | 48.99227 | 0.07431904 | 8.040715 | 7078.004 | 0.1340119 | [5 empty] | 5.560556 | 0.01812617 | 0.7702318 | 1726.302 | 0.0128372 | [5 empty] | 53.63131 | 0.1017426 | 8.808311 | 9689.774 | -0.3031948 | [5 empty] | 53.83748 | 0.04140089 | 8.831715 | 3942.942 | 0.1471953 | [5 empty] | 49.3759 | 0.03298131 | 8.095081 | 3141.077 | 0.134918 | [5 empty] | 25.16993 | 0.01467657 | 4.047584 | 1397.768 | 0.06745974 | [5 empty] | 229.2629 | -0.0033349 | 38.08016 | -317.6095 | 0.1846694 | 59.2787 | 0.07862852 | 9.733504 | 7488.43 | 0.1622251 | [5 empty] | 36.9503 | 0.05075817 | 5.993307 | 4834.112 | 0.09988845 | [5 empty] | 178.2418 | 0.1136814 | 29.56179 | 10826.8 | 0.4926965
[5 empty] | 46.56625 | 0.05873603 | 7.648253 | 5593.907 | 0.1274709 | 49.50798 | 0.08114468 | 8.123286 | 7728.065 | 0.1353881 | [5 empty] | 5.619088 | 0.01838432 | 0.7809201 | 1750.888 | 0.01301533 | [5 empty] | 54.19585 | 0.1020607 | 8.903738 | 9720.066 | -0.3016044 | [5 empty] | 54.40419 | 0.03561447 | 8.927448 | 3391.855 | 0.1487908 | [5 empty] | 49.89565 | 0.03439467 | 8.176745 | 3275.683 | 0.1362791 | [5 empty] | 25.43487 | 0.01456104 | 4.08974 | 1386.766 | 0.06816233 | [5 empty] | 231.6761 | 0.03602531 | 38.48715 | 3430.982 | 0.1914525 | 59.90268 | 0.08048558 | 9.840105 | 7665.293 | 0.1640018 | [5 empty] | 37.33925 | 0.05108816 | 6.05307 | 4865.539 | 0.1008845 | [5 empty] | 180.1181 | 0.1131731 | 29.87575 | 10778.39 | 0.4979292
[5 empty] | 47.05132 | 0.05957914 | 7.729971 | 5674.204 | 0.1288329 | 50.02368 | 0.07921024 | 8.210465 | 7543.832 | 0.1368411 | [5 empty] | 5.67762 | 0.01864248 | 0.7916084 | 1775.474 | 0.01319347 | [5 empty] | 54.76039 | 0.01598971 | 8.990425 | 1522.829 | -0.3001596 | [5 empty] | 54.9709 | 0.02982805 | 9.023421 | 2840.767 | 0.1503903 | [5 empty] | 50.41539 | 0.03580804 | 8.264802 | 3410.289 | 0.1377467 | [5 empty] | 25.69982 | 0.01444551 | 4.136358 | 1375.763 | 0.0689393 | [5 empty] | 234.0894 | 0.03633027 | 38.88731 | 3460.026 | 0.1981219 | 60.52667 | 0.0272392 | 9.948235 | 2594.209 | 0.1658039 | [5 empty] | 37.7282 | 0.05141814 | 6.125307 | 4896.966 | 0.1020885 | [5 empty] | 181.9943 | 0.1148432 | 30.18434 | 10937.45 | 0.5030723
[5 empty] | 47.53638 | 0.06042225 | 7.811279 | 5754.5 | 0.130188 | 50.53939 | -0.01003532 | 8.301221 | -955.7446 | 0.1383537 | [5 empty] | 5.736152 | 0.01890063 | 0.8021588 | 1800.06 | 0.01336931 | [5 empty] | 55.32493 | 0.02798309 | 9.087327 | 2665.056 | -0.2985446 | [5 empty] | 55.53761 | 0.01614169 | 9.120288 | 1537.304 | 0.1520048 | [5 empty] | 50.93514 | 0.0372214 | 8.353121 | 3544.895 | 0.1392187 | [5 empty] | 25.96477 | 0.01432998 | 4.179455 | 1364.76 | 0.06965758 | [5 empty] | 236.5027 | 0.05010694 | 39.28252 | 4772.089 | 0.2047087 | 61.15066 | -0.004660352 | 10.04751 | -443.8431 | 0.1674585 | [5 empty] | 38.11715 | 0.05174813 | 6.190729 | 4928.393 | 0.1031788 | [5 empty] | 183.8705 | 0.1024393 | 30.50234 | 9756.12 | 0.5083723
[5 empty] | 48.02145 | 0.06126536 | 7.891199 | 5834.796 | 0.13152 | 51.0551 | -0.000278413 | 8.381727 | -26.51553 | 0.1396955 | [5 empty] | 5.794684 | 0.01915878 | 0.8099183 | 1824.646 | 0.01349864 | [5 empty] | 55.88947 | 0.02943205 | 9.184106 | 2803.052 | -0.2969316 | [5 empty] | 56.10432 | 0.02706907 | 9.209953 | 2578.006 | 0.1534992 | [5 empty] | 51.45488 | 0.03863476 | 8.433592 | 3679.501 | 0.1405599 | [5 empty] | 26.22971 | 0.02085501 | 4.226171 | 1986.191 | 0.07043619 | [5 empty] | 238.916 | 0.01141833 | 39.68705 | 1087.46 | 0.2114509 | 61.77464 | -0.005974082 | 10.16164 | -568.9602 | 0.1693606 | [5 empty] | 38.5061 | 0.05207811 | 6.25426 | 4959.82 | 0.1042377 | [5 empty] | 185.7467 | 0.05718977 | 30.82042 | 5446.645 | 0.5136737
[5 empty] | 48.50651 | -0.001635142 | 7.967677 | -155.7278 | 0.1327946 | 51.57081 | 0.002664659 | 8.469743 | 253.777 | 0.1411624 | [5 empty] | 5.853216 | 0.01941693 | 0.8188564 | 1849.232 | 0.01364761 | [5 empty] | 56.45401 | 0.0353938 | 9.280149 | 3370.838 | -0.2953309 | [5 empty] | 56.67103 | 0.02720355 | 9.302919 | 2590.814 | 0.1550487 | [5 empty] | 51.97463 | 0.04004813 | 8.522092 | 3814.107 | 0.1420349 | [5 empty] | 26.49466 | 0.02996789 | 4.269388 | 2854.085 | 0.07115647 | [5 empty] | 241.3293 | -0.003040613 | 40.09397 | -289.5822 | 0.2182328 | 62.39863 | -0.007287811 | 10.26159 | -694.0772 | 0.1710266 | [5 empty] | 38.89505 | 0.0524081 | 6.318022 | 4991.247 | 0.1053004 | [5 empty] | 187.623 | 0.05504498 | 31.12626 | 5242.379 | 0.518771
[5 empty] | 48.99158 | 0.03026732 | 8.052064 | 2882.602 | 0.1342011 | 52.08652 | 0.0007580815 | 8.552006 | 72.19824 | 0.1425334 | [5 empty] | 5.911749 | 0.01967509 | 0.8286521 | 1873.818 | 0.01381087 | [5 empty] | 57.01855 | 0.03173161 | 9.375368 | 3022.058 | -0.2937439 | [5 empty] | 57.23774 | 0.02733803 | 9.392437 | 2603.622 | 0.1565406 | [5 empty] | 52.49438 | 0.04146149 | 8.612698 | 3948.713 | 0.143545 | [5 empty] | 26.75961 | 0.03908077 | 4.309964 | 3721.978 | 0.07183273 | [5 empty] | 243.7426 | 0.0206575 | 40.49399 | 1967.381 | 0.2248999 | 63.02262 | 0.01866696 | 10.36509 | 1777.806 | 0.1727516 | [5 empty] | 39.284 | 0.05273808 | 6.380353 | 5022.675 | 0.1063392 | [5 empty] | 189.4992 | 0.09780709 | 31.4394 | 9314.961 | 0.52399
[5 empty] | 49.47664 | 0.03456509 | 8.128842 | 3291.913 | 0.1354807 | 52.60223 | 0.06412997 | 8.638918 | 6107.616 | 0.143982 | [5 empty] | 5.970281 | 0.01993324 | 0.8384478 | 1898.404 | 0.01397413 | [5 empty] | 57.58309 | 0.02258637 | 9.465467 | 2151.083 | -0.2922422 | [5 empty] | 57.80445 | 0.1269441 | 9.495736 | 12089.92 | 0.1582623 | [5 empty] | 53.01412 | 0.04287485 | 8.703718 | 4083.319 | 0.145062 | [5 empty] | 27.02455 | -0.0907931 | 4.357978 | -8646.962 | 0.07263297 | [5 empty] | 246.1559 | 0.02741308 | 40.89805 | 2610.77 | 0.2316342 | 63.6466 | 0.02092694 | 10.46567 | 1993.042 | 0.1744279 | [5 empty] | 39.67295 | 0.05378894 | 6.443719 | 5122.756 | 0.1073953 | [5 empty] | 191.3754 | 0.08495521 | 31.75404 | 8090.973 | 0.529234
[5 empty] | 49.96171 | 0.03886286 | 8.208167 | 3701.225 | 0.1368028 | 53.11793 | 0.06363751 | 8.722917 | 6060.715 | 0.145382 | [5 empty] | 6.028813 | 0.02019139 | 0.8482435 | 1922.99 | 0.01413739 | [5 empty] | 58.14763 | 0.02318197 | 9.557505 | 2207.807 | -0.2907082 | [5 empty] | 58.37116 | 0.1190224 | 9.588329 | 11335.47 | 0.1598055 | [5 empty] | 53.53387 | 0.04428822 | 8.782774 | 4217.925 | 0.1463796 | [5 empty] | 27.2895 | -0.136108 | 4.409437 | -12962.66 | 0.07349061 | [5 empty] | 248.5692 | 0.08742542 | 41.30605 | 8326.23 | 0.2384342 | 64.27059 | -0.05213854 | 10.57488 | -4965.575 | 0.176248 | [5 empty] | 40.0619 | 0.0577487 | 6.507916 | 5499.877 | 0.1084653 | [5 empty] | 193.2517 | 0.08307389 | 32.06435 | 7911.799 | 0.5344058
[5 empty] | 50.44677 | 0.0608349 | 8.28908 | 5793.8 | 0.1381513 | 53.63364 | 0.06314505 | 8.807132 | 6013.814 | 0.1467855 | [5 empty] | 6.087345 | 0.02044955 | 0.8580392 | 1947.576 | 0.01430065 | [5 empty] | 58.71217 | 0.02377757 | 9.663882 | 2264.531 | -0.2889353 | [5 empty] | 58.93787 | 0.1111006 | 9.680429 | 10581.01 | 0.1613405 | [5 empty] | 54.05362 | 0.04570158 | 8.877083 | 4352.531 | 0.1479514 | [5 empty] | 27.55445 | -0.1445385 | 4.444845 | -13765.57 | 0.07408076 | [5 empty] | 250.9825 | 0.03024322 | 41.69916 | 2880.307 | 0.244986 | 64.89457 | -0.05117336 | 10.67617 | -4873.653 | 0.1779362 | [5 empty] | 40.45085 | 0.04807158 | 6.574235 | 4578.246 | 0.1095706 | [5 empty] | 195.1279 | 0.1228304 | 32.38309 | 11698.13 | 0.5397182
[5 empty] | 50.93184 | 0.1065433 | 8.370524 | 10146.98 | 0.1395087 | 54.14935 | 0.03434488 | 8.895719 | 3270.941 | 0.148262 | [5 empty] | 6.145877 | 0.0207077 | 0.8678349 | 1972.162 | 0.01446391 | [5 empty] | 59.27671 | 0.02547216 | 9.74849 | 2425.92 | -0.2875252 | [5 empty] | 59.50458 | 0.1031789 | 9.772905 | 9826.559 | 0.1628818 | [5 empty] | 54.57336 | 0.04711494 | 8.963371 | 4487.138 | 0.1493895 | [5 empty] | 27.81939 | -0.1350965 | 4.48664 | -12866.33 | 0.07477733 | [5 empty] | 253.3958 | -0.00324773 | 42.1032 | -309.3076 | 0.25172 | 65.51856 | -0.05020818 | 10.7793 | -4781.731 | 0.1796549 | [5 empty] | 40.8398 | 0.0132814 | 6.632647 | 1264.895 | 0.1105441 | [5 empty] | 197.0041 | 0.09719654 | 32.68682 | 9256.813 | 0.5447803
[5 empty] | 51.41691 | 0.00785768 | 8.450089 | 748.3505 | 0.1408348 | 54.66506 | 0.02646734 | 8.985441 | 2520.7 | 0.1497574 | [5 empty] | 6.204409 | 0.02096585 | 0.8776306 | 1996.748 | 0.01462718 | [5 empty] | 59.84125 | 0.03688967 | 9.841151 | 3513.302 | -0.2859808 | [5 empty] | 60.07129 | 0.09525712 | 9.871318 | 9072.107 | 0.164522 | [5 empty] | 55.09311 | 0.04852831 | 9.040985 | 4621.744 | 0.1506831 | [5 empty] | 28.08434 | -0.1256544 | 4.536858 | -11967.09 | 0.0756143 | [5 empty] | 255.8091 | -0.003230768 | 42.50474 | -307.6922 | 0.2584124 | 66.14255 | -0.049243 | 10.88307 | -4689.809 | 0.1813845 | [5 empty] | 41.22875 | 0.01405161 | 6.701583 | 1338.249 | 0.111693 | [5 empty] | 198.8804 | 0.06052867 | 33.00496 | 5764.635 | 0.5500827
[5 empty] | 51.90197 | 0.009509585 | 8.528555 | 905.6748 | 0.1421426 | 55.18077 | 0.0185898 | 9.069365 | 1770.458 | 0.1511561 | [5 empty] | 6.262942 | 0.021224 | 0.8874262 | 2021.334 | 0.01479044 | [5 empty] | 60.40579 | 0.03642536 | 9.93247 | 3469.082 | -0.2844588 | [5 empty] | 60.638 | 0.06912769 | 9.961043 | 6583.589 | 0.1660174 | [5 empty] | 55.61286 | 0.04994167 | 9.130222 | 4756.35 | 0.1521704 | [5 empty] | 28.34928 | -0.1162124 | 4.578829 | -11067.84 | 0.07631381 | [5 empty] | 258.2224 | 0.01769517 | 42.90589 | 1685.255 | 0.2650981 | 66.76653 | -0.04827781 | 10.98586 | -4597.887 | 0.1830977 | [5 empty] | 41.6177 | 0.01482182 | 6.769092 | 1411.602 | 0.1128182 | [5 empty] | 200.7566 | 0.129961 | 33.30979 | 12377.24 | 0.5551631
[5 empty] | 52.38704 | 0.01116149 | 8.609737 | 1062.999 | 0.1434956 | 55.69647 | 0.01472074 | 9.158239 | 1401.975 | 0.1526373 | [5 empty] | 6.321474 | 0.02148216 | 0.8972219 | 2045.92 | 0.0149537 | [5 empty] | 60.97033 | 0.03596106 | 10.03581 | 3424.863 | -0.2827364 | [5 empty] | 61.20471 | 0.03941255 | 10.05804 | 3753.577 | 0.167634 | [5 empty] | 56.1326 | 0.06580508 | 9.21996 | 6267.15 | 0.153666 | [5 empty] | 28.61423 | -0.1067703 | 4.622687 | -10168.6 | 0.07704478 | [5 empty] | 260.6357 | 0.03759989 | 43.3111 | 3580.942 | 0.2718516 | 67.39052 | -0.04731263 | 11.09607 | -4505.965 | 0.1849345 | [5 empty] | 42.00665 | 0.01559203 | 6.834936 | 1484.955 | 0.1139156 | [5 empty] | 202.6328125 | 0.1202749 | 33.63222 | 11454.76 | 0.560537
[5 empty] | 52.8721 | 0.01281339 | 8.691814 | 1220.323 | 0.1448636 | 56.21218 | 0.0134959 | 9.243089 | 1285.324 | 0.1540515 | [5 empty] | 6.380006 | 0.02174031 | 0.9070176 | 2070.506 | 0.01511696 | [5 empty] | 61.53487 | 0.03549675 | 10.12399 | 3380.643 | -0.2812668 | [5 empty] | 61.77142 | 0.03321649 | 10.15542 | 3163.475 | 0.169257 | [5 empty] | 56.65235 | 0.07770264 | 9.301584 | 7400.251 | 0.1550264 | [5 empty] | 28.87918 | -0.09732828 | 4.670552 | -9269.36 | 0.07784254 | [5 empty] | 263.049 | 0.009549176 | 43.71778 | 909.4453 | 0.2786297 | 68.01451 | 0.05641913 | 11.195 | 5373.251 | 0.1865834 | [5 empty] | 42.3956 | 0.01636223 | 6.897362 | 1558.308 | 0.114956 | [5 empty] | 204.509 | 0.08627049 | 33.94242 | 8216.237 | 0.565707
[5 empty] | 53.35717 | 0.0144653 | 8.770338 | 1377.648 | 0.1461723 | 56.72789 | 0.01227106 | 9.327589 | 1168.672 | 0.1554598 | [5 empty] | 6.438538 | 0.02199846 | 0.9168133 | 2095.092 | 0.01528022 | [5 empty] | 62.09941 | 0.0321261 | 10.22059 | 3059.629 | -0.2796569 | [5 empty] | 62.33813 | 0.03381899 | 10.25409 | 3220.857 | 0.1709014 | [5 empty] | 57.17209 | 0.08101626 | 9.386615 | 7715.834 | 0.1564436 | [5 empty] | 29.14412 | -0.08788623 | 4.715792 | -8370.117 | 0.07859654 | [5 empty] | 265.4622 | 0.04107032 | 44.11855 | 3911.459 | 0.2853091 | 68.63849 | 0.02504633 | 11.29835 | 2385.364 | 0.1883059 | [5 empty] | 42.78455 | 0.01713244 | 6.961432 | 1631.661 | 0.1160239 | [5 empty] | 206.3853 | 0.09520201 | 34.25693 | 9066.859 | 0.5709488
[5 empty] | 53.84223 | 0.0161172 | 8.852176 | 1534.972 | 0.1475363 | 57.2436 | 0.07850374 | 9.416324 | 7476.547 | 0.1569387 | [5 empty] | 6.49707 | 0.02225662 | 0.926609 | 2119.678 | 0.01544348 | [5 empty] | 62.66395 | 0.02771598 | 10.31451 | 2639.617 | -0.2780915 | [5 empty] | 62.90484 | 0.0344215 | 10.34425 | 3278.238 | 0.1724042 | [5 empty] | 57.69184 | 0.08432988 | 9.473615 | 8031.417 | 0.1578936 | [5 empty] | 29.40907 | -0.07284508 | 4.761032 | -6937.626 | 0.07935054 | [5 empty] | 267.8755 | 0.06465896 | 44.51979 | 6157.996 | 0.2919965 | 69.26248 | 0.01874573 | 11.40282 | 1785.307 | 0.1900469 | [5 empty] | 43.1735 | 0.01790265 | 7.02835 | 1705.014 | 0.1171392 | [5 empty] | 208.2615 | 0.1108304 | 34.56841 | 10555.28 | 0.5761402
[5 empty] | 54.3273 | 0.04556158 | 8.939372 | 4339.198 | 0.1489895 | 57.75931 | 0.09951623 | 9.503218 | 9477.736 | 0.158387 | [5 empty] | 6.555602 | 0.02251477 | 0.9364047 | 2144.264 | 0.01560674 | [5 empty] | 63.22849 | 0.01612916 | 10.41152 | 1536.11 | -0.2764747 | [5 empty] | 63.47155 | 0.0259581 | 10.4373 | 2472.2 | 0.173955 | [5 empty] | 58.21159 | 0.0876435 | 9.567952 | 8347 | 0.1594659 | [5 empty] | 29.67402 | -0.01422453 | 4.797191 | -1354.717 | 0.07995319 | [5 empty] | 270.2888 | 0.05666532 | 44.91662 | 5396.697 | 0.2986103 | 69.88646 | 0.01244513 | 11.5097 | 1185.25 | 0.1918284 | [5 empty] | 43.56245 | 0.01867286 | 7.096504 | 1778.367 | 0.1182751 | [5 empty] | 210.1377 | 0.0697178 | 34.88097 | 6639.791 | 0.5813495
[5 empty] | 54.81236 | 0.05217865 | 9.023375 | 4969.395 | 0.1503896 | 58.27501 | 0.09562778 | 9.587418 | 9107.407 | 0.1597903 | [5 empty] | 6.614135 | 0.02277292 | 0.9462004 | 2168.85 | 0.01577001 | [5 empty] | 63.79303 | 0.008513532 | 10.50068 | 810.8125 | -0.2749887 | [5 empty] | 64.03826 | 0.008220918 | 10.53031 | 782.9446 | 0.1755051 | [5 empty] | 58.73133 | 0.086476 | 9.652321 | 8235.81 | 0.160872 | [5 empty] | 29.93896 | -0.004895086 | 4.846928 | -466.1986 | 0.08078213 | [5 empty] | 272.7021 | 0.03207104 | 45.32116 | 3054.385 | 0.3053527 | 70.51045 | 0.02792727 | 11.61244 | 2659.74 | 0.1935407 | [5 empty] | 43.9514 | 0.01944306 | 7.156211 | 1851.72 | 0.1192702 | [5 empty] | 212.014 | 0.1139423 | 35.19063 | 10851.65 | 0.5865106
[5 empty] | 55.29743 | 0.05879571 | 9.098686 | 5599.592 | 0.1516448 | 58.79072 | 0.07636087 | 9.670464 | 7272.464 | 0.1611744 | [5 empty] | 6.672667 | 0.02303107 | 0.9558665 | 2193.436 | 0.01593111 | [5 empty] | 64.35757 | 0.01136377 | 10.59563 | 1082.264 | -0.2734062 | [5 empty] | 64.60497 | 0.01309913 | 10.63053 | 1247.536 | 0.1771754 | [5 empty] | 59.25108 | 0.07849816 | 9.736243 | 7476.015 | 0.1622707 | [5 empty] | 30.20391 | -0.002596529 | 4.887856 | -247.2885 | 0.08146426 | [5 empty] | 275.1154 | 0.01164118 | 45.72634 | 1108.684 | 0.3121056 | 71.13444 | 0.03808026 | 11.71137 | 3626.691 | 0.1951895 | [5 empty] | 44.34035 | 0.02021327 | 7.218286 | 1925.073 | 0.1203048 | [5 empty] | 213.8902 | 0.1196703 | 35.50777 | 11397.17 | 0.5917961
[5 empty] | 55.78249 | 0.01563344 | 9.180602 | 1488.899 | 0.15301 | 59.30643 | 0.05117611 | 9.758082 | 4873.915 | 0.1626347 | [5 empty] | 6.731199 | 0.02328923 | 0.9652494 | 2218.022 | 0.01608749 | [5 empty] | 64.92211 | 0.01421401 | 10.68826 | 1353.715 | -0.2718624 | [5 empty] | 65.17168 | 0.02337532 | 10.72184 | 2226.221 | 0.1786974 | [5 empty] | 59.77083 | 0.04482905 | 9.825215 | 4269.434 | 0.1637536 | [5 empty] | 30.46886 | 0.04513022 | 4.930128 | 4298.116 | 0.0821688 | [5 empty] | 277.5287 | 0.01783102 | 46.12835 | 1698.192 | 0.3188059 | 71.75842 | 0.06857934 | 11.82444 | 6531.365 | 0.1970741 | [5 empty] | 44.7293 | 0.02098348 | 7.285027 | 1998.427 | 0.1214171 | [5 empty] | 215.7664 | 0.1253982 | 35.81654 | 11942.69 | 0.5969424
[5 empty] | 56.26756 | -0.004047656 | 9.261733 | -385.4911 | 0.1543622 | 59.82214 | 0.05001693 | 9.847674 | 4763.517 | 0.1641279 | [5 empty] | 6.789731 | 0.02354738 | 0.9746323 | 2242.608 | 0.01624387 | [5 empty] | 65.48665 | 0.01706425 | 10.7876 | 1625.166 | -0.2702067 | [5 empty] | 65.73839 | 0.0295048 | 10.81561 | 2809.981 | 0.1802601 | [5 empty] | 60.29057 | 0.0400391 | 9.906407 | 3813.248 | 0.1651068 | [5 empty] | 30.7338 | 0.04597439 | 4.976288 | 4378.513 | 0.08293814 | [5 empty] | 279.942 | 0.0122874 | 46.52545 | 1170.229 | 0.3254241 | 72.38241 | 0.06518651 | 11.9207 | 6208.239 | 0.1986783 | [5 empty] | 45.11825 | 0.02175369 | 7.349296 | 2071.78 | 0.1224883 | [5 empty] | 217.6427 | 0.05485253 | 36.13587 | 5224.05 | 0.6022645
[5 empty] | 56.75262 | -0.008468426 | 9.344667 | -806.5168 | 0.1557445 | 60.33785 | 0.04885775 | 9.93066 | 4653.119 | 0.165511 | [5 empty] | 6.848263 | 0.02380553 | 0.9837273 | 2267.194 | 0.01639546 | [5 empty] | 66.05119 | 0.01929574 | 10.87846 | 1837.69 | -0.2686924 | [5 empty] | 66.3051 | 0.02804895 | 10.90778 | 2671.328 | 0.1817964 | [5 empty] | 60.81032 | 0.03338766 | 9.995006 | 3179.777 | 0.1665834 | [5 empty] | 30.99875 | 0.04681856 | 5.023969 | 4458.91 | 0.08373282 | [5 empty] | 282.3553 | 0.07314808 | 46.93022 | 6966.483 | 0.3321703 | 73.0064 | 0.02401572 | 12.02493 | 2287.212 | 0.2004155 | [5 empty] | 45.50721 | 0.02252389 | 7.415506 | 2145.133 | 0.1235918 | [5 empty] | 219.5189 | 0.1008591 | 36.4436 | 9605.633 | 0.6073933
[5 empty] | 57.23769 | -0.009333558 | 9.424775 | -888.9103 | 0.1570796 | 60.85355 | 0.04769858 | 10.01274 | 4542.721 | 0.166879 | [5 empty] | 6.906795 | 0.02406369 | 0.991486 | 2291.78 | 0.01652477 | [5 empty] | 66.61573 | 0.02148289 | 10.97096 | 2045.989 | -0.2671507 | [5 empty] | 66.87181 | 0.0265931 | 11.00088 | 2532.676 | 0.1833479 | [5 empty] | 61.33006 | 0.02643346 | 10.08135 | 2517.472 | 0.1680225 | [5 empty] | 31.2637 | 0.04766273 | 5.067866 | 4539.307 | 0.08446444 | [5 empty] | 284.7686 | 0.009548131 | 47.33315 | 909.3458 | 0.3388858 | 73.63038 | 0.01727758 | 12.12521 | 1645.484 | 0.2020868 | [5 empty] | 45.89616 | 0.0232941 | 7.485621 | 2218.486 | 0.1247603 | [5 empty] | 221.3951 | 0.07542975 | 36.75362 | 7183.785 | 0.6125603
[5 empty] | 57.72275 | -0.01019869 | 9.505923 | -971.3038 | 0.158432 | 61.36926 | 0.1042162 | 10.1008 | 9925.35 | 0.1683467 | [5 empty] | 6.965328 | 0.02432184 | 1.000345 | 2316.366 | 0.01667242 | [5 empty] | 67.18028 | 0.02367003 | 11.06266 | 2254.289 | -0.2656224 | [5 empty] | 67.43852 | 0.02937256 | 11.09861 | 2797.386 | 0.1849768 | [5 empty] | 61.84981 | 0.01947925 | 10.17641 | 1855.167 | 0.1696068 | [5 empty] | 31.52864 | 0.0485069 | 5.109971 | 4619.705 | 0.08516618 | [5 empty] | 287.1819 | 0.04245578 | 47.7362 | 4043.408 | 0.3456033 | 74.25437 | 0.06396373 | 12.22824 | 6091.784 | 0.2038039 | [5 empty] | 46.28511 | 0.02406431 | 7.544491 | 2291.839 | 0.1257415 | [5 empty] | 223.2713 | 0.08363436 | 37.06826 | 7965.177 | 0.6178043
[5 empty] | 58.20782 | -0.01106382 | 9.585485 | -1053.697 | 0.1597581 | 61.88497 | 0.07809333 | 10.19225 | 7437.46 | 0.1698708 | [5 empty] | 7.02386 | 0.02457999 | 1.011036 | 2340.952 | 0.01685059 | [5 empty] | 67.74482 | 0.02585718 | 11.16136 | 2462.588 | -0.2639774 | [5 empty] | 68.00523 | 0.05400102 | 11.18869 | 5142.954 | 0.1864781 | [5 empty] | 62.36956 | 0.06164061 | 10.25345 | 5870.534 | 0.1708908 | [5 empty] | 31.79359 | 0.04935107 | 5.154286 | 4700.102 | 0.08590477 | [5 empty] | 289.5952 | 0.02551014 | 48.13542 | 2429.537 | 0.352257 | 74.87835 | 0.07252845 | 12.32991 | 6907.471 | 0.2054984 | [5 empty] | 46.67406 | 0.07596622 | 7.61555 | 7234.878 | 0.1269258 | [5 empty] | 225.1476 | 0.062886 | 37.38534 | 5989.143 | 0.623089
[5 empty] | 58.69288 | -0.01192895 | 9.667249 | -1136.091 | 0.1611208 | 62.40068 | 0.07011193 | 10.27036 | 6677.327 | 0.1711726 | [5 empty] | 7.082392 | 0.02483815 | 1.021726 | 2365.538 | 0.01702877 | [5 empty] | 68.30936 | 0.02804432 | 11.25058 | 2670.888 | -0.2624903 | [5 empty] | 68.57194 | 0.05126842 | 11.28794 | 4882.707 | 0.1881324 | [5 empty] | 62.8893 | 0.06112136 | 10.34861 | 5821.082 | 0.1724768 | [5 empty] | 32.05854 | 0.05019524 | 5.198185 | 4780.499 | 0.08663642 | [5 empty] | 292.0085 | 0.08882147 | 48.53985 | 8459.187 | 0.3589976 | 75.50234 | 0.03572211 | 12.4391 | 3402.106 | 0.2073183 | [5 empty] | 47.06301 | 0.07418196 | 7.684724 | 7064.949 | 0.1280787 | [5 empty] | 227.0238 | 0.1168528 | 37.6934 | 11128.84 | 0.6282234
[5 empty] | 59.17795 | -0.01279408 | 9.754151 | -1218.484 | 0.1625692 | 62.91639 | 0.06762673 | 10.36291 | 6440.641 | 0.1727152 | [5 empty] | 7.140924 | 0.0250963 | 1.032417 | 2390.124 | 0.01720695 | [5 empty] | 68.8739 | 0.04229792 | 11.3495 | 4028.373 | -0.2608416 | [5 empty] | 69.13865 | 0.04853582 | 11.37807 | 4622.459 | 0.1896345 | [5 empty] | 63.40905 | 0.06060211 | 10.43698 | 5771.63 | 0.1739497 | [5 empty] | 32.32348 | 0.0510394 | 5.241331 | 4860.896 | 0.08735552 | [5 empty] | 294.4218 | 0.06147031 | 48.94365 | 5854.315 | 0.3657275 | 76.12633 | 0.04185071 | 12.54221 | 3985.781 | 0.2090368 | [5 empty] | 47.45196 | 0.07239771 | 7.747963 | 6895.02 | 0.1291327 | [5 empty] | 228.9 | 0.1061718 | 38.00492 | 10111.6 | 0.6334154
[5 empty] | 59.66301 | -0.01365922 | 9.832802 | -1300.878 | 0.16388 | 63.4321 | 0.06514153 | 10.44374 | 6203.955 | 0.1740623 | [5 empty] | 7.199456 | 0.02535445 | 1.043107 | 2414.71 | 0.01738512 | [5 empty] | 69.43844 | 0.04185847 | 11.4357 | 3986.521 | -0.259405 | [5 empty] | 69.70536 | 0.02795049 | 11.47175 | 2661.952 | 0.1911958 | [5 empty] | 63.9288 | 0.06008287 | 10.51868 | 5722.178 | 0.1753114 | [5 empty] | 32.58843 | 0.05188357 | 5.285983 | 4941.293 | 0.08809971 | [5 empty] | 296.8351 | 0.06142391 | 49.34484 | 5849.896 | 0.372414 | 76.75031 | 0.02150775 | 12.64467 | 2048.357 | 0.2107445 | [5 empty] | 47.84091 | 0.07061345 | 7.812156 | 6725.09 | 0.1302026 | [5 empty] | 230.7763 | 0.1283908 | 38.31167 | 12227.7 | 0.6385278
[5 empty] | 60.14808 | -0.01452435 | 9.913367 | -1383.271 | 0.1652228 | 63.9478 | 0.06141666 | 10.53329 | 5849.206 | 0.1755549 | [5 empty] | 7.257988 | 0.0256126 | 1.053798 | 2439.296 | 0.0175633 | [5 empty] | 70.00298 | 0.03999324 | 11.53835 | 3808.88 | -0.2576942 | [5 empty] | 70.27207 | 0.01905816 | 11.56857 | 1815.063 | 0.1928094 | [5 empty] | 64.44854 | 0.05956362 | 10.60873 | 5672.726 | 0.1768121 | [5 empty] | 32.85338 | 0.05272774 | 5.331259 | 5021.69 | 0.08885432 | [5 empty] | 299.2484 | 0.06106336 | 49.74717 | 5815.558 | 0.3791195 | 77.3743 | 0.1400251 | 12.7531 | 13335.73 | 0.2125517 | [5 empty] | 48.22986 | 0.06882919 | 7.87737 | 6555.161 | 0.1312895 | [5 empty] | 232.6525 | 0.103084 | 38.62693 | 9817.521 | 0.6437822
[5 empty] | 60.63314 | 0.04150369 | 9.997896 | 3952.733 | 0.1666316 | 64.46351 | 0.05692056 | 10.61633 | 5421.005 | 0.1769388 | [5 empty] | 7.316521 | 0.02587076 | 1.064489 | 2463.882 | 0.01774148 | [5 empty] | 70.56752 | 0.03812802 | 11.6281 | 3631.24 | -0.2561983 | [5 empty] | 70.83878 | 0.01104362 | 11.66286 | 1051.773 | 0.114381 | [5 empty] | 64.96829 | 0.05904437 | 10.69335 | 5623.274 | 0.0982225 | [5 empty] | 33.11832 | 0.05357191 | 5.37418 | 5102.087 | 0.009569674 | [5 empty] | 301.6616 | 0.03043366 | 50.14844 | 2898.444 | 0.3858074 | 77.99829 | 0.138729 | 12.84991 | 13212.29 | 0.2141652 | [5 empty] | 48.61881 | 0.06704494 | 7.935695 | 6385.232 | 0.1322616 | [5 empty] | 234.5287 | 0.09433264 | 38.94265 | 8984.061 | 0.6490442
[5 empty] | 61.11821 | 0.02554134 | 10.07913 | 2432.508 | 0.1679854 | 64.97922 | 0.05242445 | 10.70646 | 4992.805 | 0.178441 | [5 empty] | 7.375053 | 0.02612891 | 1.075179 | 2488.468 | 0.01791965 | [5 empty] | 71.13206 | 0.07229942 | 11.72418 | 6885.659 | -0.254597 | [5 empty] | 71.40549 | 0.01705913 | 11.7547 | 1624.679 | 0.1159117 | [5 empty] | 65.48803 | 0.1110699 | 10.78198 | 10578.09 | 0.09969962 | [5 empty] | 33.38327 | 0.05441608 | 5.418523 | 5182.484 | 0.01030872 | [5 empty] | 304.0749 | 0.03153741 | 50.54462 | 3003.562 | 0.3924103 | 78.62227 | 0.005187485 | 12.9557 | 494.0462 | 0.2159284 | [5 empty] | 49.00776 | 0.06526068 | 8.004539 | 6215.303 | 0.133409 | [5 empty] | 236.4049 | 0.1034953 | 39.25811 | 9856.695 | 0.6543019
[5 empty] | 61.60327 | 0.02523899 | 10.15445 | 2403.714 | 0.1692408 | 65.49493 | 0.02202096 | 10.79125 | 2097.234 | 0.1798542 | [5 empty] | 7.433585 | 0.02638706 | 1.08587 | 2513.054 | 0.01809783 | [5 empty] | 71.6966 | 0.08679275 | 11.81178 | 8265.976 | -0.253137 | [5 empty] | 71.9722 | 0.02882777 | 11.85135 | 2745.502 | 0.1175224 | [5 empty] | 66.00778 | 0.1111608 | 10.86048 | 10586.74 | 0.101008 | [5 empty] | 33.64822 | 0.05526025 | 5.463605 | 5262.881 | 0.01106008 | [5 empty] | 306.4882 | 0.05321571 | 50.94507 | 5068.163 | 0.3990845 | 79.24626 | 0.02015828 | 13.05549 | 1919.836 | 0.2175915 | [5 empty] | 49.39671 | 0.06236316 | 8.068276 | 5939.349 | 0.1344713 | [5 empty] | 238.2812 | 0.1296761 | 39.56712 | 12350.11 | 0.6594521
[5 empty] | 62.08834 | 0.02493665 | 10.23901 | 2374.919 | 0.1706502 | 66.01064 | 0.01115161 | 10.87566 | 1062.058 | 0.181261 | [5 empty] | 7.492117 | 0.02664522 | 1.09656 | 2537.64 | 0.018276 | [5 empty] | 72.26114 | 0.08079417 | 11.90456 | 7694.683 | -0.2515907 | [5 empty] | 72.53891 | 0.02429234 | 11.94414 | 2313.557 | 0.1190689 | [5 empty] | 66.52753 | 0.1112516 | 10.95781 | 10595.39 | 0.1026302 | [5 empty] | 33.91316 | 0.05610442 | 5.508687 | 5343.278 | 0.01181145 | [5 empty] | 308.9015 | 0.03707467 | 51.35679 | 3530.921 | 0.4059464 | 79.87025 | 0.02154179 | 13.17057 | 2051.599 | 0.2195095 | [5 empty] | 49.78566 | 0.05192411 | 8.131417 | 4945.153 | 0.1355236 | [5 empty] | 240.1574 | 0.0843194 | 39.88795 | 8030.419 | 0.6647992
[5 empty] | 62.5734 | 0.07693757 | 10.32066 | 7327.387 | 0.1720111 | 66.52634 | 0.08419144 | 10.95821 | 8018.233 | 0.1826368 | [5 empty] | 7.550649 | 0.02690337 | 1.107251 | 2562.226 | 0.01845418 | [5 empty] | 72.82568 | 0.07479559 | 11.9977 | 7123.39 | -0.2500384 | [5 empty] | 73.10562 | 0.02113373 | 12.03801 | 2012.736 | 0.1206335 | [5 empty] | 67.04727 | 0.1113425 | 11.03659 | 10604.04 | 0.1039432 | [5 empty] | 34.17811 | 0.05694859 | 5.546445 | 5423.675 | 0.01244075 | [5 empty] | 311.3148 | 0.007968645 | 51.76132 | 758.9186 | 0.4126887 | 80.49423 | 0.0229253 | 13.26962 | 2183.362 | 0.2211603 | [5 empty] | 50.17461 | 0.001730101 | 8.199797 | 164.7715 | 0.1366633 | [5 empty] | 242.0336 | 0.1223015 | 40.197 | 11647.76 | 0.66995
[5 empty] | 63.05847 | 0.04210216 | 10.40211 | 4009.73 | 0.1733684 | 67.04205 | 0.08452782 | 11.03977 | 8050.269 | 0.1839962 | [5 empty] | 7.609181 | 0.02716152 | 1.116146 | 2586.812 | 0.01860243 | [5 empty] | 73.39022 | 0.06879701 | 12.09403 | 6552.096 | -0.2484328 | [5 empty] | 73.67233 | 0.01861511 | 12.13562 | 1772.868 | 0.1222603 | [5 empty] | 67.56702 | 0.1114333 | 11.129 | 10612.7 | 0.1054834 | [5 empty] | 34.44306 | 0.05779276 | 5.595019 | 5504.072 | 0.01325031 | [5 empty] | 313.7281 | 0.005602188 | 52.15595 | 533.5417 | 0.4192658 | 81.11822 | 0.02430881 | 13.37355 | 2315.124 | 0.2228925 | [5 empty] | 50.56356 | -0.02942674 | 8.261616 | -2802.547 | 0.1376936 | [5 empty] | 243.9099 | 0.08580033 | 40.50383 | 8171.46 | 0.6750638
[5 empty] | 63.54353 | 0.04350897 | 10.47917 | 4143.712 | 0.1746528 | 67.55776 | 0.08486421 | 11.12365 | 8082.305 | 0.1853942 | [5 empty] | 7.667714 | 0.02741967 | 1.124486 | 2611.398 | 0.01874144 | [5 empty] | 73.95476 | 0.01081805 | 12.19055 | 1030.291 | -0.2468241 | [5 empty] | 74.23904 | 0.02020282 | 12.23128 | 1924.079 | 0.1238547 | [5 empty] | 68.08677 | 0.112471 | 11.213 | 10711.53 | 0.1068833 | [5 empty] | 34.708 | 0.05863692 | 5.638081 | 5584.469 | 0.01396801 | [5 empty] | 316.1414 | 0.05629252 | 52.55796 | 5361.193 | 0.4259661 | 81.7422 | 0.02569231 | 13.48691 | 2446.887 | 0.2247819 | [5 empty] | 50.95251 | 0.02288196 | 8.327047 | 2179.234 | 0.1387841 | [5 empty] | 245.7861 | 0.09365859 | 40.82267 | 8919.866 | 0.6803779
[5 empty] | 64.0286 | 0.04491578 | 10.55594 | 4277.693 | 0.1759323 | 68.07347 | 0.08520059 | 11.21184 | 8114.341 | 0.186864 | [5 empty] | 7.726246 | 0.02767783 | 1.132827 | 2635.984 | 0.01888045 | [5 empty] | 74.5193 | 0.001908764 | 12.28869 | 181.787 | -0.2451885 | [5 empty] | 74.80575 | 0.04991952 | 12.32913 | 4754.24 | 0.1254856 | [5 empty] | 68.60651 | 0.1143248 | 11.29714 | 10888.08 | 0.1082857 | [5 empty] | 34.97295 | 0.05948109 | 5.687094 | 5664.866 | 0.01478491 | [5 empty] | 318.5547 | 0.01109038 | 52.96196 | 1056.226 | 0.4326993 | 82.36619 | 0.02707582 | 13.58525 | 2578.65 | 0.2264208 | [5 empty] | 51.34146 | 0.0226174 | 8.394894 | 2154.038 | 0.1399149 | [5 empty] | 247.6623 | 0.09780211 | 41.13476 | 9314.487 | 0.6855793
[5 empty] | 64.51366 | 0.04632259 | 10.63483 | 4411.675 | 0.1772471 | 68.58918 | 0.03976414 | 11.29662 | 3787.061 | 0.188277 | [5 empty] | 7.784778 | 0.02793598 | 1.141168 | 2660.57 | 0.01901947 | [5 empty] | 75.08384 | -0.004477268 | 12.37385 | -426.4064 | -0.2437691 | [5 empty] | 75.37247 | 0.08979403 | 12.4199 | 8551.812 | 0.1269983 | [5 empty] | 69.12626 | 0.1161787 | 11.38386 | 11064.63 | 0.109731 | [5 empty] | 35.2379 | 0.06032526 | 5.725048 | 5745.263 | 0.01541747 | [5 empty] | 320.968 | 0.06188838 | 53.36859 | 5894.131 | 0.4394765 | 82.99018 | 0.02845933 | 13.69415 | 2710.412 | 0.2282359 | [5 empty] | 51.73041 | 0.02235283 | 8.46445 | 2128.841 | 0.1410742 | [5 empty] | 249.5386 | 0.08630384 | 41.44231 | 8219.413 | 0.6907052
[5 empty] | 64.99873 | -0.003817893 | 10.71862 | -363.6089 | 0.1786437 | 69.10488 | 0.06929114 | 11.38311 | 6599.156 | 0.1897185 | [5 empty] | 7.84331 | 0.02819413 | 1.149886 | 2685.156 | 0.01916477 | [5 empty] | 75.64838 | 0.07190163 | 12.47329 | 6847.774 | -0.2421118 | [5 empty] | 75.93918 | 0.08569006 | 12.51462 | 8160.958 | 0.1285771 | [5 empty] | 69.64601 | 0.1180325 | 11.47756 | 11241.19 | 0.1112926 | [5 empty] | 35.50284 | 0.06116943 | 5.772133 | 5825.66 | 0.01620221 | [5 empty] | 323.3813 | 0.0376963 | 53.76611 | 3590.124 | 0.4461019 | 83.61416 | 0.01235247 | 13.79593 | 1176.426 | 0.2299322 | [5 empty] | 52.11936 | 0.02208827 | 8.521288 | 2103.645 | 0.1420215 | [5 empty] | 251.4148 | 0.1218348 | 41.75905 | 11603.31 | 0.6959841
[5 empty] | 65.48379 | -0.002409249 | 10.79921 | -229.4523 | 0.1799868 | 69.62059 | 0.05588349 | 11.4707 | 5322.237 | 0.1911784 | [5 empty] | 7.901842 | 0.02869285 | 1.158549 | 2732.653 | 0.01930915 | [5 empty] | 76.21292 | 0.07148815 | 12.56356 | 6808.396 | -0.2406073 | [5 empty] | 76.50589 | 0.01882668 | 12.60878 | 1793.017 | 0.1301463 | [5 empty] | 70.16575 | 0.04665641 | 11.56266 | 4443.468 | 0.112711 | [5 empty] | 35.76779 | 0.0620136 | 5.816166 | 5906.057 | 0.0169361 | [5 empty] | 325.7946 | 0.1283074 | 54.17375 | 12219.75 | 0.4528958 | 84.23815 | 0.04907705 | 13.89999 | 4674.004 | 0.2316666 | [5 empty] | 52.50831 | 0.0218237 | 8.590639 | 2078.448 | 0.1431773 | [5 empty] | 253.291 | 0.05021671 | 42.06965 | 4782.544 | 0.7011609
[5 empty] | 65.96886 | -0.001000604 | 10.88312 | -95.29561 | 0.1813853 | 70.1363 | 0.04247584 | 11.55903 | 4045.318 | 0.1926505 | [5 empty] | 7.960374 | -0.0921576 | 1.167072 | -8776.914 | 0.01945121 | [5 empty] | 76.77746 | 0.07107467 | 12.65922 | 6769.017 | -0.2390129 | [5 empty] | 77.0726 | 0.02110247 | 12.70278 | 2009.759 | 0.131713 | [5 empty] | 70.6855 | 0.06146549 | 11.64256 | 5853.856 | 0.1140427 | [5 empty] | 36.03274 | 0.06285777 | 5.86009 | 5986.454 | 0.01766816 | [5 empty] | 328.2079 | 0.1019529 | 54.57727 | 9709.797 | 0.4596212 | 84.86214 | 0.04830685 | 14.00514 | 4600.653 | 0.233419 | [5 empty] | 52.89726 | 0.02155914 | 8.648044 | 2053.251 | 0.1441341 | [5 empty] | 255.1672 | 0.1112602 | 42.38392 | 10596.21 | 0.7063986
[5 empty] | 66.45392 | 0.04872664 | 10.96092 | 4640.632 | 0.182682 | 70.65201 | 0.05692374 | 11.64532 | 5421.308 | 0.1940887 | [5 empty] | 8.018907 | 0.04021453 | 1.175596 | 3829.955 | 0.01959326 | [5 empty] | 77.342 | 0.0706612 | 12.75504 | 6729.638 | -0.237416 | [5 empty] | 77.63931 | 0.03056547 | 12.79314 | 2910.997 | 0.133219 | [5 empty] | 71.20524 | 0.07627456 | 11.73371 | 7264.244 | 0.1155618 | [5 empty] | 36.29768 | 0.06370194 | 5.904106 | 6066.851 | 0.01840176 | [5 empty] | 330.6212 | 0.03981259 | 54.97918 | 3791.676 | 0.4663197 | 85.48612 | 0.04753666 | 14.10851 | 4527.301 | 0.2351418 | [5 empty] | 53.28621 | 0.02129458 | 8.715126 | 2028.055 | 0.1452521 | [5 empty] | 257.0435 | 0.06497833 | 42.69472 | 6188.412 | 0.7115787
[5 empty] | 66.93899 | 0.02596369 | 11.05052 | 2472.732 | 0.1841754 | 71.16772 | 0.01033273 | 11.72659 | 984.0697 | 0.1954431 | [5 empty] | 8.077439 | 0.1204434 | 1.185027 | 11470.8 | 0.01975045 | [5 empty] | 77.90654 | 0.07040105 | 12.84781 | 6704.862 | -0.2358699 | [5 empty] | 78.20602 | 0.04002847 | 12.89356 | 3812.235 | 0.1348926 | [5 empty] | 71.72499 | 0.08621226 | 11.81605 | 8210.691 | 0.1169341 | [5 empty] | 36.56263 | 0.06454611 | 5.948507 | 6147.248 | 0.01914178 | [5 empty] | 333.0345 | 0.06051899 | 55.3855 | 5763.713 | 0.4730917 | 86.11011 | 0.04676646 | 14.21073 | 4453.949 | 0.2368454 | [5 empty] | 53.67517 | 0.02103001 | 8.779916 | 2002.858 | 0.1463319 | [5 empty] | 258.9197 | 0.08598886 | 43.00901 | 8189.415 | 0.7168168
[5 empty] | 67.42405 | 0.004394226 | 11.1246 | 418.4977 | 0.1854099 | 71.68342 | 0.02814289 | 11.81328 | 2680.276 | 0.1968881 | [5 empty] | 8.135971 | 0.1191071 | 1.196231 | 11343.53 | 0.01993718 | [5 empty] | 78.47108 | 0.03267639 | 12.94051 | 3112.037 | -0.2343249 | [5 empty] | 78.77273 | 0.04833682 | 12.98948 | 4603.507 | 0.1364913 | [5 empty] | 72.24474 | 0.09409286 | 11.90714 | 8961.224 | 0.1184523 | [5 empty] | 36.82758 | 0.06539028 | 5.992994 | 6227.645 | 0.01988324 | [5 empty] | 335.4478 | 0.03271136 | 55.7817 | 3115.368 | 0.4796951 | 86.73409 | 0.05753408 | 14.32031 | 5479.437 | 0.2386718 | [5 empty] | 54.06412 | 0.02076545 | 8.844545 | 1977.662 | 0.1474091 | [5 empty] | 260.7959 | 0.1169083 | 43.32121 | 11134.13 | 0.7220201
[5 empty] | 67.90912 | 0.00768618 | 11.20777 | 732.0171 | 0.1867962 | 72.19913 | 0.02157259 | 11.89645 | 2054.532 | 0.1982741 | [5 empty] | 8.194503 | 0.1177707 | 1.207434 | 11216.26 | 0.02012391 | [5 empty] | 79.03562 | 0.01569542 | 13.03479 | 1494.802 | -0.2327534 | [5 empty] | 79.33944 | 0.05105019 | 13.08063 | 4861.923 | 0.1380105 | [5 empty] | 72.76448 | 0.09217877 | 11.98443 | 8778.93 | 0.1197405 | [5 empty] | 37.09252 | 0.06623445 | 6.040943 | 6308.042 | 0.02068239 | [5 empty] | 337.861 | 0.01163812 | 56.17505 | 1108.393 | 0.4862509 | 87.35808 | 0.07521326 | 14.4189 | 7163.167 | 0.2403149 | [5 empty] | 54.45307 | 0.007020485 | 8.913616 | 668.6176 | 0.1485603 | [5 empty] | 262.6722 | 0.1022002 | 43.63451 | 9733.352 | 0.7272418
[5 empty] | 68.39419 | 0.01097813 | 11.29015 | 1045.537 | 0.1881692 | 72.71484 | 0.01500228 | 11.98326 | 1428.789 | 0.1997211 | [5 empty] | 8.253035 | 0.1164344 | 1.218638 | 11088.99 | 0.02031064 | [5 empty] | 79.60016 | 0.01408371 | 13.13538 | 1341.305 | -0.2310769 | [5 empty] | 79.90615 | 0.05376357 | 13.172 | 5120.34 | 0.1395334 | [5 empty] | 73.28423 | 0.08467643 | 12.07728 | 8064.422 | 0.121288 | [5 empty] | 37.35747 | 0.06707861 | 6.081465 | 6388.439 | 0.02135775 | [5 empty] | 340.2743 | 0.02652159 | 56.57911 | 2525.866 | 0.4929852 | 87.98207 | 0.07675627 | 14.5243 | 7310.121 | 0.2420716 | [5 empty] | 54.84202 | 0.00592139 | 8.982792 | 563.9419 | 0.1497132 | [5 empty] | 264.5484 | 0.1027347 | 43.94799 | 9784.255 | 0.7324664
[5 empty] | 68.87925 | 0.01427009 | 11.36623 | 1359.056 | 0.1894372 | 73.23055 | 0.03045007 | 12.07057 | 2900.007 | 0.2011761 | [5 empty] | 8.311567 | 0.115098 | 1.229842 | 10961.72 | 0.02049737 | [5 empty] | 80.1647 | 0.01247199 | 13.22769 | 1187.809 | -0.2295385 | [5 empty] | 80.47286 | 0.05647694 | 13.27112 | 5378.756 | 0.1411854 | [5 empty] | 73.80398 | 0.07717408 | 12.15367 | 7349.913 | 0.1225612 | [5 empty] | 37.62242 | 0.06792278 | 6.128578 | 6468.836 | 0.02214297 | [5 empty] | 342.6876 | 0.0726012 | 56.98475 | 6914.4 | 0.4997458 | 88.60605 | 0.07829929 | 14.62721 | 7457.075 | 0.2437869 | [5 empty] | 55.23097 | 0.007586125 | 9.041925 | 722.4881 | 0.1506987 | [5 empty] | 266.4246 | 0.1306066 | 44.2582 | 12438.72 | 0.7376366
[5 empty] | 69.36432 | 0.01756204 | 11.45242 | 1672.575 | 0.1908736 | 73.74626 | 0.04111278 | 12.15894 | 3915.503 | 0.202649 | [5 empty] | 8.3701 | 0.1137617 | 1.241046 | 10834.45 | 0.02068409 | [5 empty] | 80.72924 | 0.06953088 | 13.32186 | 6621.988 | -0.227969 | [5 empty] | 81.03957 | 0.05668311 | 13.36244 | 5398.391 | 0.1427074 | [5 empty] | 74.32372 | 0.06967174 | 12.24626 | 6635.404 | 0.1241044 | [5 empty] | 37.88736 | 0.06876695 | 6.170504 | 6549.234 | 0.02284174 | [5 empty] | 345.1009 | 0.009327712 | 57.38596 | 888.3536 | 0.5064326 | 89.23004 | 0.0798423 | 14.72648 | 7604.029 | 0.2454414 | [5 empty] | 55.61992 | 0.05517635 | 9.106905 | 5254.891 | 0.1517817 | [5 empty] | 268.3009 | 0.1223206 | 44.57393 | 11649.59 | 0.7428988
[5 empty] | 69.84938 | 0.020854 | 11.53029 | 1986.095 | 0.1921715 | 74.26197 | 0.05177549 | 12.24465 | 4930.999 | 0.2040774 | [5 empty] | 8.428632 | 0.1124253 | 1.252249 | 10707.17 | 0.02087082 | [5 empty] | 81.29378 | 0.09067228 | 13.4172 | 8635.455 | -0.22638 | [5 empty] | 81.60628 | 0.04556981 | 13.4599 | 4339.982 | 0.1443317 | [5 empty] | 74.84347 | 0.06590608 | 12.3295 | 6276.77 | 0.1254917 | [5 empty] | 38.15231 | 0.06961112 | 6.208227 | 6629.631 | 0.02347045 | [5 empty] | 347.5142 | 0.09240575 | 57.78969 | 8800.548 | 0.5131616 | 89.85403 | 0.08162218 | 14.83273 | 7773.541 | 0.2472122 | [5 empty] | 56.00887 | 0.05109917 | 9.174514 | 4866.588 | 0.1529086 | [5 empty] | 270.1771 | 0.1383405 | 44.88774 | 13175.28 | 0.7481291
[5 empty] | 70.33445 | 0.02449098 | 11.60936 | 2332.474 | 0.1934894 | 74.77767 | 0.0624382 | 12.33482 | 5946.495 | 0.2055804 | [5 empty] | 8.487164 | 0.111089 | 1.262901 | 10579.9 | 0.02104835 | [5 empty] | 81.85832 | 0.09136747 | 13.51555 | 8701.664 | -0.2247409 | [5 empty] | 82.17299 | 0.06514436 | 13.54928 | 6204.225 | 0.1458213 | [5 empty] | 75.36321 | 0.03826737 | 12.42332 | 3644.511 | 0.1270553 | [5 empty] | 38.41726 | 0.07045529 | 6.261057 | 6710.028 | 0.02435094 | [5 empty] | 349.9275 | 0.02080448 | 58.18839 | 1981.379 | 0.5198065 | 90.47801 | 0.08362309 | 14.93895 | 7964.104 | 0.2489825 | [5 empty] | 56.39782 | 0.04978019 | 9.238525 | 4740.97 | 0.1539754 | [5 empty] | 272.0533 | 0.1031323 | 45.19799 | 9822.119 | 0.7532998
[5 empty] | 70.81951 | 0.0347859 | 11.68863 | 3312.943 | 0.1948105 | 75.29338 | 0.05760582 | 12.41406 | 5486.269 | 0.206901 | [5 empty] | 8.545696 | 0.09988093 | 1.272957 | 9512.47 | 0.02121595 | [5 empty] | 82.42286 | 0.09206266 | 13.60867 | 8767.872 | -0.2231888 | [5 empty] | 82.7397 | 0.07773803 | 13.64632 | 7403.622 | 0.1474386 | [5 empty] | 75.88296 | 0.06555757 | 12.50157 | 6243.578 | 0.1283596 | [5 empty] | 38.6822 | 0.07129946 | 6.302106 | 6790.425 | 0.0250351 | [5 empty] | 352.3408 | 0.05348825 | 58.59607 | 5094.119 | 0.5266011 | 91.102 | 0.0754271 | 15.04509 | 7183.533 | 0.2507515 | [5 empty] | 56.78677 | 0.04846121 | 9.304784 | 4615.353 | 0.1550797 | [5 empty] | 273.9295 | 0.09318848 | 45.5133 | 8875.093 | 0.7585551
[5 empty] | 71.30458 | 0.0576193 | 11.77305 | 5487.553 | 0.1962175 | 75.80909 | 0.03575411 | 12.5069 | 3405.153 | 0.2084483 | [5 empty] | 8.604228 | 0.08774611 | 1.283014 | 8356.773 | 0.02138356 | [5 empty] | 82.9874 | 0.09275784 | 13.69866 | 8834.08 | -0.221689 | [5 empty] | 83.30641 | 0.0770699 | 13.73673 | 7339.991 | 0.1489455 | [5 empty] | 76.40271 | 0.07533408 | 12.59477 | 7174.674 | 0.1299129 | [5 empty] | 38.94715 | 0.07214363 | 6.343159 | 6870.822 | 0.02571932 | [5 empty] | 354.7541 | 0.09026446 | 59.00217 | 8596.616 | 0.5333695 | 91.72598 | 0.07736659 | 15.15117 | 7368.246 | 0.2525196 | [5 empty] | 57.17572 | 0.04714223 | 9.366667 | 4489.736 | 0.1561111 | [5 empty] | 275.8058 | 0.0684906 | 45.82833 | 6522.914 | 0.7638055
[5 empty] | 71.78964 | 0.005187293 | 11.85604 | 494.0279 | 0.1976007 | 76.3248 | 0.0118132 | 12.58945 | 1125.067 | 0.2098242 | [5 empty] | 8.66276 | 0.08086175 | 1.29307 | 7701.119 | 0.02155117 | [5 empty] | 83.55194 | 0.093697 | 13.79653 | 8923.524 | -0.2200578 | [5 empty] | 83.87312 | 0.07640178 | 13.83852 | 7276.36 | 0.150642 | [5 empty] | 76.92245 | 0.08503889 | 12.68128 | 8098.942 | 0.1313547 | [5 empty] | 39.21209 | 0.0729878 | 6.384878 | 6951.219 | 0.02641463 | [5 empty] | 357.1674 | 0.07586364 | 59.399 | 7225.109 | 0.5399834 | 92.34997 | 0.07930608 | 15.2548 | 7552.96 | 0.2542466 | [5 empty] | 57.56467 | 0.04582325 | 9.432099 | 4364.119 | 0.1572016 | [5 empty] | 277.682 | 0.1039916 | 46.13366 | 9903.964 | 0.7688944
[5 empty] | 72.27471 | -0.005010204 | 11.93518 | -477.1623 | 0.1989197 | 76.84051 | 0.008608648 | 12.67701 | 819.8712 | 0.2112834 | [5 empty] | 8.721293 | 0.08098781 | 1.303127 | 7713.125 | 0.02171878 | [5 empty] | 84.11648 | 0.09481297 | 13.8881 | 9029.806 | -0.2185317 | [5 empty] | 84.43983 | 0.07743786 | 13.92639 | 7375.035 | 0.1521065 | [5 empty] | 77.4422 | 0.08902774 | 12.7658 | 8478.833 | 0.1327634 | [5 empty] | 39.47704 | 0.07383848 | 6.428121 | 7032.236 | 0.02713535 | [5 empty] | 359.5807 | 0.07429614 | 59.80181 | 7075.823 | 0.5466969 | 92.97396 | 0.08124557 | 15.35903 | 7737.673 | 0.2559839 | [5 empty] | 57.95362 | 0.04450426 | 9.498093 | 4238.501 | 0.1583016 | [5 empty] | 279.5582 | 0.09566221 | 46.44283 | 9110.686 | 0.7740472
[5 empty] | 72.75977 | -0.004282614 | 12.01682 | -407.868 | 0.2002803 | 77.35621 | 0.005404094 | 12.7671 | 514.6756 | 0.2127849 | [5 empty] | 8.779825 | 0.08111387 | 1.313183 | 7725.13 | 0.02188638 | [5 empty] | 84.68102 | 0.09592893 | 13.98356 | 9136.088 | -0.2169406 | [5 empty] | 85.00654 | 0.0479478 | 14.0287 | 4566.457 | 0.1538116 | [5 empty] | 77.96195 | 0.1158143 | 12.85258 | 11029.94 | 0.1342097 | [5 empty] | 39.74199 | 0.07470095 | 6.476582 | 7114.376 | 0.02794303 | [5 empty] | 361.994 | 0.09109399 | 60.20852 | 8675.618 | 0.5534753 | 93.59794 | 0.05109083 | 15.46103 | 4865.794 | 0.2576838 | [5 empty] | 58.34257 | 0.04318528 | 9.562825 | 4112.884 | 0.1593804 | [5 empty] | 281.4345 | 0.1164291 | 46.76049 | 11088.49 | 0.7793415
[5 empty] | 73.24484 | 0.02875664 | 12.09294 | 2738.728 | 0.2015489 | 77.87192 | 0.02682793 | 12.85164 | 2555.041 | 0.2141941 | [5 empty] | 8.838357 | 0.08123993 | 1.323239 | 7737.136 | 0.02205399 | [5 empty] | 85.24556 | 0.09704489 | 14.07236 | 9242.37 | -0.2154607 | [5 empty] | 85.57325 | 0.04540698 | 14.11725 | 4324.475 | 0.1552875 | [5 empty] | 78.48169 | 0.06327209 | 12.94165 | 6025.914 | 0.1356941 | [5 empty] | 40.00693 | 0.07556343 | 6.514055 | 7196.517 | 0.02856758 | [5 empty] | 364.4073 | 0.1030698 | 60.60774 | 9816.172 | 0.560129 | 94.22193 | 0.05065403 | 15.56174 | 4824.193 | 0.2593623 | [5 empty] | 58.73152 | 0.03984888 | 9.62927 | 3795.132 | 0.1604878 | [5 empty] | 283.3107 | 0.1398515 | 47.06846 | 13319.19 | 0.7844743
[5 empty] | 73.7299 | 0.09013409 | 12.17896 | 8584.199 | 0.2029826 | 78.38763 | 0.02364543 | 12.93836 | 2251.945 | 0.2156393 | [5 empty] | 8.896889 | 0.081366 | 1.331849 | 7749.142 | 0.02219748 | [5 empty] | 85.8101 | 0.02122892 | 14.1763 | 2021.802 | -0.2137284 | [5 empty] | 86.13996 | 0.04286616 | 14.21777 | 4082.492 | 0.1569628 | [5 empty] | 79.00144 | 0.06117995 | 13.02415 | 5826.662 | 0.1370692 | [5 empty] | 40.27188 | 0.0764259 | 6.563541 | 7278.657 | 0.02939235 | [5 empty] | 366.8206 | 0.07417829 | 61.00707 | 7064.599 | 0.5667844 | 94.84592 | 0.05021723 | 15.66849 | 4782.593 | 0.2611414 | [5 empty] | 59.12047 | 0.03514587 | 9.695489 | 3347.226 | 0.1615915 | [5 empty] | 285.1869 | 0.1194281 | 47.38847 | 11374.1 | 0.7898079
[5 empty] | 74.21497 | 0.08760482 | 12.25388 | 8343.316 | 0.2042313 | 78.90334 | 0.02046293 | 13.02268 | 1948.85 | 0.2170446 | [5 empty] | 8.955421 | 0.08149206 | 1.337667 | 7761.148 | 0.02229446 | [5 empty] | 86.37464 | 0.06382534 | 14.26738 | 6078.604 | -0.2122103 | [5 empty] | 86.70667 | 0.04032534 | 14.30301 | 3840.509 | 0.1583835 | [5 empty] | 79.52119 | 0.05963066 | 13.10407 | 5679.111 | 0.1384011 | [5 empty] | 40.53683 | 0.07728838 | 6.605221 | 7360.798 | 0.03008702 | [5 empty] | 369.2339 | 0.02706162 | 61.41116 | 2577.297 | 0.5735194 | 95.4699 | 0.0180778 | 15.77679 | 1721.695 | 0.2629465 | [5 empty] | 59.50942 | 0.03038493 | 9.756692 | 2893.802 | 0.1626115 | [5 empty] | 287.0632 | 0.1200457 | 47.69988 | 11432.92 | 0.794998
[5 empty] | 74.70003 | 0.08507554 | 12.33614 | 8102.433 | 0.2056024 | 79.41905 | 0.01803228 | 13.11187 | 1717.36 | 0.2185312 | [5 empty] | 9.013953 | 0.08161812 | 1.347518 | 7773.154 | 0.02245864 | [5 empty] | 86.93918 | 0.06760677 | 14.35973 | 6438.74 | -0.2106712 | [5 empty] | 87.27338 | 0.07628167 | 14.40521 | 7264.921 | 0.1600868 | [5 empty] | 80.04093 | 0.06242419 | 13.19705 | 5945.161 | 0.1399509 | [5 empty] | 40.80177 | 0.07815085 | 6.650145 | 7442.939 | 0.03083575 | [5 empty] | 371.6471 | 0.05071268 | 61.80297 | 4829.779 | 0.5800495 | 96.09389 | 0.02570455 | 15.8763 | 2448.053 | 0.264605 | [5 empty] | 59.89837 | 0.02562398 | 9.821476 | 2440.379 | 0.1636913 | [5 empty] | 288.9394 | 0.06438359 | 48.00273 | 6131.77 | 0.8000456
[5 empty] | 75.1851 | 0.08254627 | 12.41932 | 7861.55 | 0.2069886 | 79.93475 | 0.01677619 | 13.19417 | 1597.733 | 0.2199028 | [5 empty] | 9.072486 | 0.08174418 | 1.357273 | 7785.16 | 0.02262122 | [5 empty] | 87.50372 | 0.07827081 | 14.45582 | 7454.362 | -0.2090696 | [5 empty] | 87.84009 | 0.07590371 | 14.49581 | 7228.925 | 0.1615969 | [5 empty] | 80.56068 | 0.09437617 | 13.28544 | 8988.207 | 0.141424 | [5 empty] | 41.06672 | 0.07901333 | 6.696195 | 7525.079 | 0.03160325 | [5 empty] | 374.0604 | 0.008346299 | 62.20956 | 794.8857 | 0.5868259 | 96.71788 | 0.09315865 | 15.98156 | 8872.253 | 0.2663594 | [5 empty] | 60.28732 | 0.02117159 | 9.888391 | 2016.342 | 0.1648065 | [5 empty] | 290.8156 | 0.1052151 | 48.32083 | 10020.49 | 0.8053471
[5 empty] | 75.67016 | 0.080017 | 12.49711 | 7620.667 | 0.2082852 | 80.45046 | 0.05320637 | 13.27978 | 5067.273 | 0.2213297 | [5 empty] | 9.131018 | 0.08187025 | 1.362404 | 7797.166 | 0.02270674 | [5 empty] | 88.06826 | 0.06240585 | 14.5466 | 5943.414 | -0.2075567 | [5 empty] | 88.4068 | 0.06024239 | 14.59646 | 5737.37 | 0.1632743 | [5 empty] | 81.08042 | 0.1137023 | 13.37076 | 10828.79 | 0.142846 | [5 empty] | 41.33167 | 0.07987581 | 6.738268 | 7607.22 | 0.03230447 | [5 empty] | 376.4737 | 0.03230145 | 62.61107 | 3076.329 | 0.5935179 | 97.34186 | 0.07831329 | 16.08071 | 7458.408 | 0.2680119 | [5 empty] | 60.67627 | 0.02220232 | 9.951157 | 2114.507 | 0.1658526 | [5 empty] | 292.6918 | 0.1217562 | 48.63693 | 11595.83 | 0.8106155
[5 empty] | 76.15523 | 0.07748773 | 12.58418 | 7379.784 | 0.2097363 | 80.96617 | 0.05408983 | 13.37093 | 5151.412 | 0.2228488 | [5 empty] | 9.18955 | 0.08199631 | 1.368369 | 7809.172 | 0.02280615 | [5 empty] | 88.6328 | 0.05928645 | 14.64233 | 5646.329 | -0.2059612 | [5 empty] | 88.97351 | 0.02577211 | 14.67848 | 2454.486 | 0.1646414 | [5 empty] | 81.60017 | 0.1123203 | 13.46535 | 10697.17 | 0.1444224 | [5 empty] | 41.59661 | 0.08073828 | 6.779215 | 7689.36 | 0.03298692 | [5 empty] | 378.887 | 0.07750331 | 63.01131 | 7381.268 | 0.6001886 | 97.96585 | 0.07314936 | 16.18823 | 6966.606 | 0.2698038 | [5 empty] | 61.06522 | 0.02323304 | 10.01039 | 2212.671 | 0.1668399 | [5 empty] | 294.5681 | 0.1233394 | 48.94561 | 11746.61 | 0.8157601
[5 empty] | 76.64029 | 0.07495846 | 12.66114 | 7138.901 | 0.211019 | 81.48188 | 0.01733628 | 13.45147 | 1651.074 | 0.2241911 | [5 empty] | 9.248082 | 0.08212237 | 1.378991 | 7821.178 | 0.02298319 | [5 empty] | 89.19734 | 0.01165229 | 14.73721 | 1109.742 | -0.2043799 | [5 empty] | 89.54022 | 0.06112449 | 14.78384 | 5821.38 | 0.1663974 | [5 empty] | 82.11992 | 0.1088151 | 13.54889 | 10363.35 | 0.1458148 | [5 empty] | 41.86156 | 0.08160076 | 6.825891 | 7771.501 | 0.03376485 | [5 empty] | 381.3003 | 0.07093549 | 63.41938 | 6755.761 | 0.6069897 | 98.58983 | 0.06856716 | 16.28932 | 6530.205 | 0.2714887 | [5 empty] | 61.45417 | 0.02426377 | 10.08062 | 2310.835 | 0.1680103 | [5 empty] | 296.4443 | 0.1065597 | 49.26125 | 10148.54 | 0.8210209
[5 empty] | 77.12536 | 0.07242919 | 12.74341 | 6898.018 | 0.2123901 | 81.99759 | 0.01764726 | 13.54602 | 1680.691 | 0.225767 | [5 empty] | 9.306614 | 0.08224843 | 1.389614 | 7833.184 | 0.02316023 | [5 empty] | 89.76188 | 0.04223094 | 14.83001 | 4021.994 | -0.2028331 | [5 empty] | 90.10693 | 0.0644392 | 14.87529 | 6137.066 | 0.1679214 | [5 empty] | 82.63966 | 0.1253697 | 13.62736 | 11939.97 | 0.1471226 | [5 empty] | 42.12651 | 0.08246323 | 6.872286 | 7853.641 | 0.0345381 | [5 empty] | 383.7136 | 0.05629012 | 63.82466 | 5360.964 | 0.6137444 | 99.21382 | 0.06398496 | 16.39767 | 6093.805 | 0.2732944 | [5 empty] | 61.84313 | 0.02529449 | 10.1444 | 2408.999 | 0.1690733 | [5 empty] | 298.3205 | 0.1032967 | 49.58037 | 9837.777 | 0.8263396
[5 empty] | 77.61042 | 0.06989992 | 12.8207 | 6657.135 | 0.2136783 | 82.51329 | 0.01589163 | 13.62316 | 1513.488 | 0.2270527 | [5 empty] | 9.365146 | 0.0823745 | 1.400237 | 7845.19 | 0.02333728 | [5 empty] | 90.32642 | 0.0437671 | 14.92598 | 4168.295 | -0.2012336 | [5 empty] | 90.67364 | 0.07331265 | 14.97432 | 6982.157 | 0.1695719 | [5 empty] | 83.15941 | 0.08159811 | 13.72145 | 7771.249 | 0.1486908 | [5 empty] | 42.39145 | 0.08332571 | 6.91497 | 7935.782 | 0.03524951 | [5 empty] | 386.1269 | -0.01190712 | 64.22357 | -1134.011 | 0.6203928 | 99.83781 | 0.05940276 | 16.50195 | 5657.405 | 0.2750325 | [5 empty] | 62.23208 | 0.02632522 | 10.19871 | 2507.163 | 0.1699785 | [5 empty] | 300.1968 | 0.1243503 | 49.89243 | 11842.89 | 0.8315405
[5 empty] | 78.09549 | 0.08653212 | 12.89942 | 8241.155 | 0.2149903 | 83.029 | 0.01413599 | 13.70902 | 1346.285 | 0.2284837 | [5 empty] | 9.423679 | 0.08250056 | 1.410859 | 7857.196 | 0.02351432 | [5 empty] | 90.89096 | 0.04530325 | 15.01856 | 4314.596 | -0.1996907 | [5 empty] | 91.24035 | 0.08508525 | 15.06169 | 8103.357 | 0.1710281 | [5 empty] | 83.67916 | 0.0810034 | 13.80781 | 7714.609 | 0.1501302 | [5 empty] | 42.6564 | 0.08418818 | 6.956724 | 8017.922 | 0.0359454 | [5 empty] | 388.5402 | 0.09781663 | 64.62907 | 9315.87 | 0.6271512 | 100.4618 | 0.1037931 | 16.60384 | 9885.058 | 0.2767307 | [5 empty] | 62.62103 | 0.02735594 | 10.27298 | 2605.328 | 0.1712163 | [5 empty] | 302.073 | 0.1006858 | 50.20495 | 9589.124 | 0.8367492
[5 empty] | 78.58055 | 0.07576993 | 12.98546 | 7216.184 | 0.2164243 | 83.54471 | 0.01238036 | 13.79771 | 1179.082 | 0.2299619 | [5 empty] | 9.482211 | 0.08262662 | 1.421482 | 7869.202 | 0.02369136 | [5 empty] | 91.4555 | 0.04683941 | 15.11168 | 4460.896 | -0.1981386 | [5 empty] | 91.80706 | 0.08424645 | 15.15761 | 8023.471 | 0.1726268 | [5 empty] | 84.1989 | 0.08040869 | 13.89931 | 7657.97 | 0.1516552 | [5 empty] | 42.92135 | 0.08505066 | 7.006408 | 8100.063 | 0.03677347 | [5 empty] | 390.9535 | 0.08057766 | 65.02861 | 7674.063 | 0.6338102 | 101.0858 | 0.08495076 | 16.70561 | 8090.548 | 0.2784268 | [5 empty] | 63.00998 | 0.02838666 | 10.33441 | 2703.492 | 0.1722401 | [5 empty] | 303.9492 | 0.0846478 | 50.51316 | 8061.695 | 0.8418859
[5 empty] | 79.06562 | 0.06500774 | 13.06207 | 6191.214 | 0.2177012 | 84.06042 | 0.01062473 | 13.88076 | 1011.879 | 0.231346 | [5 empty] | 9.540743 | 0.08275268 | 1.432104 | 7881.208 | 0.0238684 | [5 empty] | 92.02004 | 0.04837557 | 15.20635 | 4607.197 | -0.1965609 | [5 empty] | 92.37377 | 0.08340765 | 15.26103 | 7943.586 | 0.1743505 | [5 empty] | 84.71865 | 0.07981397 | 13.98233 | 7601.331 | 0.1530388 | [5 empty] | 43.18629 | 0.009856297 | 7.052153 | 938.6949 | 0.03753589 | [5 empty] | 393.3668 | 0.07669985 | 65.43513 | 7304.747 | 0.6405855 | 101.7098 | 0.07580306 | 16.80873 | 7219.339 | 0.2801456 | [5 empty] | 63.39893 | 0.02941739 | 10.40273 | 2801.656 | 0.1733788 | [5 empty] | 305.8254 | 0.1044987 | 50.82824 | 9952.26 | 0.8471373
[5 empty] | 79.55068 | 0.06206873 | 13.14717 | 5911.308 | 0.2191195 | 84.57613 | 0.07543033 | 13.96947 | 7183.841 | 0.2328245 | [5 empty] | 9.599275 | 0.08287875 | 1.442727 | 7893.214 | 0.02404545 | [5 empty] | 92.58458 | 0.04351087 | 15.30563 | 4143.892 | -0.1949062 | [5 empty] | 92.94048 | 0.08256885 | 15.34963 | 7863.7 | 0.1758272 | [5 empty] | 85.23839 | 0.07921926 | 14.07392 | 7544.691 | 0.1545654 | [5 empty] | 43.45124 | 0.04825852 | 7.093834 | 4596.05 | 0.03823056 | [5 empty] | 395.7801 | 0.03672922 | 65.83672 | 3498.021 | 0.6472787 | 102.3338 | 0.08312001 | 16.91533 | 7916.192 | 0.2819221 | [5 empty] | 63.78788 | 0.02429333 | 10.46966 | 2313.651 | 0.1744944 | [5 empty] | 307.7017 | 0.1062815 | 51.14292 | 10122.04 | 0.8523821
[5 empty] | 80.03575 | 0.06093624 | 13.22522 | 5803.451 | 0.2204204 | 85.09183 | 0.07475254 | 14.05746 | 7119.289 | 0.234291 | [5 empty] | 9.657807 | 0.08300481 | 1.453349 | 7905.22 | 0.02422249 | [5 empty] | 93.14912 | 0.0360354 | 15.39804 | 3431.943 | -0.193366 | [5 empty] | 93.50719 | 0.08173005 | 15.43936 | 7783.814 | 0.1773227 | [5 empty] | 85.75814 | 0.07874514 | 14.15805 | 7499.537 | 0.1559676 | [5 empty] | 43.71619 | 0.04351511 | 7.128158 | 4144.296 | 0.03880263 | [5 empty] | 398.1934 | 0.05007671 | 66.23836 | 4769.211 | 0.6539727 | 102.9577 | 0.05811796 | 17.01712 | 5535.044 | 0.2836187 | [5 empty] | 64.17683 | 0.01698006 | 10.52802 | 1617.148 | 0.1754671 | [5 empty] | 309.5779 | 0.1356272 | 51.45474 | 12916.87 | 0.857579
[5 empty] | 80.52081 | 0.05826137 | 13.31159 | 5548.702 | 0.2218599 | 85.60754 | 0.07407474 | 14.13968 | 7054.737 | 0.2356613 | [5 empty] | 9.716339 | 0.08313087 | 1.463972 | 7917.226 | 0.02439953 | [5 empty] | 93.71366 | 0.02855993 | 15.48458 | 2719.993 | -0.1919236 | [5 empty] | 94.0739 | 0.08089125 | 15.53639 | 7703.928 | 0.1789398 | [5 empty] | 86.27789 | 0.08115866 | 14.24791 | 7729.396 | 0.1574651 | [5 empty] | 43.98113 | 0.04927637 | 7.174861 | 4692.988 | 0.03958101 | [5 empty] | 400.6067 | 0.02162546 | 66.63492 | 2059.567 | 0.660582 | 103.5817 | 0.0421839 | 17.12048 | 4017.514 | 0.2853413 | [5 empty] | 64.56578 | 0.01245742 | 10.59418 | 1186.421 | 0.1765696 | [5 empty] | 311.4541 | 0.09468387 | 51.76242 | 9017.511 | 0.862707
[5 empty] | 81.00588 | 0.05558651 | 13.38605 | 5293.953 | 0.2231008 | 86.12325 | 0.07339694 | 14.22898 | 6990.184 | 0.2371497 | [5 empty] | 9.774872 | 0.08325693 | 1.474595 | 7929.232 | 0.02457658 | [5 empty] | 94.2782 | 0.02275763 | 15.5818 | 2167.393 | -0.1903034 | [5 empty] | 94.64061 | 0.08005245 | 15.63064 | 7624.042 | 0.1805107 | [5 empty] | 86.79763 | 0.08773692 | 14.32654 | 8355.898 | 0.1587757 | [5 empty] | 44.24608 | 0.06163137 | 7.220945 | 5869.654 | 0.04034908 | [5 empty] | 403.02 | 0.1051933 | 67.03669 | 10018.41 | 0.6672782 | 104.2057 | 0.04301035 | 17.22852 | 4096.223 | 0.287142 | [5 empty] | 64.95473 | 0.0136056 | 10.66567 | 1295.771 | 0.1777611 | [5 empty] | 313.3304 | 0.1278259 | 52.07868 | 12173.9 | 0.867978
[5 empty] | 81.49094 | 0.03769089 | 13.46474 | 3589.608 | 0.2244123 | 86.63896 | 0.02054698 | 14.31387 | 1956.855 | 0.2385645 | [5 empty] | 9.833404 | 0.083383 | 1.485075 | 7941.238 | 0.02475126 | [5 empty] | 94.84274 | 0.01922805 | 15.6801 | 1831.243 | -0.1886651 | [5 empty] | 95.20732 | 0.07921365 | 15.73041 | 7544.157 | 0.1821735 | [5 empty] | 87.31738 | 0.1266225 | 14.41642 | 12059.29 | 0.1602737 | [5 empty] | 44.51103 | 0.07398637 | 7.266808 | 7046.321 | 0.04111347 | [5 empty] | 405.4333 | 0.03981975 | 67.43503 | 3792.357 | 0.6739172 | 104.8297 | 0.04383679 | 17.32822 | 4174.933 | 0.2888037 | [5 empty] | 65.34368 | 0.01475377 | 10.72625 | 1405.121 | 0.1787708 | [5 empty] | 315.2066 | 0.1007949 | 52.39058 | 9599.518 | 0.8731763
[5 empty] | 81.97601 | 0.01312117 | 13.54509 | 1249.636 | 0.2257514 | 87.15467 | 0.01901041 | 14.39619 | 1810.515 | 0.2399364 | [5 empty] | 9.891936 | 0.08350906 | 1.494128 | 7953.244 | 0.02490213 | [5 empty] | 95.40728 | 0.02416701 | 15.77185 | 2301.62 | -0.1871358 | [5 empty] | 95.77403 | 0.07685518 | 15.82285 | 7319.541 | 0.1837141 | [5 empty] | 87.83713 | 0.1055124 | 14.50702 | 10048.8 | 0.1617837 | [5 empty] | 44.77597 | 0.08634136 | 7.312599 | 8222.987 | 0.04187666 | [5 empty] | 407.8465 | 0.03608357 | 67.8366 | 3436.53 | 0.68061 | 105.4537 | 0.02150312 | 17.43634 | 2047.916 | 0.2906057 | [5 empty] | 65.73263 | 0.01590194 | 10.79227 | 1514.47 | 0.1798712 | [5 empty] | 317.0828 | 0.09902901 | 52.70151 | 9431.334 | 0.8783584
[5 empty] | 82.46107 | 0.06046072 | 13.63046 | 5758.164 | 0.2271744 | 87.67038 | 0.01818981 | 14.48596 | 1732.363 | 0.2414327 | [5 empty] | 9.950468 | 0.08363512 | 1.50318 | 7965.25 | 0.025053 | [5 empty] | 95.97182 | 0.02910597 | 15.86782 | 2771.997 | -0.1855363 | [5 empty] | 96.34075 | 0.05833826 | 15.91408 | 5556.025 | 0.1852347 | [5 empty] | 88.35687 | 0.1157535 | 14.59375 | 11024.14 | 0.1632291 | [5 empty] | 45.04092 | 0.08839366 | 7.350667 | 8418.444 | 0.04251111 | [5 empty] | 410.2598 | 0.0747554 | 68.24841 | 7119.562 | 0.6874735 | 106.0777 | 0.0221973 | 17.5442 | 2114.029 | 0.2924033 | [5 empty] | 66.12158 | 0.04812681 | 10.85626 | 4583.505 | 0.1809377 | [5 empty] | 318.9591 | 0.0820045 | 53.01603 | 7809.953 | 0.8836005
[5 empty] | 82.94614 | 0.02201511 | 13.70586 | 2096.677 | 0.228431 | 88.18608 | 0.05603464 | 14.57272 | 5336.632 | 0.2428787 | [5 empty] | 10.009 | 0.08376118 | 1.512232 | 7977.256 | 0.02520387 | [5 empty] | 96.53636 | 0.04963118 | 15.95776 | 4726.779 | -0.1840374 | [5 empty] | 96.90746 | 0.05495987 | 16.00459 | 5234.273 | 0.1867432 | [5 empty] | 88.87662 | 0.1189556 | 14.68094 | 11329.1 | 0.1646823 | [5 empty] | 45.30587 | 0.08869539 | 7.398578 | 8447.18 | 0.04330963 | [5 empty] | 412.6731 | 0.05817808 | 68.65643 | 5540.769 | 0.6942738 | 106.7017 | 0.02289149 | 17.64475 | 2180.142 | 0.2940791 | [5 empty] | 66.51053 | 0.04912898 | 10.91151 | 4678.95 | 0.1818585 | [5 empty] | 320.8353 | 0.09189897 | 53.32871 | 8752.283 | 0.8888118
[5 empty] | 83.4312 | 0.02265433 | 13.78424 | 2157.555 | 0.2297373 | 88.70179 | 0.06233147 | 14.66058 | 5936.331 | 0.2443429 | [5 empty] | 10.06753 | 0.08388725 | 1.521167 | 7989.262 | 0.02535279 | [5 empty] | 97.1009 | 0.06745925 | 16.05278 | 6424.691 | -0.1824537 | [5 empty] | 97.47417 | 0.05158147 | 16.10255 | 4912.521 | 0.1883758 | [5 empty] | 89.39637 | 0.1221576 | 14.76492 | 11634.06 | 0.1660819 | [5 empty] | 45.57081 | 0.08899711 | 7.448689 | 8475.916 | 0.04414481 | [5 empty] | 415.0864 | 0.02793219 | 69.05658 | 2660.209 | 0.7009431 | 107.3256 | 0.02358568 | 17.74193 | 2246.255 | 0.2956988 | [5 empty] | 66.89948 | 0.05013115 | 10.98412 | 4774.395 | 0.1830686 | [5 empty] | 322.7115 | 0.1179164 | 53.63967 | 11230.13 | 0.8939945
[5 empty] | 83.91627 | 0.02329354 | 13.87429 | 2218.432 | 0.2312382 | 89.2175 | 0.05708692 | 14.73778 | 5436.849 | 0.2456296 | [5 empty] | 10.12606 | 0.08401331 | 1.530173 | 8001.267 | 0.02550289 | [5 empty] | 97.66544 | 0.07525975 | 16.14723 | 7167.596 | -0.1808794 | [5 empty] | 98.04088 | 0.04820308 | 16.19174 | 4590.769 | 0.1898624 | [5 empty] | 89.91611 | 0.1253596 | 14.85156 | 11939.01 | 0.1675261 | [5 empty] | 45.83576 | 0.08929884 | 7.482079 | 8504.652 | 0.04470131 | [5 empty] | 417.4997 | 0.07591272 | 69.45802 | 7229.783 | 0.7076336 | 107.9496 | 0.06259339 | 17.84827 | 5961.275 | 0.2974712 | [5 empty] | 67.28843 | 0.05113332 | 11.04974 | 4869.84 | 0.1841624 | [5 empty] | 324.5877 | 0.08854935 | 53.95048 | 8433.272 | 0.8991747
[5 empty] | 84.40133 | 0.02393275 | 13.9491 | 2279.31 | 0.2324851 | 89.73321 | 0.05384651 | 14.83386 | 5128.239 | 0.2472311 | [5 empty] | 10.1846 | 0.08413937 | 1.539561 | 8013.273 | 0.02565936 | [5 empty] | 98.22998 | 0.08306026 | 16.24181 | 7910.501 | -0.1793031 | [5 empty] | 98.60759 | 0.04804349 | 16.28754 | 4575.57 | 0.191459 | [5 empty] | 90.43586 | 0.1285617 | 14.93618 | 12243.97 | 0.1689364 | [5 empty] | 46.10071 | 0.08960057 | 7.53502 | 8533.387 | 0.04558367 | [5 empty] | 419.913 | 0.05251075 | 69.85119 | 5001.024 | 0.7141865 | 108.5736 | 0.07108882 | 17.95276 | 6770.364 | 0.2992127 | [5 empty] | 67.67738 | 0.05213549 | 11.11382 | 4965.285 | 0.1852303 | [5 empty] | 326.464 | 0.115727 | 54.27042 | 11021.62 | 0.904507
[5 empty] | 84.8864 | 0.02457197 | 14.03084 | 2340.187 | 0.2338474 | 90.24892 | 0.05060611 | 14.91738 | 4819.629 | 0.2486229 | [5 empty] | 10.24313 | 0.08426543 | 1.54895 | 8025.279 | 0.02581583 | [5 empty] | 98.79452 | 0.09086076 | 16.33467 | 8653.406 | -0.1777555 | [5 empty] | 99.1743 | 0.06200918 | 16.38511 | 5905.636 | 0.1930852 | [5 empty] | 90.9556 | 0.1317637 | 15.02409 | 12548.93 | 0.1704016 | [5 empty] | 46.36565 | 0.08990229 | 7.580125 | 8562.123 | 0.04633542 | [5 empty] | 422.3263 | 0.06047296 | 70.25929 | 5759.33 | 0.7209882 | 109.1976 | 0.06116723 | 18.06271 | 5825.45 | 0.3010451 | [5 empty] | 68.06633 | 0.04533917 | 11.18139 | 4318.016 | 0.1863566 | [5 empty] | 328.3402 | 0.09003303 | 54.57619 | 8574.575 | 0.9096032
[5 empty] | 85.37147 | 0.02521118 | 14.11372 | 2401.065 | 0.2352287 | 90.76462 | 0.03776341 | 15.00526 | 3596.515 | 0.2500877 | [5 empty] | 10.30166 | 0.0843915 | 1.558338 | 8037.285 | 0.0259723 | [5 empty] | 99.35906 | 0.06666495 | 16.42929 | 6349.043 | -0.1761784 | [5 empty] | 99.74101 | 0.06060453 | 16.47547 | 5771.86 | 0.1945912 | [5 empty] | 91.47535 | 0.136077 | 15.10928 | 12959.72 | 0.1718214 | [5 empty] | 46.6306 | 0.09020402 | 7.623946 | 8590.859 | 0.04706577 | [5 empty] | 424.7396 | 0.07336404 | 70.66328 | 6987.051 | 0.7277214 | 109.8216 | 0.05019065 | 18.16014 | 4780.062 | 0.3026691 | [5 empty] | 68.45528 | 0.04462541 | 11.23986 | 4250.039 | 0.1873311 | [5 empty] | 330.2164 | 0.07683617 | 54.89837 | 7317.73 | 0.9149728
[5 empty] | 85.85653 | 0.02497833 | 14.19343 | 2378.888 | 0.2365571 | 91.28033 | 0.04027686 | 15.08979 | 3835.891 | 0.2514966 | [5 empty] | 10.36019 | 0.08451756 | 1.568783 | 8049.291 | 0.02614638 | [5 empty] | 99.9236 | 0.05767297 | 16.52262 | 5492.664 | -0.1746229 | [5 empty] | 100.3077 | 0.0736394 | 16.57051 | 7013.276 | 0.1961752 | [5 empty] | 91.9951 | 0.1409847 | 15.19776 | 13427.11 | 0.1732961 | [5 empty] | 46.89555 | 0.09050575 | 7.669549 | 8619.595 | 0.04782581 | [5 empty] | 427.1529 | 0.009974215 | 71.06545 | 949.9253 | 0.7344242 | 110.4456 | -0.001249601 | 18.26872 | -119.0096 | 0.3044786 | [5 empty] | 68.84423 | 0.04391165 | 11.307 | 4182.062 | 0.18845 | [5 empty] | 332.0927 | 0.1424001 | 55.2011 | 13561.91 | 0.9200183
[5 empty] | 86.3416 | 0.02473728 | 14.27543 | 2355.932 | 0.2379239 | 91.79604 | 0.04279031 | 15.1721 | 4075.267 | 0.2528683 | [5 empty] | 10.41873 | 0.08464362 | 1.579891 | 8061.297 | 0.02633151 | [5 empty] | 100.4881 | 0.04868099 | 16.61852 | 4636.285 | -0.1730247 | [5 empty] | 100.8744 | 0.03309391 | 16.66381 | 3151.801 | 0.1977301 | [5 empty] | 92.51484 | 0.1308589 | 15.28156 | 12462.75 | 0.1746927 | [5 empty] | 47.16049 | 0.03161424 | 7.705462 | 3010.88 | 0.04842437 | [5 empty] | 429.5662 | 0.08012516 | 71.46657 | 7630.968 | 0.7411095 | 111.0696 | 0.01062794 | 18.37142 | 1012.185 | 0.3061904 | [5 empty] | 69.23318 | 0.04319789 | 11.36782 | 4114.085 | 0.1894637 | [5 empty] | 333.9689 | 0.1276231 | 55.51233 | 12154.58 | 0.9252055
[5 empty] | 86.82666 | 0.03008011 | 14.35939 | 2864.772 | 0.2393232 | 92.31175 | 0.04414523 | 15.2622 | 4204.308 | 0.25437 | [5 empty] | 10.47726 | 0.08476968 | 1.590998 | 8073.303 | 0.02651664 | [5 empty] | 101.0527 | 0.04189303 | 16.70973 | 3989.812 | -0.1715045 | [5 empty] | 101.4411 | 0.03188463 | 16.75987 | 3036.631 | 0.1993312 | [5 empty] | 93.03459 | 0.1104625 | 15.37532 | 10520.24 | 0.1762554 | [5 empty] | 47.42544 | 0.04516343 | 7.757098 | 4301.279 | 0.04928496 | [5 empty] | 431.9795 | 0.088871 | 71.86732 | 8463.905 | 0.7477887 | 111.6935 | 0.02250549 | 18.47418 | 2143.38 | 0.3079031 | [5 empty] | 69.62213 | 0.04248413 | 11.43255 | 4046.108 | 0.1905425 | [5 empty] | 335.8451 | 0.1086207 | 55.83225 | 10344.83 | 0.9305375
[5 empty] | 87.31173 | 0.03185122 | 14.43899 | 3033.449 | 0.2406499 | 92.82746 | 0.04547585 | 15.34381 | 4331.033 | 0.2557302 | [5 empty] | 10.53579 | 0.08489575 | 1.602106 | 8085.309 | 0.02670176 | [5 empty] | 101.6172 | 0.03815674 | 16.80409 | 3633.975 | -0.1699318 | [5 empty] | 102.0078 | 0.03067535 | 16.85764 | 2921.462 | 0.2009607 | [5 empty] | 93.55434 | 0.09437344 | 15.4539 | 8987.947 | 0.1775649 | [5 empty] | 47.69039 | 0.04491583 | 7.802624 | 4277.698 | 0.05004373 | [5 empty] | 434.3928 | 0.05507217 | 72.26491 | 5244.969 | 0.7544151 | 112.3175 | 0.04889051 | 18.58241 | 4656.239 | 0.3097069 | [5 empty] | 70.01109 | 0.04177038 | 11.50054 | 3978.131 | 0.1916756 | [5 empty] | 337.7214 | 0.08295919 | 56.14026 | 7900.875 | 0.9356711
[5 empty] | 87.79679 | 0.03026125 | 14.51722 | 2882.024 | 0.2419536 | 93.34316 | 0.05074547 | 15.4275 | 4832.902 | 0.257125 | [5 empty] | 10.59432 | 0.08502181 | 1.61282 | 8097.315 | 0.02688034 | [5 empty] | 102.1818 | 0.03529826 | 16.89465 | 3361.739 | -0.1684226 | [5 empty] | 102.5746 | 0.02946607 | 16.95235 | 2806.292 | 0.2025392 | [5 empty] | 94.07408 | 0.09397414 | 15.54032 | 8949.918 | 0.1790054 | [5 empty] | 47.95533 | 0.04466822 | 7.843044 | 4254.116 | 0.05071741 | [5 empty] | 436.8061 | 0.05538133 | 72.66831 | 5274.413 | 0.7611385 | 112.9415 | 0.05855133 | 18.68195 | 5576.317 | 0.3113659 | [5 empty] | 70.40004 | 0.04105662 | 11.56881 | 3910.154 | 0.1928136 | [5 empty] | 339.5976 | 0.1225982 | 56.44934 | 11676.02 | 0.9408223
[5 empty] | 88.28186 | 0.02920418 | 14.60381 | 2781.35 | 0.2433968 | 93.85887 | 0.06196262 | 15.51538 | 5901.202 | 0.2585897 | [5 empty] | 10.65285 | 0.08514787 | 1.623284 | 8109.321 | 0.02705473 | [5 empty] | 102.7463 | 0.03243978 | 16.99236 | 3089.503 | -0.166794 | [5 empty] | 103.1413 | 0.02825679 | 17.04579 | 2691.123 | 0.2040965 | [5 empty] | 94.59383 | 0.09357483 | 15.63459 | 8911.889 | 0.1805764 | [5 empty] | 48.22028 | 0.04442062 | 7.880822 | 4230.535 | 0.05134703 | [5 empty] | 439.2194 | 0.08101436 | 73.06748 | 7715.654 | 0.7677913 | 113.5655 | 0.06395601 | 18.79067 | 6091.049 | 0.3131778 | [5 empty] | 70.78899 | 0.04034286 | 11.63032 | 3842.177 | 0.1938387 | [5 empty] | 341.4738 | 0.09649223 | 56.77069 | 9189.736 | 0.9461782
[5 empty] | 88.76692 | 0.05572749 | 14.68099 | 5307.38 | 0.2446831 | 94.37458 | 0.07227684 | 15.60689 | 6883.508 | 0.2601148 | [5 empty] | 10.71139 | 0.08527393 | 1.633748 | 8121.327 | 0.02722913 | [5 empty] | 103.3108 | 0.0295813 | 17.08624 | 2817.267 | -0.1652293 | [5 empty] | 103.708 | 0.05855424 | 17.13845 | 5576.595 | 0.2056408 | [5 empty] | 95.11357 | 0.09317553 | 15.71525 | 8873.86 | 0.1819209 | [5 empty] | 48.48523 | 0.04117104 | 7.927675 | 3921.052 | 0.05212792 | [5 empty] | 441.6327 | 0.03305651 | 73.47838 | 3148.239 | 0.7746397 | 114.1895 | 0.05960429 | 18.8918 | 5676.599 | 0.3148633 | [5 empty] | 71.17794 | 0.03926118 | 11.68539 | 3739.16 | 0.1947565 | [5 empty] | 343.35 | 0.07749485 | 57.09036 | 7380.462 | 0.951506
[5 empty] | 89.25199 | 0.05681496 | 14.76477 | 5410.949 | 0.2460796 | 94.89029 | 0.07475615 | 15.68908 | 7119.633 | 0.2614846 | [5 empty] | 10.76992 | 0.0854 | 1.644211 | 8133.333 | 0.02740352 | [5 empty] | 103.8754 | 0.02672282 | 17.1792 | 2545.031 | -0.1636799 | [5 empty] | 104.2747 | 0.06179704 | 17.23093 | 5885.432 | 0.2071822 | [5 empty] | 95.63332 | 0.09277623 | 15.80204 | 8835.831 | 0.1833674 | [5 empty] | 48.75017 | 0.01454096 | 7.978181 | 1384.853 | 0.05296969 | [5 empty] | 444.0459 | 0.05695836 | 73.88099 | 5424.605 | 0.7813498 | 114.8135 | 0.04136113 | 18.99361 | 3939.155 | 0.3165601 | [5 empty] | 71.56689 | 0.03721776 | 11.76106 | 3544.549 | 0.1960177 | [5 empty] | 345.2263 | 0.06877817 | 57.39356 | 6550.302 | 0.9565594
[5 empty] | 89.73705 | 0.05790243 | 14.84677 | 5514.517 | 0.2474462 | 95.406 | 0.07723546 | 15.77679 | 7355.758 | 0.2629465 | [5 empty] | 10.82845 | 0.08552606 | 1.654675 | 8145.339 | 0.02757792 | [5 empty] | 104.4399 | 0.02386434 | 17.27567 | 2272.795 | -0.1620721 | [5 empty] | 104.8414 | 0.06503983 | 17.32531 | 6194.27 | 0.2087552 | [5 empty] | 96.15307 | 0.09237693 | 15.8887 | 8797.803 | 0.1848117 | [5 empty] | 49.01512 | 0.004052759 | 8.020822 | 385.9771 | 0.05368037 | [5 empty] | 446.4592 | 0.1079916 | 74.27872 | 10284.91 | 0.7879786 | 115.4375 | 0.04192349 | 19.0987 | 3992.713 | 0.3183116 | [5 empty] | 71.95584 | 0.03517434 | 11.8262 | 3349.937 | 0.1971033 | [5 empty] | 347.1025 | 0.1564108 | 57.70266 | 14896.26 | 0.9617109
[5 empty] | 90.22212 | 0.05898989 | 14.92541 | 5618.085 | 0.2487569 | 95.9217 | 0.07971477 | 15.85527 | 7591.883 | 0.2642545 | [5 empty] | 10.88698 | 0.08565212 | 1.665139 | 8157.345 | 0.02775231 | [5 empty] | 105.0045 | 0.02100586 | 17.36887 | 2000.558 | -0.1605188 | [5 empty] | 105.4081 | 0.06828263 | 17.42385 | 6503.107 | 0.2103975 | [5 empty] | 96.67281 | 0.09163842 | 15.98004 | 8727.469 | 0.186334 | [5 empty] | 49.28007 | 0.01047921 | 8.06757 | 998.0197 | 0.0544595 | [5 empty] | 448.8725 | 0.1147562 | 74.68579 | 10929.16 | 0.7947631 | 116.0615 | 0.101706 | 19.20598 | 9686.284 | 0.3200996 | [5 empty] | 72.34479 | 0.03313093 | 11.88898 | 3155.326 | 0.1981496 | [5 empty] | 348.9787 | 0.08713897 | 58.01383 | 8298.95 | 0.9668971
[5 empty] | 90.70718 | 0.06007736 | 15.00575 | 5721.653 | 0.2500958 | 96.43741 | 0.08278478 | 15.94455 | 7884.265 | 0.2657424 | [5 empty] | 10.94551 | 0.08577818 | 1.675602 | 8169.351 | 0.02792671 | [5 empty] | 105.569 | 0.02118225 | 17.46286 | 2017.358 | -0.1589523 | [5 empty] | 105.9748 | 0.07143266 | 17.51529 | 6803.11 | 0.2119214 | [5 empty] | 97.19256 | 0.09071273 | 16.06081 | 8639.307 | 0.1876802 | [5 empty] | 49.54501 | 0.01690566 | 8.111329 | 1610.062 | 0.05518882 | [5 empty] | 451.2858 | 0.03755237 | 75.09011 | 3576.416 | 0.8015018 | 116.6854 | 0.1281013 | 19.30834 | 12200.13 | 0.3218057 | [5 empty] | 72.73374 | 0.03107669 | 11.95175 | 2959.684 | 0.1991958 | [5 empty] | 350.855 | 0.1428701 | 58.32344 | 13606.67 | 0.9720573
[5 empty] | 91.19225 | 0.06116483 | 15.08616 | 5825.222 | 0.251436 | 96.95312 | 0.08661501 | 16.03131 | 8249.048 | 0.2671884 | [5 empty] | 11.00405 | 0.08590425 | 1.684864 | 8181.357 | 0.02808106 | [5 empty] | 106.1335 | 0.07487458 | 17.55616 | 7130.912 | -0.1573974 | [5 empty] | 106.5415 | 0.07402855 | 17.61395 | 7050.338 | 0.2135658 | [5 empty] | 97.71231 | 0.0968803 | 16.15168 | 9226.696 | 0.1891947 | [5 empty] | 49.80996 | 0.02365677 | 8.158638 | 2253.025 | 0.05597729 | [5 empty] | 453.6991 | 0.02279775 | 75.48493 | 2171.214 | 0.8080822 | 117.3094 | 0.1165752 | 19.40992 | 11102.4 | 0.3234987 | [5 empty] | 73.12269 | 0.02889124 | 12.02084 | 2751.547 | 0.2003473 | [5 empty] | 352.7312 | 0.1346129 | 58.63567 | 12820.28 | 0.9772611
[5 empty] | 91.67731 | 0.0622523 | 15.16751 | 5928.79 | 0.2527918 | 97.46883 | 0.09044523 | 16.11499 | 8613.832 | 0.2685831 | [5 empty] | 11.06258 | 0.08603031 | 1.693918 | 8193.363 | 0.02823197 | [5 empty] | 106.6981 | 0.07777115 | 17.6487 | 7406.776 | -0.155855 | [5 empty] | 107.1082 | 0.07662445 | 17.70592 | 7297.566 | 0.2150987 | [5 empty] | 98.23205 | 0.08303999 | 16.23947 | 7908.571 | 0.1906578 | [5 empty] | 50.0749 | 0.03198165 | 8.203018 | 3045.872 | 0.05671696 | [5 empty] | 456.1124 | 0.00718301 | 75.89075 | 684.0962 | 0.8148459 | 117.9334 | 0.1050491 | 19.51568 | 10004.68 | 0.3252614 | [5 empty] | 73.51164 | 0.02960146 | 12.07853 | 2819.187 | 0.2013088 | [5 empty] | 354.6074 | 0.119137 | 58.95206 | 11346.38 | 0.9825343
[5 empty] | 92.16238 | 0.007744329 | 15.24744 | 737.5552 | 0.2541241 | 97.98454 | 0.09427546 | 16.1996 | 8978.615 | 0.2699934 | [5 empty] | 11.12111 | 0.08615637 | 1.702972 | 8205.369 | 0.02838287 | [5 empty] | 107.2626 | 0.08066773 | 17.74351 | 7682.641 | -0.1542748 | [5 empty] | 107.675 | 0.07922034 | 17.80449 | 7544.794 | 0.2167414 | [5 empty] | 98.7518 | 0.08457326 | 16.32715 | 8054.596 | 0.1921192 | [5 empty] | 50.33985 | 0.04030654 | 8.233227 | 3838.718 | 0.05722045 | [5 empty] | 458.5257 | 0.01555598 | 76.2964 | 1481.522 | 0.8216067 | 118.5574 | 0.06126714 | 19.61649 | 5834.966 | 0.3269415 | [5 empty] | 73.90059 | 0.03064728 | 12.15322 | 2918.789 | 0.2025536 | [5 empty] | 356.4837 | 0.09756232 | 59.26579 | 9291.649 | 0.9877632
[5 empty] | 92.64744 | 0.05801502 | 15.32879 | 5525.24 | 0.2554799 | 98.50025 | 0.09983893 | 16.28813 | 9508.47 | 0.2714689 | [5 empty] | 11.17964 | 0.08628243 | 1.709867 | 8217.375 | 0.02849779 | [5 empty] | 107.8272 | 0.0835643 | 17.83832 | 7958.505 | -0.1526947 | [5 empty] | 108.2417 | 0.08181624 | 17.90107 | 7792.022 | 0.2183512 | [5 empty] | 99.27154 | 0.08610652 | 16.40986 | 8200.621 | 0.1934976 | [5 empty] | 50.6048 | 0.03251614 | 8.286781 | 3096.776 | 0.05811301 | [5 empty] | 460.939 | 0.1020441 | 76.69251 | 9718.49 | 0.8282086 | 119.1814 | 0.06007061 | 19.72268 | 5721.011 | 0.3287113 | [5 empty] | 74.28954 | 0.02091095 | 12.21778 | 1991.519 | 0.2036296 | [5 empty] | 358.3599 | 0.1081141 | 59.57876 | 10296.58 | 0.9929793
[5 empty] | 93.13251 | 0.05667125 | 15.41149 | 5397.262 | 0.2568582 | 99.01595 | 0.04353907 | 16.37995 | 4146.578 | 0.2729992 | [5 empty] | 11.23818 | 0.0864085 | 1.716624 | 8229.381 | 0.02861039 | [5 empty] | 108.3917 | 0.08596579 | 17.93342 | 8187.218 | -0.1511097 | [5 empty] | 108.8084 | 0.06394763 | 17.99486 | 6090.25 | 0.2199143 | [5 empty] | 99.79129 | 0.08763978 | 16.49689 | 8346.645 | 0.1949482 | [5 empty] | 50.86974 | 0.05003852 | 8.332102 | 4765.573 | 0.05886837 | [5 empty] | 463.3523 | 0.0957942 | 77.09654 | 9123.257 | 0.8349423 | 119.8054 | 0.06650641 | 19.82468 | 6333.944 | 0.3304114 | [5 empty] | 74.67849 | 0.06840703 | 12.27705 | 6514.955 | 0.2046175 | [5 empty] | 360.2361 | 0.1257011 | 59.90108 | 11971.54 | 0.9983513
[5 empty] | 93.61757 | 0.05532747 | 15.4934 | 5269.283 | 0.2582234 | 99.53166 | 0.03831378 | 16.45488 | 3648.932 | 0.274248 | [5 empty] | 11.29671 | 0.08653456 | 1.725605 | 8241.387 | 0.02876008 | [5 empty] | 108.9562 | 0.08784059 | 18.02472 | 8365.77 | -0.1495881 | [5 empty] | 109.3751 | 0.06255533 | 18.0825 | 5957.651 | 0.221375 | [5 empty] | 100.311 | 0.08917304 | 16.58643 | 8492.67 | 0.1964405 | [5 empty] | 51.13469 | 0.05243764 | 8.377609 | 4994.061 | 0.05962681 | [5 empty] | 465.7656 | 0.08046899 | 77.49442 | 7663.714 | 0.8415737 | 120.4294 | -0.02729348 | 19.93251 | -2599.379 | 0.3322084 | [5 empty] | 75.06744 | 0.07111103 | 12.34125 | 6772.479 | 0.2056874 | [5 empty] | 362.1123 | 0.1121963 | 60.20442 | 10685.36 | 1.003407
[5 empty] | 94.10264 | 0.0539837 | 15.56881 | 5141.305 | 0.2594802 | 100.0474 | 0.0526575 | 16.54698 | 5015 | 0.275783 | [5 empty] | 11.35524 | 0.08666062 | 1.734621 | 8253.393 | 0.02891034 | [5 empty] | 109.5208 | 0.08971539 | 18.12114 | 8544.323 | -0.147981 | [5 empty] | 109.9418 | 0.06116304 | 18.18153 | 5825.051 | 0.2230255 | [5 empty] | 100.8308 | 0.1055021 | 16.66821 | 10047.82 | 0.1978035 | [5 empty] | 51.39964 | 0.05483677 | 8.423549 | 5222.549 | 0.06039248 | [5 empty] | 468.1789 | 0.0182451 | 77.9008 | 1737.629 | 0.8483467 | 121.0533 | 0.07451783 | 20.03151 | 7096.937 | 0.3338585 | [5 empty] | 75.45639 | 0.07381504 | 12.40732 | 7030.004 | 0.2067886 | [5 empty] | 363.9886 | 0.1200668 | 60.52277 | 11434.94 | 1.008713
[5 empty] | 94.5877 | 0.05267084 | 15.6522 | 5016.27 | 0.2608699 | 100.5631 | 0.08427281 | 16.6316 | 8025.982 | 0.2771933 | [5 empty] | 11.41377 | 0.08678668 | 1.743841 | 8265.398 | 0.02906401 | [5 empty] | 110.0853 | 0.09159019 | 18.22021 | 8722.875 | -0.1463299 | [5 empty] | 110.5085 | 0.05977074 | 18.27203 | 5692.452 | 0.2245338 | [5 empty] | 101.3505 | 0.1069799 | 16.75603 | 10188.57 | 0.1992672 | [5 empty] | 51.66458 | 0.05723589 | 8.461806 | 5451.037 | 0.0610301 | [5 empty] | 470.5922 | 0.03309166 | 78.29962 | 3151.586 | 0.8549937 | 121.6773 | 0.0825514 | 20.13755 | 7862.038 | 0.3356258 | [5 empty] | 75.84534 | 0.07651905 | 12.4684 | 7287.528 | 0.2078067 | [5 empty] | 365.8648 | 0.1024008 | 60.83538 | 9752.461 | 1.013923
[5 empty] | 95.07277 | 0.03867172 | 15.73471 | 3683.021 | 0.2622452 | 101.0788 | 0.03598622 | 16.71658 | 3427.259 | 0.2786097 | [5 empty] | 11.4723 | 0.08691275 | 1.753536 | 8277.404 | 0.02922561 | [5 empty] | 110.6499 | 0.09346499 | 18.30964 | 8901.428 | -0.1448393 | [5 empty] | 111.0752 | 0.05837845 | 18.37301 | 5559.852 | 0.2262169 | [5 empty] | 101.8703 | 0.1084578 | 16.84713 | 10329.31 | 0.2007855 | [5 empty] | 51.92953 | 0.05984253 | 8.506946 | 5699.289 | 0.06178243 | [5 empty] | 473.0055 | 0.01937041 | 78.70336 | 1844.801 | 0.8617227 | 122.3013 | 0.09058497 | 20.24195 | 8627.14 | 0.3373658 | [5 empty] | 76.23429 | 0.07961986 | 12.54142 | 7582.844 | 0.2090237 | [5 empty] | 367.741 | 0.1109006 | 61.14268 | 10561.96 | 1.019045
[5 empty] | 95.55783 | 0.03531271 | 15.81193 | 3363.115 | 0.2635322 | 101.5945 | 0.03052944 | 16.79942 | 2907.566 | 0.2799904 | [5 empty] | 11.53084 | 0.08703881 | 1.763604 | 8289.41 | 0.02939341 | [5 empty] | 111.2144 | 0.09533979 | 18.40427 | 9079.98 | -0.1432622 | [5 empty] | 111.6419 | 0.05698615 | 18.46437 | 5427.253 | 0.2277394 | [5 empty] | 102.39 | 0.1099356 | 16.93044 | 10470.06 | 0.2021741 | [5 empty] | 52.19448 | 0.0679024 | 8.553883 | 6466.895 | 0.06256471 | [5 empty] | 475.4188 | 0.02901497 | 79.11212 | 2763.33 | 0.8685353 | 122.9253 | 0.09861854 | 20.34404 | 9392.242 | 0.3390674 | [5 empty] | 76.62324 | 0.08296394 | 12.60142 | 7901.327 | 0.2100237 | [5 empty] | 369.6173 | 0.1253185 | 61.46245 | 11935.09 | 1.024374
[5 empty] | 96.0429 | 0.03195369 | 15.89328 | 3043.209 | 0.2648881 | 102.1102 | 0.02507266 | 16.89053 | 2387.872 | 0.2815089 | [5 empty] | 11.58937 | 0.08716487 | 1.773672 | 8301.416 | 0.02956121 | [5 empty] | 111.7789 | 0.09721459 | 18.49978 | 9258.533 | -0.1416703 | [5 empty] | 112.2086 | 0.03680211 | 18.55975 | 3504.963 | 0.2293292 | [5 empty] | 102.9098 | 0.1114135 | 17.0139 | 10610.81 | 0.203565 | [5 empty] | 52.45942 | 0.07893146 | 8.598985 | 7517.282 | 0.06331641 | [5 empty] | 477.832 | 0.05332275 | 79.50507 | 5078.357 | 0.8750844 | 123.5493 | 0.1066521 | 20.45598 | 10157.34 | 0.340933 | [5 empty] | 77.01219 | 0.08630801 | 12.66738 | 8219.811 | 0.2111229 | [5 empty] | 371.4935 | 0.07520993 | 61.77292 | 7162.85 | 1.029549
[5 empty] | 96.52796 | 0.02859467 | 15.97597 | 2723.302 | 0.2662662 | 102.6259 | 0.01961588 | 16.97699 | 1868.179 | 0.2829498 | [5 empty] | 11.6479 | 0.08729093 | 1.78374 | 8313.422 | 0.02972901 | [5 empty] | 112.3435 | 0.0990894 | 18.5925 | 9437.085 | -0.1401249 | [5 empty] | 112.7753 | 0.09803279 | 18.6521 | 9336.457 | 0.2308683 | [5 empty] | 103.4295 | 0.1128914 | 17.09978 | 10751.56 | 0.2049963 | [5 empty] | 52.72437 | 0.08996052 | 8.637679 | 8567.669 | 0.06396131 | [5 empty] | 480.2453 | 0.06208148 | 79.91695 | 5912.521 | 0.8819491 | 124.1733 | 0.1146857 | 20.54985 | 10922.45 | 0.3424975 | [5 empty] | 77.40114 | 0.08965209 | 12.73603 | 8538.294 | 0.2122671 | [5 empty] | 373.3697 | 0.1243834 | 62.08105 | 11846.04 | 1.034684
[5 empty] | 97.01303 | 0.02523566 | 16.05756 | 2403.396 | 0.2676261 | 103.1416 | 0.08271584 | 17.05989 | 7877.699 | 0.2843315 | [5 empty] | 11.70643 | 0.087417 | 1.793808 | 8325.428 | 0.02989681 | [5 empty] | 112.908 | 0.1009642 | 18.69041 | 9615.638 | -0.1384932 | [5 empty] | 113.3421 | 0.1039174 | 18.74509 | 9896.895 | 0.2324181 | [5 empty] | 103.9493 | 0.1143692 | 17.18747 | 10892.31 | 0.2064578 | [5 empty] | 52.98932 | 0.1078579 | 8.685478 | 10272.18 | 0.06475796 | [5 empty] | 482.6586 | 0.03506755 | 80.32081 | 3339.766 | 0.8886801 | 124.7973 | 0.05126599 | 20.66156 | 4882.475 | 0.3443593 | [5 empty] | 77.79009 | 0.04889035 | 12.79841 | 4656.224 | 0.2133069 | [5 empty] | 375.2459 | 0.1295455 | 62.39262 | 12337.67 | 1.039877
[5 empty] | 97.49809 | 0.02187664 | 16.1371 | 2083.489 | 0.2689517 | 103.6573 | 0.08357482 | 17.14555 | 7959.506 | 0.2857591 | [5 empty] | 11.76497 | 0.08754306 | 1.803876 | 8337.434 | 0.03006461 | [5 empty] | 113.4726 | 0.102839 | 18.78531 | 9794.19 | -0.1369116 | [5 empty] | 113.9088 | 0.109802 | 18.84001 | 10457.33 | 0.2340001 | [5 empty] | 104.469 | 0.1158471 | 17.27174 | 11033.05 | 0.2078624 | [5 empty] | 53.25426 | 0.104354 | 8.733741 | 9938.474 | 0.06556235 | [5 empty] | 485.0719 | 0.06130056 | 80.71993 | 5838.149 | 0.8953321 | 125.4212 | 0.06743291 | 20.75993 | 6422.182 | 0.3459989 | [5 empty] | 78.17905 | 0.05749651 | 12.86364 | 5475.858 | 0.2143939 | [5 empty] | 377.1222 | 0.1196379 | 62.71296 | 11394.09 | 1.045216
[5 empty] | 97.98316 | 0.01851762 | 16.21453 | 1763.583 | 0.2702421 | 104.173 | 0.08604489 | 17.2322 | 8194.751 | 0.2872033 | [5 empty] | 11.8235 | 0.08766912 | 1.813944 | 8349.44 | 0.03023241 | [5 empty] | 114.0371 | 0.1047138 | 18.87571 | 9972.743 | -0.1354048 | [5 empty] | 114.4755 | 0.1156866 | 18.93465 | 11017.77 | 0.2355775 | [5 empty] | 104.9888 | 0.1173249 | 17.35781 | 11173.8 | 0.2092968 | [5 empty] | 53.51921 | 0.07244189 | 8.77159 | 6899.228 | 0.06619317 | [5 empty] | 487.4852 | 0.05304166 | 81.12214 | 5051.586 | 0.9020356 | 126.0452 | 0.07886134 | 20.86941 | 7510.604 | 0.3478236 | [5 empty] | 78.568 | 0.06027741 | 12.93231 | 5740.706 | 0.2155385 | [5 empty] | 378.9984 | 0.1226358 | 63.01779 | 11679.6 | 1.050296
[5 empty] | 98.46822 | 0.01560406 | 16.29972 | 1486.101 | 0.2716619 | 104.6887 | 0.08851496 | 17.32385 | 8429.996 | 0.2887308 | [5 empty] | 11.88203 | 0.08779518 | 1.824012 | 8361.446 | 0.03040021 | [5 empty] | 114.6016 | 0.1065886 | 18.96917 | 10151.3 | -0.1338471 | [5 empty] | 115.0422 | 0.1215712 | 19.03149 | 11578.21 | 0.2371914 | [5 empty] | 105.5085 | 0.1188028 | 17.45014 | 11314.55 | 0.2108356 | [5 empty] | 53.78416 | 0.06800304 | 8.818824 | 6476.48 | 0.06698039 | [5 empty] | 489.8985 | 0.06424594 | 81.51437 | 6118.661 | 0.9085728 | 126.6692 | 0.08459924 | 20.96752 | 8057.071 | 0.3494586 | [5 empty] | 78.95695 | 0.06342822 | 12.99175 | 6040.783 | 0.2165291 | [5 empty] | 380.8746 | 0.1013032 | 63.32774 | 9647.92 | 1.055462
[5 empty] | 98.95329 | 0.01281609 | 16.38196 | 1220.58 | 0.2730326 | 105.2045 | 0.09098502 | 17.40988 | 8665.24 | 0.2901647 | [5 empty] | 11.94056 | 0.08792125 | 1.83408 | 8373.452 | 0.03056801 | [5 empty] | 115.1662 | 0.1084634 | 19.06105 | 10329.85 | -0.1323158 | [5 empty] | 115.6089 | 0.04645569 | 19.12689 | 4424.351 | 0.2387815 | [5 empty] | 106.0282 | 0.1202806 | 17.53918 | 11455.3 | 0.2123197 | [5 empty] | 54.0491 | 0.06356419 | 8.861039 | 6053.732 | 0.06768398 | [5 empty] | 492.3118 | 0.0280179 | 81.92196 | 2668.372 | 0.915366 | 127.2932 | 0.08573502 | 21.07477 | 8165.24 | 0.3512461 | [5 empty] | 79.3459 | 0.07082565 | 13.05712 | 6745.3 | 0.2176187 | [5 empty] | 382.7509 | 0.1112136 | 63.65125 | 10591.77 | 1.060854
[5 empty] | 99.43835 | 0.01002812 | 16.46169 | 955.0588 | 0.2743615 | 105.7202 | 0.09088402 | 17.49297 | 8655.621 | 0.2915495 | [5 empty] | 11.99909 | 0.08804731 | 1.844148 | 8385.458 | 0.0307358 | [5 empty] | 115.7307 | 0.050686 | 19.15574 | 4827.238 | -0.1307377 | [5 empty] | 116.1756 | 0.05201562 | 19.22125 | 4953.868 | 0.2403541 | [5 empty] | 106.548 | 0.1217585 | 17.61679 | 11596.05 | 0.2136132 | [5 empty] | 54.31405 | 0.05912534 | 8.909929 | 5630.984 | 0.06849881 | [5 empty] | 494.7251 | 0.06395286 | 82.32226 | 6090.748 | 0.9220376 | 127.9172 | 0.0841423 | 21.1828 | 8013.553 | 0.3530466 | [5 empty] | 79.73485 | 0.07822309 | 13.12604 | 7449.818 | 0.2187674 | [5 empty] | 384.6271 | 0.1303594 | 63.95772 | 12415.18 | 1.065962
[5 empty] | 99.92342 | 0.007240148 | 16.54628 | 689.5379 | 0.2757713 | 106.2359 | 0.05178749 | 17.57755 | 4932.142 | 0.2929592 | [5 empty] | 12.05763 | 0.08817337 | 1.854216 | 8397.464 | 0.0309036 | [5 empty] | 116.2953 | 0.04909037 | 19.25338 | 4675.273 | -0.1291104 | [5 empty] | 116.7423 | 0.05757554 | 19.31678 | 5483.385 | 0.2419463 | [5 empty] | 107.0677 | 0.1232363 | 17.70755 | 11736.79 | 0.2151258 | [5 empty] | 54.579 | 0.05468648 | 8.957899 | 5208.237 | 0.06929832 | [5 empty] | 497.1384 | 0.1113123 | 82.72041 | 10601.17 | 0.9286735 | 128.5412 | 0.06940091 | 21.28162 | 6609.61 | 0.3546937 | [5 empty] | 80.1238 | 0.07782824 | 13.18332 | 7412.213 | 0.219722 | [5 empty] | 386.5033 | 0.1211472 | 64.27268 | 11537.82 | 1.071211
[5 empty] | 100.4085 | 0.05320029 | 16.62189 | 5066.694 | 0.2770316 | 106.7516 | 0.07801138 | 17.66463 | 7429.655 | 0.2944105 | [5 empty] | 12.11616 | 0.08829943 | 1.863108 | 8409.47 | 0.0310518 | [5 empty] | 116.8598 | 0.04749474 | 19.34655 | 4523.308 | -0.1275575 | [5 empty] | 117.309 | 0.06783567 | 19.4029 | 6460.54 | 0.2433817 | [5 empty] | 107.5875 | 0.1247142 | 17.7914 | 11877.54 | 0.2165233 | [5 empty] | 54.84394 | 0.05115492 | 8.990124 | 4871.897 | 0.0698354 | [5 empty] | 499.5517 | 0.07240402 | 83.12705 | 6895.621 | 0.9354508 | 129.1652 | 0.07861883 | 21.38841 | 7487.508 | 0.3564735 | [5 empty] | 80.51275 | 0.07715965 | 13.25909 | 7348.538 | 0.2209848 | [5 empty] | 388.3796 | 0.0847816 | 64.58762 | 8074.438 | 1.07646
[5 empty] | 100.8935 | 0.05736951 | 16.70414 | 5463.762 | 0.2784024 | 107.2673 | 0.08496664 | 17.7477 | 8092.061 | 0.295795 | [5 empty] | 12.17469 | 0.0884255 | 1.871735 | 8421.476 | 0.03119558 | [5 empty] | 117.4243 | 0.04589911 | 19.43577 | 4371.344 | -0.1260705 | [5 empty] | 117.8757 | 0.07524984 | 19.50771 | 7166.652 | 0.2451285 | [5 empty] | 108.1072 | 0.126192 | 17.88193 | 12018.29 | 0.2180321 | [5 empty] | 55.10889 | 0.05027326 | 9.039208 | 4787.93 | 0.07065346 | [5 empty] | 501.965 | 0.08662394 | 83.53165 | 8249.899 | 0.9421942 | 129.7891 | 0.09366705 | 21.48464 | 8920.672 | 0.3580773 | [5 empty] | 80.9017 | 0.07649107 | 13.32654 | 7284.864 | 0.2221091 | [5 empty] | 390.2558 | 0.09557704 | 64.90269 | 9102.575 | 1.081712
[5 empty] | 101.3786 | 0.07079018 | 16.78472 | 6741.922 | 0.2797454 | 107.783 | 0.09192191 | 17.83966 | 8754.467 | 0.2973277 | [5 empty] | 12.23322 | 0.08855156 | 1.878777 | 8433.482 | 0.03131295 | [5 empty] | 117.9889 | 0.04430348 | 19.53287 | 4219.379 | -0.1244521 | [5 empty] | 118.4424 | 0.04745033 | 19.5997 | 4519.079 | 0.2466617 | [5 empty] | 108.627 | 0.1496629 | 17.96796 | 14253.61 | 0.219466 | [5 empty] | 55.37384 | 0.0493916 | 9.079771 | 4703.962 | 0.07132951 | [5 empty] | 504.3783 | 0.06881035 | 83.93472 | 6553.366 | 0.948912 | 130.4131 | 0.06557985 | 21.60204 | 6245.7 | 0.360034 | [5 empty] | 81.29065 | 0.07582248 | 13.38508 | 7221.189 | 0.2230847 | [5 empty] | 392.132 | 0.08871142 | 65.20854 | 8448.706 | 1.086809
[5 empty] | 101.8637 | 0.08367381 | 16.86746 | 7968.934 | 0.2811244 | 108.2987 | 0.09887717 | 17.92418 | 9416.874 | 0.2987364 | [5 empty] | 12.29175 | 0.08867762 | 1.885535 | 8445.488 | 0.03142558 | [5 empty] | 118.5534 | 0.04270785 | 19.6266 | 4067.414 | -0.12289 | [5 empty] | 119.0092 | 0.08917458 | 19.6925 | 8492.817 | 0.2482083 | [5 empty] | 109.1467 | 0.1732982 | 18.0506 | 16504.59 | 0.2208433 | [5 empty] | 55.63878 | 0.04850995 | 9.124343 | 4619.995 | 0.07207238 | [5 empty] | 506.7916 | 0.07135381 | 84.33254 | 6795.601 | 0.9555423 | 131.0371 | 0.1006353 | 21.70054 | 9584.316 | 0.3616756 | [5 empty] | 81.6796 | 0.03401059 | 13.44921 | 3239.104 | 0.2241535 | [5 empty] | 394.0082 | 0.07326113 | 65.52991 | 6977.25 | 1.092165
[5 empty] | 102.3487 | 0.07543998 | 16.94399 | 7184.76 | 0.2823999 | 108.8144 | 0.03763682 | 18.00902 | 3584.459 | 0.3001504 | [5 empty] | 12.35029 | 0.08880368 | 1.892293 | 8457.494 | 0.03153822 | [5 empty] | 119.118 | -0.04024452 | 19.72378 | -3832.811 | -0.1212704 | [5 empty] | 119.5759 | 0.09001579 | 19.78536 | 8572.933 | 0.249756 | [5 empty] | 109.6665 | 0.09167727 | 18.13237 | 8731.169 | 0.2222062 | [5 empty] | 55.90373 | 0.04762829 | 9.168 | 4536.028 | 0.07279999 | [5 empty] | 509.2049 | 0.0712259 | 84.74254 | 6783.419 | 0.9623756 | 131.6611 | 0.03051642 | 21.80343 | 2906.325 | 0.3633904 | [5 empty] | 82.06855 | 0.01702877 | 13.51571 | 1621.788 | 0.2252619 | [5 empty] | 395.8845 | 0.1051592 | 65.83065 | 10015.16 | 1.097177
[5 empty] | 102.8338 | 0.0698244 | 17.02752 | 6649.943 | 0.283792 | 109.3301 | 0.03838823 | 18.09372 | 3656.022 | 0.301562 | [5 empty] | 12.40882 | 0.08892975 | 1.908992 | 8469.5 | 0.03181654 | [5 empty] | 119.6825 | -0.03069336 | 19.81768 | -2923.177 | -0.1197053 | [5 empty] | 120.1426 | 0.090857 | 19.87991 | 8653.048 | 0.2513319 | [5 empty] | 110.1862 | 0.08894708 | 18.22485 | 8471.151 | 0.2237474 | [5 empty] | 56.16868 | 0.04674663 | 9.209787 | 4452.06 | 0.07349645 | [5 empty] | 511.6182 | 0.03237352 | 85.14502 | 3083.192 | 0.9690836 | 132.2851 | 0.03043051 | 21.90563 | 2898.144 | 0.3650938 | [5 empty] | 82.4575 | 0.02106149 | 13.57548 | 2005.856 | 0.226258 | [5 empty] | 397.7607 | 0.07316725 | 66.14619 | 6968.31 | 1.102437
[5 empty] | 103.3189 | 0.05830692 | 17.10933 | 5553.04 | 0.2851556 | 109.8458 | 0.03913964 | 18.18438 | 3727.585 | 0.303073 | [5 empty] | 12.46735 | 0.08905581 | 1.917825 | 8481.506 | 0.03196375 | [5 empty] | 120.247 | -0.0211422 | 19.91055 | -2013.543 | -0.1181575 | [5 empty] | 120.7093 | 0.09169821 | 19.97681 | 8733.163 | 0.2529469 | [5 empty] | 110.706 | 0.08621689 | 18.31403 | 8211.132 | 0.2252339 | [5 empty] | 56.43362 | 0.04586498 | 9.259795 | 4368.093 | 0.07432991 | [5 empty] | 514.0314 | 0.01980095 | 85.54719 | 1885.805 | 0.9757864 | 132.9091 | 0.0303446 | 22.00576 | 2889.962 | 0.3667626 | [5 empty] | 82.84645 | 0.0250942 | 13.64591 | 2389.924 | 0.2274319 | [5 empty] | 399.6369 | 0.1082007 | 66.45836 | 10304.83 | 1.107639
[5 empty] | 103.8039 | 0.03967785 | 17.19181 | 3778.842 | 0.2865302 | 110.3615 | 0.03989105 | 18.26721 | 3799.148 | 0.3044535 | [5 empty] | 12.52588 | 0.08918187 | 1.924941 | 8493.512 | 0.03208236 | [5 empty] | 120.8116 | -0.01032325 | 20.00356 | -983.167 | -0.1166074 | [5 empty] | 121.276 | 0.09253942 | 20.07044 | 8813.278 | 0.2545073 | [5 empty] | 111.2257 | 0.0834867 | 18.40321 | 7951.114 | 0.2267202 | [5 empty] | 56.69857 | 0.04498332 | 9.306142 | 4284.126 | 0.07510237 | [5 empty] | 516.4447 | 0.03805172 | 85.95285 | 3623.974 | 0.9825475 | 133.5331 | 0.03461008 | 22.1151 | 3296.198 | 0.3685851 | [5 empty] | 83.2354 | 0.02912692 | 13.70592 | 2773.993 | 0.228432 | [5 empty] | 401.5132 | 0.1390225 | 66.77427 | 13240.24 | 1.112905
[5 empty] | 104.289 | 0.02361112 | 17.26947 | 2248.678 | 0.2878245 | 110.8772 | 0.04064246 | 18.34884 | 3870.711 | 0.305814 | [5 empty] | 12.58442 | 0.08930793 | 1.934476 | 8505.518 | 0.03224127 | [5 empty] | 121.3761 | 0.001389428 | 20.10019 | 132.3265 | -0.1149969 | [5 empty] | 121.8427 | 0.08658269 | 20.1642 | 8245.97 | 0.25607 | [5 empty] | 111.7455 | 0.08075651 | 18.48856 | 7691.096 | 0.2281426 | [5 empty] | 56.96352 | 0.04410166 | 9.350066 | 4200.158 | 0.07583444 | [5 empty] | 518.858 | 0.05234452 | 86.3488 | 4985.192 | 0.9891467 | 134.1571 | 0.03364901 | 22.21604 | 3204.668 | 0.3702673 | [5 empty] | 83.62435 | 0.03192174 | 13.77074 | 3040.165 | 0.2295124 | [5 empty] | 403.3894 | 0.1442614 | 67.08419 | 13739.18 | 1.11807
[5 empty] | 104.7741 | 0.02767221 | 17.34628 | 2635.448 | 0.2891046 | 111.3929 | 0.04760794 | 18.43946 | 4534.09 | 0.3073243 | [5 empty] | 12.64295 | 0.089434 | 1.947776 | 8517.524 | 0.03246293 | [5 empty] | 121.9407 | 0.01310211 | 20.19058 | 1247.82 | -0.1134903 | [5 empty] | 122.4094 | 0.09190918 | 20.25702 | 8753.255 | 0.257617 | [5 empty] | 112.2652 | 0.07802632 | 18.57967 | 7431.078 | 0.2296611 | [5 empty] | 57.22846 | 0.04322 | 9.385501 | 4116.191 | 0.07642501 | [5 empty] | 521.2713 | 0.05564025 | 86.74817 | 5299.072 | 0.9958028 | 134.781 | 0.03268795 | 22.31746 | 3113.138 | 0.3719577 | [5 empty] | 84.0133 | 0.05065603 | 13.8349 | 4824.384 | 0.2305816 | [5 empty] | 405.265625 | 0.1359721 | 67.3967 | 12949.73 | 1.123278
[5 empty] | 105.2591 | 0.02288755 | 17.42946 | 2179.767 | 0.290491 | 111.9087 | 0.092709 | 18.52491 | 8829.428 | 0.3087486 | [5 empty] | 12.70148 | 0.08956006 | 1.957515 | 8529.529 | 0.03262525 | [5 empty] | 122.5052 | 0.02074806 | 20.28692 | 1976.006 | -0.1118846 | [5 empty] | 122.9761 | 0.09723568 | 20.35264 | 9260.541 | 0.2592106 | [5 empty] | 112.7849 | 0.07529613 | 18.66464 | 7171.06 | 0.2310773 | [5 empty] | 57.49341 | 0.006664722 | 9.437894 | 634.7354 | 0.07729823 | [5 empty] | 523.6846 | 0.05020547 | 87.14981 | 4781.474 | 1.002497 | 135.405 | 0.03172689 | 22.41941 | 3021.608 | 0.3736569 | [5 empty] | 84.40225 | 0.05558532 | 13.89679 | 5293.84 | 0.2316132 | [5 empty] | 407.1419 | 0.1336571 | 67.70742 | 12729.24 | 1.128457
[5 empty] | 105.7442 | 0.08335404 | 17.50683 | 7938.48 | 0.2917805 | 112.4244 | 0.09677351 | 18.60811 | 9216.525 | 0.3101351 | [5 empty] | 12.76001 | 0.08968612 | 1.966553 | 8541.535 | 0.03277588 | [5 empty] | 123.0697 | 0.02439116 | 20.38169 | 2322.968 | -0.1103052 | [5 empty] | 123.5428 | 0.1025622 | 20.44948 | 9767.826 | 0.2608247 | [5 empty] | 113.3047 | 0.163833 | 18.74881 | 15603.14 | 0.2324802 | [5 empty] | 57.75836 | 0.002727252 | 9.485965 | 259.7383 | 0.07809942 | [5 empty] | 526.0979 | 0.1020506 | 87.55082 | 9719.101 | 1.00918 | 136.029 | 0.03076583 | 22.52595 | 2930.079 | 0.3754325 | [5 empty] | 84.7912 | 0.05627857 | 13.96752 | 5359.864 | 0.2327919 | [5 empty] | 409.0181 | 0.0996152 | 68.01928 | 9487.162 | 1.133655
[5 empty] | 106.2293 | 0.08526986 | 17.59301 | 8120.939 | 0.2932168 | 112.9401 | 0.100838 | 18.69499 | 9603.622 | 0.3115832 | [5 empty] | 12.81854 | 0.08981218 | 1.976207 | 8553.541 | 0.03293679 | [5 empty] | 123.6343 | 0.02803426 | 20.47606 | 2669.929 | -0.1087324 | [5 empty] | 124.1095 | 0.01970869 | 20.53685 | 1877.018 | 0.2622808 | [5 empty] | 113.8244 | 0.1688695 | 18.83713 | 16082.81 | 0.2339522 | [5 empty] | 58.0233 | 0.01554213 | 9.525281 | 1480.203 | 0.07875468 | [5 empty] | 528.5112 | 0.0985774 | 87.95697 | 9388.324 | 1.01595 | 136.653 | 0.02980476 | 22.63407 | 2838.549 | 0.3772344 | [5 empty] | 85.18015 | 0.04290745 | 14.0388 | 4086.424 | 0.23398 | [5 empty] | 410.8943 | 0.1305651 | 68.33725 | 12434.77 | 1.138954
[5 empty] | 106.7143 | 0.03721516 | 17.67629 | 3544.301 | 0.2946048 | 113.4558 | 0.1049025 | 18.77881 | 9990.718 | 0.3129801 | [5 empty] | 12.87708 | 0.08993825 | 1.985862 | 8565.547 | 0.0330977 | [5 empty] | 124.1988 | 0.03167736 | 20.57219 | 3016.891 | -0.1071302 | [5 empty] | 124.6763 | 0.02341206 | 20.63311 | 2229.72 | 0.2638852 | [5 empty] | 114.3442 | 0.1568027 | 18.91909 | 14933.59 | 0.2353182 | [5 empty] | 58.28825 | 0.02834706 | 9.567677 | 2699.72 | 0.07946129 | [5 empty] | 530.9245 | 0.1119571 | 88.3621 | 10662.58 | 1.022702 | 137.277 | 0.08326824 | 22.73227 | 7930.308 | 0.3788711 | [5 empty] | 85.5691 | 0.02953633 | 14.10134 | 2812.984 | 0.2350223 | [5 empty] | 412.7705 | 0.07819279 | 68.65105 | 7446.933 | 1.144184
[5 empty] | 107.1994 | 0.03488447 | 17.7556 | 3322.33 | 0.2959267 | 113.9715 | 0.1089671 | 18.86772 | 10377.82 | 0.314462 | [5 empty] | 12.93561 | 0.09006431 | 1.995517 | 8577.553 | 0.03325861 | [5 empty] | 124.7634 | 0.03532045 | 20.66066 | 3363.853 | -0.1056557 | [5 empty] | 125.243 | 0.03861231 | 20.73615 | 3677.363 | 0.2656025 | [5 empty] | 114.8639 | 0.1600898 | 19.01026 | 15246.65 | 0.2368377 | [5 empty] | 58.5532 | 0.02502075 | 9.614501 | 2382.929 | 0.08024169 | [5 empty] | 533.3378 | 0.05310731 | 88.75989 | 5057.839 | 1.029332 | 137.901 | 0.08376279 | 22.83505 | 7977.409 | 0.3805841 | [5 empty] | 85.95805 | 0.01616521 | 14.16675 | 1539.544 | 0.2361124 | [5 empty] | 414.6468 | 0.1144865 | 68.96374 | 10903.48 | 1.149396
[5 empty] | 107.6845 | 0.03255378 | 17.83168 | 3100.36 | 0.2971947 | 114.4872 | 0.08558816 | 18.95641 | 8151.253 | 0.3159402 | [5 empty] | 12.99414 | 0.09019037 | 2.005171 | 8589.559 | 0.03341952 | [5 empty] | 125.3279 | 0.03932972 | 20.75158 | 3745.688 | -0.1041403 | [5 empty] | 125.8097 | 0.05250659 | 20.82962 | 5000.628 | 0.2671603 | [5 empty] | 115.3837 | 0.1633769 | 19.09868 | 15559.71 | 0.2383113 | [5 empty] | 58.81814 | 0.02169444 | 9.659927 | 2066.137 | 0.08099878 | [5 empty] | 535.7511 | 0.08322102 | 89.16243 | 7925.811 | 1.03604 | 138.525 | 0.08425734 | 22.94153 | 8024.509 | 0.3823588 | [5 empty] | 86.34701 | 0.01740445 | 14.22925 | 1657.567 | 0.2371541 | [5 empty] | 416.523 | 0.1285145 | 69.27614 | 12239.48 | 1.154602
[5 empty] | 108.1695 | 0.03022308 | 17.90585 | 2878.389 | 0.2984308 | 115.0029 | 0.07629482 | 19.03941 | 7266.174 | 0.3173236 | [5 empty] | 13.05267 | 0.09031643 | 2.015138 | 8601.565 | 0.03358563 | [5 empty] | 125.8924 | 0.04336643 | 20.84912 | 4130.137 | -0.1025147 | [5 empty] | 126.3764 | 0.05369457 | 20.91765 | 5113.769 | 0.2686276 | [5 empty] | 115.9034 | 0.166664 | 19.17814 | 15872.77 | 0.2396356 | [5 empty] | 59.08309 | 0.01836813 | 9.700847 | 1749.346 | 0.08168078 | [5 empty] | 538.1644 | 0.08027823 | 89.5602 | 7645.546 | 1.04267 | 139.1489 | 0.1097508 | 23.04347 | 10452.46 | 0.3840579 | [5 empty] | 86.73596 | 0.02260489 | 14.28761 | 2152.847 | 0.2381269 | [5 empty] | 418.3992 | 0.1398094 | 69.58755 | 13315.18 | 1.159793
[5 empty] | 108.6546 | 0.02789239 | 17.99832 | 2656.418 | 0.299972 | 115.5186 | 0.03009882 | 19.13097 | 2866.554 | 0.3188495 | [5 empty] | 13.1112 | 0.08228151 | 2.026671 | 7836.334 | 0.03377785 | [5 empty] | 126.457 | 0.05971958 | 20.95023 | 5687.579 | -0.1008296 | [5 empty] | 126.9431 | 0.05488256 | 21.00962 | 5226.91 | 0.2701603 | [5 empty] | 116.4232 | 0.1699512 | 19.25684 | 16185.82 | 0.2409474 | [5 empty] | 59.34804 | 0.07743699 | 9.738477 | 7374.952 | 0.08230796 | [5 empty] | 540.5777 | 0.07632204 | 89.96241 | 7268.765 | 1.049373 | 139.7729 | 0.04275645 | 23.15126 | 4072.043 | 0.3858544 | [5 empty] | 87.12491 | 0.02780533 | 14.35798 | 2648.127 | 0.2392997 | [5 empty] | 420.2755 | 0.1288556 | 69.90661 | 12271.96 | 1.16511
[5 empty] | 109.1397 | 0.08463555 | 18.07003 | 8060.528 | 0.3011672 | 116.0343 | 0.1501664 | 19.21165 | 14301.56 | 0.3201942 | [5 empty] | 13.16974 | 0.06838146 | 2.038205 | 6512.52 | 0.03397008 | [5 empty] | 127.0215 | 0.03219445 | 21.03798 | 3066.138 | -0.09936693 | [5 empty] | 127.5098 | 0.05607054 | 21.10635 | 5340.051 | 0.2717725 | [5 empty] | 116.9429 | 0.1822185 | 19.35513 | 17354.15 | 0.2425855 | [5 empty] | 59.61298 | 0.07766629 | 9.788645 | 7396.789 | 0.08314408 | [5 empty] | 542.991 | 0.03398211 | 90.37129 | 3236.391 | 1.056188 | 140.3969 | -0.002739098 | 23.25537 | -260.8664 | 0.3875895 | [5 empty] | 87.51386 | 0.03300577 | 14.42735 | 3143.407 | 0.2404559 | [5 empty] | 422.1517 | 0.1362767 | 70.21425 | 12978.73 | 1.170238
[5 empty] | 109.6247 | 0.05102603 | 18.15655 | 4859.622 | 0.3026092 | 116.55 | 0.1466742 | 19.29878 | 13968.97 | 0.3216463 | [5 empty] | 13.22827 | 0.05448142 | 2.049738 | 5188.707 | 0.03416231 | [5 empty] | 127.5861 | 0.04065816 | 21.13256 | 3872.206 | -0.09779062 | [5 empty] | 128.0765 | 0.05725852 | 21.19521 | 5453.193 | 0.2732536 | [5 empty] | 117.4627 | 0.1733534 | 19.4436 | 16509.84 | 0.2440599 | [5 empty] | 59.87793 | 0.07789559 | 9.836165 | 7418.627 | 0.08393608 | [5 empty] | 545.4043 | 0.01726673 | 90.77143 | 1644.45 | 1.062857 | 141.0209 | -0.000602644 | 23.3615 | -57.39467 | 0.3893584 | [5 empty] | 87.90281 | 0.03820622 | 14.49198 | 3638.687 | 0.241533 | [5 empty] | 424.0279 | 0.1371449 | 70.52641 | 13061.42 | 1.17544
[5 empty] | 110.1098 | 0.04283468 | 18.23769 | 4079.494 | 0.3039616 | 117.0657 | 0.143182 | 19.38564 | 13636.38 | 0.323094 | [5 empty] | 13.2868 | 0.04058137 | 2.059086 | 3864.893 | 0.0343181 | [5 empty] | 128.1506 | 0.04565322 | 21.221 | 4347.926 | -0.09631673 | [5 empty] | 128.6432 | 0.05844651 | 21.29824 | 5566.334 | 0.2749706 | [5 empty] | 117.9824 | 0.1689073 | 19.52768 | 16086.41 | 0.2454613 | [5 empty] | 60.14288 | 0.07812488 | 9.881399 | 7440.465 | 0.08468998 | [5 empty] | 547.8176 | 0.03482145 | 91.17439 | 3316.329 | 1.069573 | 141.6449 | 0.001533809 | 23.46879 | 146.0771 | 0.3911465 | [5 empty] | 88.29176 | 0.04340666 | 14.55396 | 4133.967 | 0.242566 | [5 empty] | 425.9042 | 0.09982557 | 70.83931 | 9507.197 | 1.180655
[5 empty] | 110.5949 | 0.03994643 | 18.31172 | 3804.422 | 0.3051953 | 117.5814 | 0.04217486 | 19.4681 | 4016.653 | 0.3244683 | [5 empty] | 13.34533 | 0.02668133 | 2.068386 | 2541.079 | 0.03447311 | [5 empty] | 128.7151 | 0.04021967 | 21.31551 | 3830.445 | -0.09474146 | [5 empty] | 129.2099 | 0.05963449 | 21.39398 | 5679.475 | 0.2765663 | [5 empty] | 118.5022 | 0.1644611 | 19.61674 | 15662.97 | 0.2469457 | [5 empty] | 60.40782 | 0.07835418 | 9.924822 | 7462.303 | 0.08541371 | [5 empty] | 550.2308 | 0.03549788 | 91.57659 | 3380.751 | 1.076276 | 142.2689 | 0.003670263 | 23.56684 | 349.5489 | 0.3927807 | [5 empty] | 88.68071 | 0.05194419 | 14.62047 | 4947.066 | 0.2436746 | [5 empty] | 427.7804 | 0.1056516 | 71.1554 | 10062.06 | 1.185923
[5 empty] | 111.0799 | 0.03712691 | 18.39125 | 3535.896 | 0.3065208 | 118.0972 | 0.06810832 | 19.55488 | 6486.507 | 0.3259147 | [5 empty] | 13.40387 | 0.01278128 | 2.077687 | 1217.265 | 0.03462812 | [5 empty] | 129.2797 | 0.03478612 | 21.41595 | 3312.964 | -0.09306754 | [5 empty] | 129.7767 | 0.06082247 | 21.48277 | 5792.616 | 0.2780461 | [5 empty] | 119.0219 | 0.1760145 | 19.70162 | 16763.28 | 0.2483603 | [5 empty] | 60.67277 | 0.07858348 | 9.967204 | 7484.141 | 0.08612007 | [5 empty] | 552.6441 | 0.07907613 | 91.9778 | 7531.06 | 1.082963 | 142.8929 | 0.005806717 | 23.68026 | 553.0206 | 0.3946711 | [5 empty] | 89.06966 | 0.0532914 | 14.67687 | 5075.371 | 0.2446145 | [5 empty] | 429.6566 | 0.115333 | 71.46699 | 10984.1 | 1.191116
[5 empty] | 111.565 | 0.03384251 | 18.47876 | 3223.096 | 0.3079794 | 118.6129 | 0.208735 | 19.64026 | 19879.52 | 0.3273376 | [5 empty] | 13.4624 | 0.00603607 | 2.086988 | 574.8638 | 0.03478313 | [5 empty] | 129.8442 | 0.07566827 | 21.51027 | 7206.502 | -0.09149546 | [5 empty] | 130.3434 | 0.06683798 | 21.57368 | 6365.522 | 0.2795613 | [5 empty] | 119.5417 | 0.1834887 | 19.78332 | 17475.12 | 0.2497219 | [5 empty] | 60.93772 | 0.07881278 | 10.01257 | 7505.979 | 0.08687609 | [5 empty] | 555.0574 | 0.07905656 | 92.37368 | 7529.196 | 1.089561 | 143.5168 | 0.00794317 | 23.77703 | 756.4924 | 0.3962838 | [5 empty] | 89.45861 | 0.05433442 | 14.74709 | 5174.706 | 0.2457849 | [5 empty] | 431.5328 | 0.1177195 | 71.7844 | 11211.38 | 1.196407
[5 empty] | 112.05 | 0.06889111 | 18.55649 | 6561.058 | 0.3092748 | 119.1286 | 0.1998692 | 19.72759 | 19035.16 | 0.3287932 | [5 empty] | 13.52093 | 0.003886481 | 2.095897 | 370.141 | 0.03493161 | [5 empty] | 130.4088 | 0.08641176 | 21.6025 | 8229.691 | -0.08995828 | [5 empty] | 130.9101 | 0.08967311 | 21.67379 | 8540.296 | 0.2812298 | [5 empty] | 120.0614 | 0.191622 | 19.87021 | 18249.71 | 0.2511701 | [5 empty] | 61.20266 | 0.07904207 | 10.05367 | 7527.816 | 0.08756111 | [5 empty] | 557.4707 | 0.08593901 | 92.77671 | 8184.667 | 1.096279 | 144.1408 | 0.07101729 | 23.88451 | 6763.552 | 0.3980752 | [5 empty] | 89.84756 | 0.07556703 | 14.8153 | 7196.86 | 0.2469216 | [5 empty] | 433.4091 | 0.1479816 | 72.0909 | 14093.49 | 1.201515
[5 empty] | 112.5351 | 0.06673985 | 18.62936 | 6356.176 | 0.3104894 | 119.6443 | 0.1910033 | 19.81759 | 18190.79 | 0.3302931 | [5 empty] | 13.57946 | 0.001736891 | 2.10431 | 165.4182 | 0.03507183 | [5 empty] | 130.9733 | 0.09166645 | 21.69835 | 8730.138 | -0.08836089 | [5 empty] | 131.4768 | 0.09980116 | 21.7655 | 9504.873 | 0.2827583 | [5 empty] | 120.5811 | 0.1997552 | 19.9587 | 19024.31 | 0.252645 | [5 empty] | 61.46761 | 0.07927137 | 10.0974 | 7549.654 | 0.08828993 | [5 empty] | 559.884 | 0.0703254 | 93.18145 | 6697.657 | 1.103024 | 144.7648 | 0.07606588 | 23.98733 | 7244.37 | 0.3997889 | [5 empty] | 90.23651 | 0.0684887 | 14.87453 | 6522.734 | 0.2479088 | [5 empty] | 435.2853 | 0.09933004 | 72.40314 | 9460.004 | 1.206719
[5 empty] | 113.0202 | 0.06648515 | 18.71395 | 6331.919 | 0.3118991 | 120.16 | 0.1821375 | 19.89914 | 17346.43 | 0.3316524 | [5 empty] | 13.63799 | -0.0004126987 | 2.112723 | -39.30464 | 0.03521204 | [5 empty] | 131.5378 | 0.09692114 | 21.78851 | 9230.585 | -0.08685816 | [5 empty] | 132.0435 | 0.05640885 | 21.86413 | 5372.271 | 0.2844021 | [5 empty] | 121.1009 | 0.1545679 | 20.0453 | 14720.75 | 0.2540883 | [5 empty] | 61.73255 | 0.07950067 | 10.14173 | 7571.492 | 0.08902887 | [5 empty] | 562.2973 | 0.06761045 | 93.58804 | 6439.091 | 1.109801 | 145.3888 | 0.04105105 | 24.09207 | 3909.624 | 0.4015345 | [5 empty] | 90.62546 | 0.06141038 | 14.94692 | 5848.607 | 0.2491154 | [5 empty] | 437.1615 | 0.1150578 | 72.71694 | 10957.89 | 1.211949
[5 empty] | 113.5052 | 0.06623046 | 18.79345 | 6307.662 | 0.3132241 | 120.6757 | 0.1375325 | 19.98038 | 13098.33 | 0.3330063 | [5 empty] | 13.69653 | -0.002562288 | 2.121135 | -244.0275 | 0.03535226 | [5 empty] | 132.1024 | 0.09930289 | 21.88625 | 9457.419 | -0.08522924 | [5 empty] | 132.6102 | 0.0563386 | 21.95025 | 5365.581 | 0.2858375 | [5 empty] | 121.6206 | 0.1509895 | 20.1334 | 14379.95 | 0.2555566 | [5 empty] | 61.9975 | 0.07972996 | 10.18991 | 7593.33 | 0.08983189 | [5 empty] | 564.7106 | 0.04601059 | 93.99651 | 4381.961 | 1.116608 | 146.0128 | 0.06640741 | 24.19281 | 6324.515 | 0.4032134 | [5 empty] | 91.01441 | 0.05433205 | 15.00417 | 5174.481 | 0.2500695 | [5 empty] | 439.0378 | 0.1334926 | 73.02662 | 12713.58 | 1.21711
[5 empty] | 113.9903 | 0.06597576 | 18.87658 | 6283.406 | 0.3146097 | 121.1914 | 0.06670982 | 20.07155 | 6353.316 | 0.3345259 | [5 empty] | 13.75506 | -0.004711878 | 2.13102 | -448.7503 | 0.035517 | [5 empty] | 132.6669 | 0.09972749 | 21.98018 | 9497.856 | -0.08366359 | [5 empty] | 133.1769 | 0.05626836 | 22.04345 | 5358.891 | 0.2873909 | [5 empty] | 122.1404 | 0.1574197 | 20.22013 | 14992.35 | 0.2570021 | [5 empty] | 62.26245 | 0.07995926 | 10.23583 | 7615.168 | 0.09059715 | [5 empty] | 567.1239 | 0.02380178 | 94.38845 | 2266.836 | 1.123141 | 146.6368 | 0.06639487 | 24.29867 | 6323.321 | 0.4049779 | [5 empty] | 91.40336 | 0.1010047 | 15.06844 | 9619.491 | 0.2511406 | [5 empty] | 440.914 | 0.1347769 | 73.33912 | 12835.89 | 1.222319
[5 empty] | 114.4754 | 0.06572106 | 18.96178 | 6259.149 | 0.3160296 | 121.7071 | 0.06613082 | 20.16133 | 6298.173 | 0.3360222 | [5 empty] | 13.81359 | -0.006861468 | 2.141227 | -653.4731 | 0.03568711 | [5 empty] | 133.2315 | 0.09893788 | 22.06723 | 9422.656 | -0.08221277 | [5 empty] | 133.7436 | 0.05619811 | 22.14701 | 5352.201 | 0.2891168 | [5 empty] | 122.6601 | 0.1930584 | 20.3083 | 18386.52 | 0.2584717 | [5 empty] | 62.52739 | 0.08018856 | 10.27597 | 7637.006 | 0.09126621 | [5 empty] | 569.5372 | 0.08444718 | 94.797 | 8042.589 | 1.12995 | 147.2608 | 0.0475412 | 24.40752 | 4527.733 | 0.406792 | [5 empty] | 91.79231 | 0.1029737 | 15.14578 | 9807.018 | 0.2524297 | [5 empty] | 442.7902 | 0.1549994 | 73.65458 | 14761.85 | 1.227576
[5 empty] | 114.9604 | 0.06546636 | 19.04441 | 6234.892 | 0.3174068 | 122.2228 | 0.06555181 | 20.24241 | 6243.03 | 0.3373734 | [5 empty] | 13.87212 | -0.009011057 | 2.151434 | -858.1959 | 0.03585723 | [5 empty] | 133.796 | 0.09682873 | 22.1612 | 9221.784 | -0.08064661 | [5 empty] | 134.3103 | 0.0581965 | 22.24058 | 5542.524 | 0.2906763 | [5 empty] | 123.1799 | 0.1516088 | 20.39127 | 14438.93 | 0.2598545 | [5 empty] | 62.79234 | 0.08041786 | 10.31692 | 7658.843 | 0.0919487 | [5 empty] | 571.9505 | 0.04346835 | 95.19935 | 4139.843 | 1.136656 | 147.8848 | 0.03321329 | 24.50782 | 3163.171 | 0.4084636 | [5 empty] | 92.18126 | 0.06791982 | 15.20198 | 6468.554 | 0.2533663 | [5 empty] | 444.6664 | 0.09651874 | 73.96655 | 9192.261 | 1.232776
[5 empty] | 115.4455 | 0.06521167 | 19.12566 | 6210.635 | 0.318761 | 122.7385 | 0.06497281 | 20.33028 | 6187.886 | 0.338838 | [5 empty] | 13.93066 | -0.01116065 | 2.16164 | -1062.919 | 0.03602734 | [5 empty] | 134.3606 | 0.09471957 | 22.25638 | 9020.912 | -0.0790603 | [5 empty] | 134.877 | 0.06144739 | 22.33412 | 5852.132 | 0.2922353 | [5 empty] | 123.6996 | 0.1875938 | 20.48188 | 17866.07 | 0.2613647 | [5 empty] | 63.05729 | 0.08064715 | 10.3665 | 7680.681 | 0.09277493 | [5 empty] | 574.3638 | 0.03093675 | 95.59584 | 2946.357 | 1.143264 | 148.5087 | 0.03178162 | 24.61356 | 3026.821 | 0.410226 | [5 empty] | 92.57021 | 0.07887115 | 15.26324 | 7511.538 | 0.2543873 | [5 empty] | 446.5427 | 0.1079924 | 74.28124 | 10284.99 | 1.238021
[5 empty] | 115.9306 | 0.06495697 | 19.20629 | 6186.378 | 0.3201049 | 123.2542 | 0.05753939 | 20.41579 | 5479.942 | 0.3402632 | [5 empty] | 13.98919 | -0.01331024 | 2.171847 | -1267.642 | 0.03619745 | [5 empty] | 134.9251 | 0.06756982 | 22.35291 | 6435.221 | -0.07745148 | [5 empty] | 135.4438 | 0.05680766 | 22.42972 | 5410.253 | 0.2938287 | [5 empty] | 124.2194 | 0.1836219 | 20.56917 | 17487.8 | 0.2628194 | [5 empty] | 63.32223 | 0.08087645 | 10.41092 | 7702.519 | 0.0935153 | [5 empty] | 576.7771 | 0.08263537 | 95.99645 | 7870.035 | 1.149941 | 149.1327 | 0.08544767 | 24.7146 | 8137.874 | 0.41191 | [5 empty] | 92.95916 | 0.0763935 | 15.32745 | 7275.572 | 0.2554575 | [5 empty] | 448.4189 | 0.109222 | 74.59069 | 10402.09 | 1.243178
[5 empty] | 116.4156 | 0.06470227 | 19.28533 | 6162.121 | 0.3214222 | 123.7699 | 0.0567291 | 20.50116 | 5402.771 | 0.341686 | [5 empty] | 14.04772 | -0.01545983 | 2.182053 | -1472.364 | 0.03636756 | [5 empty] | 135.4896 | 0.06533724 | 22.44733 | 6222.594 | -0.07587778 | [5 empty] | 136.0105 | 0.05216793 | 22.52753 | 4968.374 | 0.2954589 | [5 empty] | 124.7391 | 0.17965 | 20.65441 | 17109.53 | 0.2642401 | [5 empty] | 63.58718 | 0.08110575 | 10.45274 | 7724.357 | 0.09421231 | [5 empty] | 579.1904 | 0.01460986 | 96.40734 | 1391.415 | 1.156789 | 149.7567 | 0.08549557 | 24.81931 | 8142.436 | 0.4136551 | [5 empty] | 93.34811 | 0.07391586 | 15.38928 | 7039.606 | 0.256488 | [5 empty] | 450.2951 | 0.1188461 | 74.9089 | 11318.67 | 1.248482
[5 empty] | 116.9007 | 0.05310115 | 19.36433 | 5057.253 | 0.3227389 | 124.2856 | 0.05591881 | 20.58342 | 5325.601 | 0.3430569 | [5 empty] | 14.10625 | -0.01760942 | 2.19226 | -1677.087 | 0.03653767 | [5 empty] | 136.0542 | 0.06310466 | 22.53681 | 6009.967 | -0.07438656 | [5 empty] | 136.5772 | 0.1012672 | 22.61739 | 9644.5 | 0.2969565 | [5 empty] | 125.2589 | 0.1756782 | 20.74138 | 16731.25 | 0.2656897 | [5 empty] | 63.85213 | 0.08133505 | 10.49072 | 7746.195 | 0.09484536 | [5 empty] | 581.6037 | 0.07636745 | 96.80778 | 7273.09 | 1.163463 | 150.3807 | 0.08554347 | 24.92203 | 8146.998 | 0.4153672 | [5 empty] | 93.73706 | 0.1219427 | 15.45419 | 11613.59 | 0.2575699 | [5 empty] | 452.1714 | 0.142071 | 75.21832 | 13530.57 | 1.253639
[5 empty] | 117.3858 | 0.01898946 | 19.45398 | 1808.52 | 0.324233 | 124.8014 | 0.05510853 | 20.67274 | 5248.431 | 0.3445457 | [5 empty] | 14.16478 | -0.01975901 | 2.202467 | -1881.81 | 0.03670778 | [5 empty] | 136.6187 | 0.06087207 | 22.63703 | 5797.34 | -0.07271618 | [5 empty] | 137.1439 | 0.0984057 | 22.71437 | 9371.971 | 0.2985729 | [5 empty] | 125.7786 | 0.1717063 | 20.82747 | 16352.98 | 0.2671245 | [5 empty] | 64.11707 | 0.08156434 | 10.54381 | 7768.033 | 0.09573016 | [5 empty] | 584.0169 | 0.07905238 | 97.20388 | 7528.798 | 1.170065 | 151.0047 | 0.08559137 | 25.02764 | 8151.559 | 0.4171273 | [5 empty] | 94.12601 | 0.02354947 | 15.52411 | 2242.807 | 0.2587352 | [5 empty] | 454.0476 | 0.1429593 | 75.52641 | 13615.17 | 1.258774
[5 empty] | 117.8708 | 0.07337494 | 19.53129 | 6988.09 | 0.3255216 | 125.3171 | 0.05429824 | 20.75705 | 5171.261 | 0.3459508 | [5 empty] | 14.22332 | -0.0219086 | 2.212673 | -2086.533 | 0.03687789 | [5 empty] | 137.1833 | 0.0918713 | 22.72903 | 8749.648 | -0.07118276 | [5 empty] | 137.7106 | 0.09554415 | 22.81075 | 9099.443 | 0.3001792 | [5 empty] | 126.2984 | 0.1806163 | 20.91284 | 17201.55 | 0.2685473 | [5 empty] | 64.38202 | 0.07990923 | 10.58309 | 7610.403 | 0.09638489 | [5 empty] | 586.4302 | 0.05777277 | 97.60933 | 5502.168 | 1.176822 | 151.6287 | 0.07348624 | 25.1352 | 6998.689 | 0.41892 | [5 empty] | 94.51497 | 0.02260165 | 15.59052 | 2152.538 | 0.2598419 | [5 empty] | 455.9238 | 0.1486259 | 75.84716 | 14154.85 | 1.264119
[5 empty] | 118.3559 | 0.07347016 | 19.61619 | 6997.158 | 0.3269365 | 125.8328 | 0.05348796 | 20.84574 | 5094.091 | 0.347429 | [5 empty] | 14.28185 | -0.02405819 | 2.22288 | -2291.256 | 0.037048 | [5 empty] | 137.7478 | 0.04313912 | 22.82392 | 4108.487 | -0.06960128 | [5 empty] | 138.2773 | 0.1175247 | 22.90147 | 11192.83 | 0.3016912 | [5 empty] | 126.8181 | 0.1908533 | 21.00342 | 18176.5 | 0.270057 | [5 empty] | 64.64697 | 0.07757187 | 10.62836 | 7387.797 | 0.0971394 | [5 empty] | 588.8435 | 0.08156788 | 98.01087 | 7768.369 | 1.183514 | 152.2527 | 0.06686682 | 25.23251 | 6368.268 | 0.4205418 | [5 empty] | 94.90392 | 0.02165382 | 15.65294 | 2062.269 | 0.2608824 | [5 empty] | 457.8001 | 0.1274445 | 76.15245 | 12137.57 | 1.269207
[5 empty] | 118.841 | 0.07356537 | 19.69418 | 7006.226 | 0.3282363 | 126.3485 | 0.05267767 | 20.93137 | 5016.921 | 0.3488562 | [5 empty] | 14.34038 | -0.02395926 | 2.232911 | -2281.835 | 0.03721518 | [5 empty] | 138.3123 | 0.04350984 | 22.9189 | 4143.794 | -0.0680183 | [5 empty] | 138.844 | 0.1335228 | 22.99704 | 12716.46 | 0.303284 | [5 empty] | 127.3378 | 0.197734 | 21.08507 | 18831.81 | 0.2714178 | [5 empty] | 64.91191 | 0.07523451 | 10.67452 | 7165.192 | 0.09790864 | [5 empty] | 591.2568 | 0.02823086 | 98.41373 | 2688.653 | 1.190229 | 152.8766 | 0.0373596 | 25.33895 | 3558.057 | 0.4223158 | [5 empty] | 95.29287 | 0.020706 | 15.72047 | 1972 | 0.2620078 | [5 empty] | 459.6763 | 0.1104038 | 76.46453 | 10514.65 | 1.274409
[5 empty] | 119.326 | 0.07366059 | 19.77615 | 7015.294 | 0.3296024 | 126.8642 | 0.09636645 | 21.01405 | 9177.757 | 0.3502342 | [5 empty] | 14.39891 | -0.02380706 | 2.24122 | -2267.339 | 0.03735367 | [5 empty] | 138.8769 | 0.04388057 | 23.01242 | 4179.102 | -0.06645972 | [5 empty] | 139.4107 | 0.1010256 | 23.091 | 9621.487 | 0.30485 | [5 empty] | 127.8576 | 0.1986652 | 21.16837 | 18920.5 | 0.2728062 | [5 empty] | 65.17686 | 0.07289715 | 10.71158 | 6942.586 | 0.09852629 | [5 empty] | 593.6701 | 0.08086994 | 98.81339 | 7701.899 | 1.19689 | 153.5006 | 0.02820047 | 25.43949 | 2685.759 | 0.4239914 | [5 empty] | 95.68182 | 0.01975817 | 15.78059 | 1881.731 | 0.2630098 | [5 empty] | 461.5525 | 0.1084743 | 76.7791 | 10330.88 | 1.279652
[5 empty] | 119.8111 | 0.06235683 | 19.85926 | 5938.746 | 0.3309877 | 127.3799 | 0.1101596 | 21.10211 | 10491.39 | 0.3517018 | [5 empty] | 14.45744 | -0.02365486 | 2.24953 | -2252.844 | 0.03749216 | [5 empty] | 139.4414 | 0.05522592 | 23.10681 | 5259.611 | -0.06488657 | [5 empty] | 139.9774 | 0.09771894 | 23.18728 | 9306.566 | 0.3064546 | [5 empty] | 128.3773 | 0.1995964 | 21.2557 | 19009.19 | 0.2742617 | [5 empty] | 65.44181 | 0.07055979 | 10.76469 | 6719.98 | 0.09941154 | [5 empty] | 596.0834 | 0.07548154 | 99.22215 | 7188.718 | 1.203702 | 154.1246 | 0.03908437 | 25.54704 | 3722.321 | 0.4257841 | [5 empty] | 96.07077 | 0.08987407 | 15.84971 | 8559.436 | 0.2641619 | [5 empty] | 463.4287 | 0.1436514 | 77.09159 | 13681.08 | 1.28486
[5 empty] | 120.2962 | 0.04828148 | 19.93752 | 4598.236 | 0.332292 | 127.8956 | 0.1085383 | 21.18728 | 10336.98 | 0.3531214 | [5 empty] | 14.51598 | -0.02350266 | 2.257839 | -2238.348 | 0.03763065 | [5 empty] | 140.006 | 0.05588635 | 23.19689 | 5322.509 | -0.06338514 | [5 empty] | 140.5441 | 0.09441227 | 23.28067 | 8991.645 | 0.3080111 | [5 empty] | 128.8971 | 0.2005277 | 21.34586 | 19097.87 | 0.2757644 | [5 empty] | 65.70675 | 0.06822243 | 10.8122 | 6497.374 | 0.1002033 | [5 empty] | 598.4967 | 0.03097564 | 99.62036 | 2950.061 | 1.210339 | 154.7486 | 0.04159068 | 25.64536 | 3961.017 | 0.4274226 | [5 empty] | 96.45972 | 0.08517617 | 15.91165 | 8112.017 | 0.2651942 | [5 empty] | 465.305 | 0.1412656 | 77.4038 | 13453.87 | 1.290063
[5 empty] | 120.7812 | 0.05288026 | 20.02371 | 5036.215 | 0.3337284 | 128.4113 | 0.106917 | 21.27352 | 10182.57 | 0.3545587 | [5 empty] | 14.57451 | -0.02335046 | 2.267026 | -2223.853 | 0.03778376 | [5 empty] | 140.5705 | 0.05654678 | 23.2957 | 5385.407 | -0.06173834 | [5 empty] | 141.1109 | 0.04431207 | 23.37401 | 4220.197 | 0.3095669 | [5 empty] | 129.4168 | 0.2570434 | 21.4364 | 24480.32 | 0.2772734 | [5 empty] | 65.9717 | 0.06425681 | 10.84802 | 6119.696 | 0.1008003 | [5 empty] | 600.91 | 0.04796967 | 100.0206 | 4568.54 | 1.217009 | 155.3726 | 0.04312551 | 25.75589 | 4107.192 | 0.4292648 | [5 empty] | 96.84867 | 0.08047827 | 15.9768 | 7664.598 | 0.2662801 | [5 empty] | 467.1812 | 0.1334904 | 77.7175 | 12713.37 | 1.295292
[5 empty] | 121.2663 | 0.05879665 | 20.09881 | 5599.681 | 0.3349802 | 128.927 | 0.1052957 | 21.35269 | 10028.17 | 0.3558782 | [5 empty] | 14.63304 | -0.02319825 | 2.277165 | -2209.357 | 0.03795276 | [5 empty] | 141.135 | 0.05720721 | 23.38737 | 5448.305 | -0.06021052 | [5 empty] | 141.6776 | 0.0466608 | 23.4714 | 4443.886 | 0.3111901 | [5 empty] | 129.9366 | 0.2497051 | 21.51784 | 23781.44 | 0.2786306 | [5 empty] | 66.23665 | 0.05829912 | 10.89043 | 5552.297 | 0.1015072 | [5 empty] | 603.3233 | 0.06231213 | 100.421 | 5934.489 | 1.223683 | 155.9966 | 0.04466035 | 25.85721 | 4253.366 | 0.4309534 | [5 empty] | 97.23762 | 0.07578038 | 16.04213 | 7217.179 | 0.2673689 | [5 empty] | 469.0574 | 0.1225183 | 78.02034 | 11668.41 | 1.300339
[5 empty] | 121.7514 | 0.06296848 | 20.18331 | 5996.998 | 0.3363885 | 129.4427 | 0.1423838 | 21.43612 | 13560.36 | 0.3572687 | [5 empty] | 14.69157 | -0.02304605 | 2.289962 | -2194.862 | 0.03816604 | [5 empty] | 141.6996 | 0.05786764 | 23.48253 | 5511.204 | -0.05862458 | [5 empty] | 142.2443 | 0.04900953 | 23.57094 | 4667.574 | 0.312849 | [5 empty] | 130.4563 | 0.2423668 | 21.60643 | 23082.55 | 0.2801071 | [5 empty] | 66.50159 | 0.05234143 | 10.94364 | 4984.898 | 0.102394 | [5 empty] | 605.7366 | 0.1246945 | 100.8231 | 11875.67 | 1.230385 | 156.6206 | 0.04619518 | 25.96104 | 4399.541 | 0.4326839 | [5 empty] | 97.62657 | 0.07654811 | 16.10849 | 7290.296 | 0.2684749 | [5 empty] | 470.9337 | 0.1078601 | 78.3411 | 10272.39 | 1.305685
[5 empty] | 122.2364 | 0.06442701 | 20.26236 | 6135.906 | 0.337706 | 129.9584 | 0.1324779 | 21.52519 | 12616.94 | 0.3587532 | [5 empty] | 14.75011 | -0.02289385 | 2.30023 | -2180.367 | 0.03833716 | [5 empty] | 142.2641 | 0.05852807 | 23.58097 | 5574.102 | -0.05698377 | [5 empty] | 142.811 | 0.05135826 | 23.6609 | 4891.263 | 0.3143484 | [5 empty] | 130.9761 | 0.2350285 | 21.69088 | 22383.67 | 0.2815147 | [5 empty] | 66.76654 | 0.04638374 | 10.98187 | 4417.5 | 0.1030311 | [5 empty] | 608.1499 | 0.04358195 | 101.2297 | 4150.661 | 1.237162 | 157.2445 | 0.04773001 | 26.06665 | 4545.715 | 0.4344441 | [5 empty] | 98.01552 | 0.07331593 | 16.16591 | 6982.47 | 0.2694319 | [5 empty] | 472.8099 | 0.0810988 | 78.65387 | 7723.695 | 1.310898
[5 empty] | 122.7215 | 0.0656182 | 20.34552 | 6249.353 | 0.339092 | 130.4741 | 0.02142864 | 21.61588 | 2040.823 | 0.3602647 | [5 empty] | 14.80864 | -0.02274165 | 2.309384 | -2165.871 | 0.03848973 | [5 empty] | 142.8287 | 0.0591885 | 23.67427 | 5637 | -0.05542884 | [5 empty] | 143.3777 | 0.05370699 | 23.74768 | 5114.952 | 0.3157947 | [5 empty] | 131.4958 | 0.1833887 | 21.78376 | 17465.59 | 0.2830626 | [5 empty] | 67.03149 | 0.04042606 | 11.02277 | 3850.101 | 0.1037129 | [5 empty] | 610.5632 | 0.06557546 | 101.6286 | 6245.282 | 1.243809 | 157.8685 | 0.0502842 | 26.16434 | 4788.971 | 0.4360724 | [5 empty] | 98.40447 | 0.06805022 | 16.23656 | 6480.974 | 0.2706093 | [5 empty] | 474.6861 | 0.1063733 | 78.96783 | 10130.79 | 1.31613
[5 empty] | 123.2065 | 0.05004577 | 20.42516 | 4766.263 | 0.3404193 | 130.9899 | 0.02923974 | 21.70155 | 2784.737 | 0.3616925 | [5 empty] | 14.86717 | -0.02258944 | 2.319566 | -2151.376 | 0.03865943 | [5 empty] | 143.3932 | 0.05984893 | 23.76801 | 5699.898 | -0.05386652 | [5 empty] | 143.9444 | 0.05605573 | 23.84442 | 5338.641 | 0.3174069 | [5 empty] | 132.0156 | 0.1884268 | 21.86903 | 17945.41 | 0.2844838 | [5 empty] | 67.29643 | 0.09038094 | 11.06595 | 8607.708 | 0.1044324 | [5 empty] | 612.9765 | 0.05852545 | 102.0297 | 5573.852 | 1.250496 | 158.4925 | 0.05287232 | 26.27501 | 5035.459 | 0.4379168 | [5 empty] | 98.79342 | 0.07675912 | 16.30597 | 7310.393 | 0.2717662 | [5 empty] | 476.5624 | 0.1169364 | 79.27792 | 11136.8 | 1.321299
[5 empty] | 123.6916 | 0.03125678 | 20.50533 | 2976.836 | 0.3417555 | 131.5056 | 0.03705083 | 21.78557 | 3528.651 | 0.3630928 | [5 empty] | 14.9257 | -0.02243724 | 2.329766 | -2136.88 | 0.03882944 | [5 empty] | 143.9577 | 0.06050936 | 23.8655 | 5762.796 | -0.05224175 | [5 empty] | 144.5111 | 0.05875689 | 23.94051 | 5595.894 | 0.3190084 | [5 empty] | 132.5353 | 0.1934649 | 21.95641 | 18425.22 | 0.2859401 | [5 empty] | 67.56138 | 0.09250733 | 11.1158 | 8810.222 | 0.1052634 | [5 empty] | 615.3898 | 0.03430693 | 102.4358 | 3267.326 | 1.257263 | 159.1165 | 0.03969909 | 26.37805 | 3780.866 | 0.4396341 | [5 empty] | 99.18237 | 0.08546802 | 16.36604 | 8139.812 | 0.2727674 | [5 empty] | 478.4386 | 0.1306689 | 79.59871 | 12444.66 | 1.326645
[5 empty] | 124.1767 | 0.01287435 | 20.58448 | 1226.129 | 0.3430747 | 132.0213 | 0.04486193 | 21.86808 | 4272.564 | 0.3644679 | [5 empty] | 14.98423 | -0.02258793 | 2.34005 | -2151.231 | 0.03900083 | [5 empty] | 144.5223 | 0.06116978 | 23.95302 | 5825.694 | -0.05078294 | [5 empty] | 145.0778 | 0.06438401 | 24.03165 | 6131.811 | 0.3205275 | [5 empty] | 133.0551 | 0.1980218 | 22.04112 | 18859.22 | 0.287352 | [5 empty] | 67.82633 | 0.09463373 | 11.16238 | 9012.736 | 0.1060396 | [5 empty] | 617.8031 | 0.08505754 | 102.8357 | 8100.718 | 1.263929 | 159.7405 | 0.05448573 | 26.4888 | 5189.118 | 0.44148 | [5 empty] | 99.57132 | 0.09249249 | 16.42957 | 8808.808 | 0.2738261 | [5 empty] | 480.3148 | 0.1422038 | 79.9148 | 13543.22 | 1.331913
[5 empty] | 124.6617 | 0.01703359 | 20.66365 | 1622.246 | 0.3443941 | 132.537 | 0.05267302 | 21.95434 | 5016.478 | 0.3659057 | [5 empty] | 15.04277 | -0.02474663 | 2.350333 | -2356.822 | 0.03917221 | [5 empty] | 145.0868 | 0.06183021 | 24.05097 | 5888.592 | -0.04915044 | [5 empty] | 145.6445 | 0.06917213 | 24.12915 | 6587.822 | 0.3221526 | [5 empty] | 133.5748 | 0.1997073 | 22.12165 | 19019.74 | 0.2886942 | [5 empty] | 68.09127 | 0.09676012 | 11.201 | 9215.25 | 0.1066834 | [5 empty] | 620.2163 | 0.04683625 | 103.2361 | 4460.595 | 1.270602 | 160.3645 | 0.06980465 | 26.58808 | 6648.062 | 0.4431346 | [5 empty] | 99.96027 | 0.09817983 | 16.49631 | 9350.46 | 0.2749386 | [5 empty] | 482.191 | 0.08519042 | 80.22163 | 8113.374 | 1.337027
[5 empty] | 125.1468 | 0.02119282 | 20.7456 | 2018.364 | 0.3457601 | 133.0527 | 0.06233419 | 22.03952 | 5936.59 | 0.3673254 | [5 empty] | 15.1013 | -0.02690533 | 2.360616 | -2562.412 | 0.0393436 | [5 empty] | 145.6514 | 0.01925901 | 24.14605 | 1834.191 | -0.04756592 | [5 empty] | 146.2112 | 0.07231522 | 24.22428 | 6887.164 | 0.3237379 | [5 empty] | 134.0945 | 0.2013927 | 22.20786 | 19180.26 | 0.290131 | [5 empty] | 68.35622 | 0.09888652 | 11.23577 | 9417.764 | 0.1072628 | [5 empty] | 622.6296 | 0.04435236 | 103.6433 | 4224.034 | 1.277388 | 160.9885 | 0.07068075 | 26.69317 | 6731.5 | 0.4448861 | [5 empty] | 100.3492 | 0.1038672 | 16.55829 | 9892.111 | 0.2759714 | [5 empty] | 484.0673 | 0.1006416 | 80.53207 | 9584.911 | 1.342201
[5 empty] | 125.6319 | 0.02535205 | 20.82657 | 2414.481 | 0.3471095 | 133.5684 | 0.07150232 | 22.13114 | 6809.745 | 0.3688523 | [5 empty] | 15.15983 | -0.02906402 | 2.370899 | -2768.002 | 0.03951499 | [5 empty] | 146.2159 | 0.05894593 | 24.24116 | 5613.898 | -0.04598065 | [5 empty] | 146.778 | 0.07545832 | 24.32305 | 7186.506 | 0.3253842 | [5 empty] | 134.6143 | 0.2030782 | 22.29503 | 19340.78 | 0.2915838 | [5 empty] | 68.62117 | 0.02596442 | 11.28583 | 2472.802 | 0.1080972 | [5 empty] | 625.0429 | 0.05458761 | 104.0473 | 5198.82 | 1.284122 | 161.6124 | 0.07155684 | 26.79504 | 6814.938 | 0.4465839 | [5 empty] | 100.7382 | 0.1067132 | 16.62034 | 10163.16 | 0.2770057 | [5 empty] | 485.9435 | 0.09772598 | 80.84629 | 9307.236 | 1.347438
[5 empty] | 126.1169 | 0.03492007 | 20.90407 | 3325.721 | 0.3484012 | 134.0841 | 0.07941384 | 22.21293 | 7563.223 | 0.3702156 | [5 empty] | 15.21836 | -0.03122272 | 2.381183 | -2973.593 | 0.03968638 | [5 empty] | 146.7804 | 0.05993945 | 24.33537 | 5708.519 | -0.04441047 | [5 empty] | 147.3447 | 0.08028859 | 24.41286 | 7646.532 | 0.3268811 | [5 empty] | 135.134 | 0.1520595 | 22.38483 | 14481.86 | 0.2930805 | [5 empty] | 68.88611 | 0.02775585 | 11.33553 | 2643.414 | 0.1089255 | [5 empty] | 627.4562 | 0.09733012 | 104.4482 | 9269.535 | 1.290804 | 162.2364 | 0.07243294 | 26.89462 | 6898.375 | 0.4482437 | [5 empty] | 101.1271 | 0.1070598 | 16.68309 | 10196.17 | 0.2780514 | [5 empty] | 487.8197 | 0.09330534 | 81.1599 | 8886.223 | 1.352665
[5 empty] | 126.602 | 0.07114343 | 20.98996 | 6775.565 | 0.3498327 | 134.5998 | 0.08732535 | 22.29741 | 8316.7 | 0.3716235 | [5 empty] | 15.2769 | -0.03338142 | 2.391466 | -3179.183 | 0.03985777 | [5 empty] | 147.345 | 0.06093297 | 24.42881 | 5803.14 | -0.04285318 | [5 empty] | 147.9114 | 0.09767426 | 24.51379 | 9302.311 | 0.3285631 | [5 empty] | 135.6538 | 0.1548913 | 22.47192 | 14751.56 | 0.294532 | [5 empty] | 69.15106 | 0.02954727 | 11.38043 | 2814.026 | 0.1096738 | [5 empty] | 629.8695 | 0.05961858 | 104.8526 | 5677.96 | 1.297544 | 162.8604 | 0.07556571 | 26.99851 | 7196.734 | 0.4499751 | [5 empty] | 101.5161 | 0.1074064 | 16.75045 | 10229.18 | 0.2791742 | [5 empty] | 489.696 | 0.142525 | 81.47303 | 13573.81 | 1.357884
[5 empty] | 127.0871 | 0.08218489 | 21.07085 | 7827.132 | 0.3511808 | 135.1155 | 0.07797663 | 22.38321 | 7426.346 | 0.3730534 | [5 empty] | 15.33543 | -0.03554012 | 2.401039 | -3384.773 | 0.04001732 | [5 empty] | 147.9095 | 0.06192649 | 24.5187 | 5897.761 | -0.041355 | [5 empty] | 148.4781 | 0.1221966 | 24.60172 | 11637.77 | 0.3300287 | [5 empty] | 136.1735 | 0.1577232 | 22.55421 | 15021.25 | 0.2959034 | [5 empty] | 69.41601 | 0.03133869 | 11.42184 | 2984.637 | 0.1103639 | [5 empty] | 632.2828 | 0.09049856 | 105.2567 | 8618.911 | 1.304278 | 163.4844 | 0.06253368 | 27.10823 | 5955.589 | 0.4518038 | [5 empty] | 101.905 | 0.107753 | 16.82324 | 10262.19 | 0.2803873 | [5 empty] | 491.5722 | 0.1170114 | 81.7866 | 11143.94 | 1.36311
[5 empty] | 127.5721 | 0.08209805 | 21.15223 | 7818.862 | 0.3525372 | 135.6312 | 0.06241389 | 22.47589 | 5944.18 | 0.3745982 | [5 empty] | 15.39396 | -0.03769882 | 2.410463 | -3590.364 | 0.04017438 | [5 empty] | 148.4741 | 0.03715648 | 24.61981 | 3538.713 | -0.03966991 | [5 empty] | 149.0448 | 0.05271445 | 24.69924 | 5020.424 | 0.3316539 | [5 empty] | 136.6933 | 0.160555 | 22.62985 | 15290.95 | 0.2971642 | [5 empty] | 69.68095 | 0.03313011 | 11.46555 | 3155.249 | 0.1110926 | [5 empty] | 634.6961 | 0.09555235 | 105.6535 | 9100.224 | 1.310891 | 164.1084 | 0.04173768 | 27.20882 | 3975.017 | 0.4534803 | [5 empty] | 102.294 | 0.08772186 | 16.88056 | 8354.463 | 0.2813427 | [5 empty] | 493.4484 | 0.1695465 | 82.09614 | 16147.29 | 1.368269
[5 empty] | 128.0572 | 0.07208602 | 21.23282 | 6865.335 | 0.3538803 | 136.1469 | 0.05905174 | 22.55828 | 5623.975 | 0.3759713 | [5 empty] | 15.45249 | -0.03985752 | 2.419886 | -3795.954 | 0.04033144 | [5 empty] | 149.0386 | 0.09668595 | 24.70505 | 9208.186 | -0.03824923 | [5 empty] | 149.6115 | 0.05330753 | 24.7887 | 5076.908 | 0.3331451 | [5 empty] | 137.213 | 0.1633868 | 22.73354 | 15560.65 | 0.2988924 | [5 empty] | 69.9459 | 0.113935 | 11.51189 | 10850.95 | 0.1118648 | [5 empty] | 637.1094 | 0.04256016 | 106.0542 | 4053.349 | 1.31757 | 164.7324 | 0.03974721 | 27.31005 | 3785.448 | 0.4551675 | [5 empty] | 102.6829 | 0.07993128 | 16.94544 | 7612.503 | 0.282424 | [5 empty] | 495.3247 | 0.1671591 | 82.40939 | 15919.91 | 1.37349
[5 empty] | 128.5423 | 0.07916525 | 21.31422 | 7539.547 | 0.3552371 | 136.6626 | 0.06316438 | 22.64761 | 6015.655 | 0.3774601 | [5 empty] | 15.51102 | 0.0164215 | 2.42931 | 1563.952 | 0.04048849 | [5 empty] | 149.6031 | 0.09408223 | 24.80363 | 8960.212 | -0.03660611 | [5 empty] | 150.1782 | 0.05390061 | 24.88812 | 5133.392 | 0.334802 | [5 empty] | 137.7328 | 0.1662187 | 22.81594 | 15830.35 | 0.3002656 | [5 empty] | 70.21085 | 0.1524866 | 11.55462 | 14522.53 | 0.112577 | [5 empty] | 639.5227 | 0.07476254 | 106.453 | 7120.242 | 1.324217 | 165.3564 | 0.04531792 | 27.41493 | 4315.992 | 0.4569155 | [5 empty] | 103.0719 | 0.06217081 | 17.01837 | 5921.03 | 0.2836395 | [5 empty] | 497.2009 | 0.158685 | 82.71794 | 15112.86 | 1.378632
[5 empty] | 129.0273 | 0.07748222 | 21.39674 | 7379.259 | 0.3566123 | 137.1784 | 0.06727702 | 22.74161 | 6407.335 | 0.3790268 | [5 empty] | 15.56956 | 0.01643057 | 2.438733 | 1564.816 | 0.04064555 | [5 empty] | 150.1677 | 0.09147851 | 24.89613 | 8712.239 | -0.03506454 | [5 empty] | 150.7449 | 0.0771371 | 24.98194 | 7346.391 | 0.3363657 | [5 empty] | 138.2525 | 0.1690505 | 22.89682 | 16100.05 | 0.3016137 | [5 empty] | 70.47579 | 0.1594679 | 11.59735 | 15187.41 | 0.1132892 | [5 empty] | 641.936 | 0.05630153 | 106.86 | 5362.051 | 1.331 | 165.9804 | 0.04758707 | 27.52195 | 4532.102 | 0.4586991 | [5 empty] | 103.4608 | 0.0558197 | 17.07925 | 5316.162 | 0.2846542 | [5 empty] | 499.0771 | 0.1063703 | 83.03659 | 10130.51 | 1.383943
[5 empty] | 129.5124 | 0.0757992 | 21.47366 | 7218.971 | 0.3578944 | 137.6941 | 0.07808581 | 22.81855 | 7436.744 | 0.3803091 | [5 empty] | 15.62809 | 0.01643963 | 2.448156 | 1565.679 | 0.0408026 | [5 empty] | 150.7322 | 0.0888748 | 24.99287 | 8464.266 | -0.03345216 | [5 empty] | 151.3116 | 0.08027747 | 25.07504 | 7645.474 | 0.3379174 | [5 empty] | 138.7723 | 0.2088573 | 22.98441 | 19891.17 | 0.3030734 | [5 empty] | 70.74074 | 0.1630896 | 11.63704 | 15532.34 | 0.1139507 | [5 empty] | 644.3493 | 0.07360856 | 107.2565 | 7010.339 | 1.337608 | 166.6043 | 0.04985623 | 27.62267 | 4748.212 | 0.4603778 | [5 empty] | 103.8498 | 0.0572457 | 17.14163 | 5451.972 | 0.2856938 | [5 empty] | 500.9533 | 0.09566107 | 83.34544 | 9110.578 | 1.389091
[5 empty] | 129.9975 | 0.07411617 | 21.55688 | 7058.683 | 0.3592814 | 138.2098 | 0.08783326 | 22.91322 | 8365.072 | 0.381887 | [5 empty] | 15.68662 | 0.0164487 | 2.457026 | 1566.543 | 0.04095044 | [5 empty] | 151.2968 | 0.08531642 | 25.08513 | 8125.373 | -0.03191443 | [5 empty] | 151.8784 | 0.09596642 | 25.16868 | 9139.659 | 0.339478 | [5 empty] | 139.292 | 0.2103838 | 23.07553 | 20036.55 | 0.3045921 | [5 empty] | 71.00569 | 0.1667113 | 11.68525 | 15877.26 | 0.1147542 | [5 empty] | 646.7626 | 0.02663895 | 107.6648 | 2537.043 | 1.344414 | 167.2283 | 0.08319519 | 27.72769 | 7923.352 | 0.4621282 | [5 empty] | 104.2387 | 0.05867171 | 17.20818 | 5587.782 | 0.286803 | [5 empty] | 502.8296 | 0.1114639 | 83.65808 | 10615.61 | 1.394301
[5 empty] | 130.4825 | 0.07243315 | 21.63821 | 6898.395 | 0.3606369 | 138.7255 | 0.1141311 | 22.99032 | 10869.63 | 0.383172 | [5 empty] | 15.74515 | 0.01645777 | 2.465336 | 1567.407 | 0.04108894 | [5 empty] | 151.8613 | 0.07879521 | 25.18131 | 7504.306 | -0.03031144 | [5 empty] | 152.4451 | 0.1187502 | 25.26295 | 11309.54 | 0.3410491 | [5 empty] | 139.8118 | 0.2119104 | 23.16443 | 20181.94 | 0.3060739 | [5 empty] | 71.27063 | 0.1703329 | 11.73182 | 16222.19 | 0.1155304 | [5 empty] | 649.1759 | 0.05641998 | 108.0638 | 5373.332 | 1.351063 | 167.8523 | 0.05485584 | 27.82777 | 5224.366 | 0.4637961 | [5 empty] | 104.6277 | 0.06009771 | 17.27353 | 5723.591 | 0.2878922 | [5 empty] | 504.7058 | 0.1431955 | 83.96975 | 13637.67 | 1.399496
[5 empty] | 130.9676 | 0.07075012 | 21.71352 | 6738.107 | 0.361892 | 139.2412 | 0.1175702 | 23.07953 | 11197.16 | 0.3846589 | [5 empty] | 15.80368 | 0.01646684 | 2.47383 | 1568.27 | 0.04123049 | [5 empty] | 152.4258 | 0.08393293 | 25.27506 | 7993.613 | -0.028749 | [5 empty] | 153.0118 | 0.1675687 | 25.35747 | 15958.93 | 0.3426245 | [5 empty] | 140.3315 | 0.2134369 | 23.24714 | 20327.33 | 0.3074523 | [5 empty] | 71.53558 | 0.1739546 | 11.77293 | 16567.11 | 0.1162155 | [5 empty] | 651.5892 | 0.07060896 | 108.4718 | 6724.663 | 1.357863 | 168.4763 | 0.06192356 | 27.93132 | 5897.481 | 0.4655221 | [5 empty] | 105.0166 | 0.06152371 | 17.33507 | 5859.401 | 0.2889178 | [5 empty] | 506.582 | 0.1239999 | 84.28749 | 11809.51 | 1.404792
[5 empty] | 131.4527 | 0.06627767 | 21.80103 | 6312.159 | 0.3633504 | 139.7569 | 0.1195225 | 23.1635 | 11383.09 | 0.3860583 | [5 empty] | 15.86222 | 0.0164759 | 2.482323 | 1569.134 | 0.04137204 | [5 empty] | 152.9904 | 0.1161298 | 25.36924 | 11059.98 | -0.02717928 | [5 empty] | 153.5785 | 0.156174 | 25.45234 | 14873.72 | 0.3442057 | [5 empty] | 140.8512 | 0.2149635 | 23.33497 | 20472.72 | 0.3089161 | [5 empty] | 71.80053 | 0.1775763 | 11.81591 | 16912.03 | 0.1169319 | [5 empty] | 654.0025 | 0.0595086 | 108.8708 | 5667.486 | 1.364514 | 169.1003 | 0.07047001 | 28.04146 | 6711.429 | 0.4673577 | [5 empty] | 105.4056 | 0.06037799 | 17.40182 | 5750.285 | 0.2900303 | [5 empty] | 508.4583 | 0.08672742 | 84.59852 | 8259.754 | 1.409975
[5 empty] | 131.9377 | 0.05951048 | 21.88092 | 5667.664 | 0.3646821 | 140.2726 | 0.1214747 | 23.2495 | 11569.02 | 0.3874916 | [5 empty] | 15.92075 | 0.01648497 | 2.492832 | 1569.997 | 0.0415472 | [5 empty] | 153.5549 | 0.1274563 | 25.46012 | 12138.7 | -0.02566473 | [5 empty] | 154.1452 | 0.168732 | 25.54352 | 16069.71 | 0.3457253 | [5 empty] | 141.371 | 0.2164901 | 23.42196 | 20618.1 | 0.3103661 | [5 empty] | 72.06547 | 0.181198 | 11.86544 | 17256.96 | 0.1177574 | [5 empty] | 656.4157 | 0.04842581 | 109.272 | 4611.982 | 1.3712 | 169.7243 | 0.07901646 | 28.14064 | 7525.377 | 0.4690107 | [5 empty] | 105.7945 | 0.05909651 | 17.46856 | 5628.239 | 0.2911427 | [5 empty] | 510.3345 | 0.130003 | 84.91367 | 12381.24 | 1.415228
[5 empty] | 132.4228 | 0.05176146 | 21.95978 | 4929.663 | 0.3659964 | 140.7883 | 0.123427 | 23.34108 | 11754.95 | 0.3890179 | [5 empty] | 15.97928 | 0.01649404 | 2.503612 | 1570.861 | 0.04172687 | [5 empty] | 154.1195 | 0.06166172 | 25.55703 | 5872.545 | -0.02404957 | [5 empty] | 154.7119 | 0.0633763 | 25.64637 | 6035.838 | 0.3474395 | [5 empty] | 141.8907 | 0.2180166 | 23.50873 | 20763.49 | 0.3118121 | [5 empty] | 72.33042 | 0.1848197 | 11.91356 | 17601.88 | 0.1185594 | [5 empty] | 658.829 | 0.07806347 | 109.6742 | 7434.617 | 1.377903 | 170.3483 | 0.08756291 | 28.24869 | 8339.325 | 0.4708115 | [5 empty] | 106.1835 | 0.05704084 | 17.53367 | 5432.461 | 0.2922278 | [5 empty] | 512.2107 | 0.0951517 | 85.22611 | 9062.067 | 1.420435
[5 empty] | 132.9078 | 0.04399479 | 22.03566 | 4189.98 | 0.367261 | 141.304 | 0.1253793 | 23.42328 | 11940.88 | 0.3903881 | [5 empty] | 16.03781 | 0.01650311 | 2.514392 | 1571.725 | 0.04190654 | [5 empty] | 154.684 | 0.06128889 | 25.64793 | 5837.037 | -0.02253449 | [5 empty] | 155.2786 | 0.05689647 | 25.73363 | 5418.712 | 0.3488938 | [5 empty] | 142.4105 | 0.2194485 | 23.59852 | 20899.86 | 0.3133087 | [5 empty] | 72.59536 | 0.1884414 | 11.95824 | 17946.8 | 0.119304 | [5 empty] | 661.2423 | 0.05593207 | 110.0813 | 5326.864 | 1.384688 | 170.9722 | 0.0962017 | 28.35539 | 9162.067 | 0.4725899 | [5 empty] | 106.5724 | 0.05322953 | 17.60254 | 5069.479 | 0.2933756 | [5 empty] | 514.087 | 0.1135779 | 85.53879 | 10816.94 | 1.425647
[5 empty] | 133.3929 | 0.08272071 | 22.12108 | 7878.163 | 0.3686846 | 141.8197 | 0.1273316 | 23.51504 | 12126.81 | 0.3919174 | [5 empty] | 16.09635 | 0.01651218 | 2.525172 | 1572.588 | 0.0420862 | [5 empty] | 155.2485 | 0.06091605 | 25.74389 | 5801.528 | -0.02093523 | [5 empty] | 155.8453 | 0.03206833 | 25.8353 | 3054.127 | 0.3505883 | [5 empty] | 142.9302 | 0.1916385 | 23.68858 | 18251.28 | 0.3148096 | [5 empty] | 72.86031 | 0.1920631 | 11.99223 | 18291.73 | 0.1198706 | [5 empty] | 663.6556 | 0.04786862 | 110.4823 | 4558.916 | 1.391372 | 171.5962 | 0.1049061 | 28.45396 | 9991.057 | 0.4742327 | [5 empty] | 106.9614 | 0.04941822 | 17.66446 | 4706.498 | 0.2944077 | [5 empty] | 515.9632 | 0.1169124 | 85.84562 | 11134.51 | 1.43076
[5 empty] | 133.878 | 0.07765592 | 22.19547 | 7395.802 | 0.3699245 | 142.3354 | 0.1292838 | 23.59678 | 12312.75 | 0.3932796 | [5 empty] | 16.15488 | 0.01652124 | 2.535952 | 1573.452 | 0.04226587 | [5 empty] | 155.8131 | 0.06054321 | 25.83762 | 5766.02 | -0.01937305 | [5 empty] | 156.412 | 0.1158787 | 25.91339 | 11036.07 | 0.3518898 | [5 empty] | 143.45 | 0.1905871 | 23.77018 | 18151.15 | 0.3161696 | [5 empty] | 73.12526 | 0.0713025 | 12.042 | 6790.714 | 0.1206999 | [5 empty] | 666.0689 | 0.04174993 | 110.8835 | 3976.184 | 1.398058 | 172.2202 | 0.1081359 | 28.56058 | 10298.66 | 0.4760097 | [5 empty] | 107.3503 | 0.05050761 | 17.72732 | 4810.249 | 0.2954554 | [5 empty] | 517.8394 | 0.1281949 | 86.16304 | 12209.04 | 1.436051
[5 empty] | 134.363 | 0.07347062 | 22.27936 | 6997.202 | 0.3713226 | 142.8511 | 0.1312361 | 23.68348 | 12498.68 | 0.3947247 | [5 empty] | 16.21341 | 0.01653031 | 2.546732 | 1574.315 | 0.04244554 | [5 empty] | 156.3776 | 0.06339733 | 25.93764 | 6037.841 | -0.01770594 | [5 empty] | 156.9787 | 0.1251281 | 26.01779 | 11916.96 | 0.3536299 | [5 empty] | 143.9697 | 0.1895357 | 23.85866 | 18051.02 | 0.3176443 | [5 empty] | 73.3902 | 0.07143271 | 12.08609 | 6803.115 | 0.1214348 | [5 empty] | 668.4822 | 0.07637616 | 111.2855 | 7273.92 | 1.404758 | 172.8442 | 0.1098231 | 28.66388 | 10459.35 | 0.4777313 | [5 empty] | 107.7393 | 0.07211002 | 17.79801 | 6867.621 | 0.2966335 | [5 empty] | 519.7156 | 0.1564754 | 86.47631 | 14902.42 | 1.441272
[5 empty] | 134.8481 | 0.07079614 | 22.3625 | 6742.49 | 0.3727083 | 143.3668 | 0.1385116 | 23.7653 | 13191.58 | 0.3960883 | [5 empty] | 16.27194 | 0.01653938 | 2.557512 | 1575.179 | 0.0426252 | [5 empty] | 156.9422 | 0.07100759 | 26.02814 | 6762.627 | -0.01619769 | [5 empty] | 157.5455 | 0.1133427 | 26.11211 | 10794.54 | 0.3552018 | [5 empty] | 144.4895 | 0.1884843 | 23.94774 | 17950.88 | 0.319129 | [5 empty] | 73.65515 | 0.07500094 | 12.12887 | 7142.947 | 0.1221479 | [5 empty] | 670.8955 | 0.04016769 | 111.6852 | 3825.495 | 1.41142 | 173.4682 | 0.1115104 | 28.77275 | 10620.04 | 0.4795459 | [5 empty] | 108.1282 | 0.06797048 | 17.85725 | 6473.379 | 0.2976209 | [5 empty] | 521.5919 | 0.1468438 | 86.78916 | 13985.12 | 1.446486
[5 empty] | 135.3332 | 0.06582065 | 22.4462 | 6268.633 | 0.3741033 | 143.8826 | 0.09591635 | 23.85131 | 9134.89 | 0.3975218 | [5 empty] | 16.33047 | 0.01654845 | 2.568292 | 1576.043 | 0.04280487 | [5 empty] | 157.5067 | 0.08635557 | 26.12272 | 8224.34 | -0.0146214 | [5 empty] | 158.1122 | 0.1015572 | 26.20934 | 9672.118 | 0.3568223 | [5 empty] | 145.0092 | 0.1874329 | 24.03776 | 17850.75 | 0.3206293 | [5 empty] | 73.9201 | 0.07926122 | 12.17271 | 7548.688 | 0.1228786 | [5 empty] | 673.3088 | 0.05749989 | 112.0852 | 5476.18 | 1.418087 | 174.0922 | 0.1131976 | 28.87024 | 10780.73 | 0.4811706 | [5 empty] | 108.5172 | 0.06383094 | 17.92492 | 6079.137 | 0.2987487 | [5 empty] | 523.4681 | 0.1266185 | 87.10014 | 12058.9 | 1.451669
[5 empty] | 135.8182 | 0.07221515 | 22.52319 | 6877.633 | 0.3753866 | 144.3983 | 0.09315492 | 23.93939 | 8871.897 | 0.3989898 | [5 empty] | 16.38901 | 0.01655751 | 2.579072 | 1576.906 | 0.04298454 | [5 empty] | 158.0712 | 0.1121549 | 26.21233 | 10681.42 | -0.0131279 | [5 empty] | 158.6789 | 0.1058649 | 26.29433 | 10082.37 | 0.3582389 | [5 empty] | 145.529 | 0.1766273 | 24.12552 | 16821.65 | 0.322092 | [5 empty] | 74.18504 | 0.0835215 | 12.2123 | 7954.429 | 0.1235383 | [5 empty] | 675.7221 | 0.05131987 | 112.4844 | 4887.607 | 1.42474 | 174.7162 | 0.06157022 | 28.97668 | 5863.83 | 0.4829446 | [5 empty] | 108.9061 | 0.0596914 | 17.99186 | 5684.895 | 0.2998644 | [5 empty] | 525.3443 | 0.123393 | 87.41212 | 11751.72 | 1.456869
[5 empty] | 136.3033 | 0.07072854 | 22.60549 | 6736.052 | 0.3767582 | 144.914 | 0.09039348 | 24.02613 | 8608.903 | 0.4004355 | [5 empty] | 16.44754 | 0.01656658 | 2.588225 | 1577.77 | 0.04313709 | [5 empty] | 158.6358 | 0.1114559 | 26.30923 | 10614.85 | -0.0115129 | [5 empty] | 159.2456 | 0.1407697 | 26.39533 | 13406.64 | 0.3599222 | [5 empty] | 146.0487 | 0.1919232 | 24.20811 | 18278.4 | 0.3234685 | [5 empty] | 74.44999 | 0.08778178 | 12.25499 | 8360.17 | 0.1242498 | [5 empty] | 678.1354 | 0.09712072 | 112.8851 | 9249.592 | 1.431419 | 175.3401 | 0.06268877 | 29.08198 | 5970.359 | 0.4846996 | [5 empty] | 109.2951 | 0.05877964 | 18.04757 | 5598.061 | 0.3007928 | [5 empty] | 527.2206 | 0.1035511 | 87.71758 | 9862.009 | 1.46196
[5 empty] | 136.7884 | 0.06924193 | 22.68742 | 6594.47 | 0.3781237 | 145.4297 | 0.1606959 | 24.10856 | 15304.37 | 0.4018094 | [5 empty] | 16.50607 | 0.01657565 | 2.597103 | 1578.633 | 0.04328506 | [5 empty] | 159.2003 | 0.110757 | 26.40006 | 10548.29 | -0.009998963 | [5 empty] | 159.8123 | 0.0850794 | 26.47941 | 8102.8 | 0.3613236 | [5 empty] | 146.5685 | 0.206992 | 24.29289 | 19713.52 | 0.3248816 | [5 empty] | 74.71494 | 0.09204207 | 12.30054 | 8765.911 | 0.125009 | [5 empty] | 680.5487 | 0.0482677 | 113.2918 | 4596.924 | 1.438196 | 175.9641 | 0.06380732 | 29.18034 | 6076.888 | 0.486339 | [5 empty] | 109.684 | 0.100088 | 18.11555 | 9532.19 | 0.3019258 | [5 empty] | 529.0968 | 0.1410048 | 88.03336 | 13429.03 | 1.467223
[5 empty] | 137.2734 | 0.06775533 | 22.76242 | 6452.888 | 0.3793737 | 145.9454 | 0.1025477 | 24.19932 | 9766.451 | 0.403322 | [5 empty] | 16.5646 | 0.01658472 | 2.605982 | 1579.497 | 0.04343303 | [5 empty] | 159.7649 | 0.1100581 | 26.49658 | 10481.72 | -0.00839039 | [5 empty] | 160.379 | 0.08141118 | 26.57728 | 7753.445 | 0.3629546 | [5 empty] | 147.0882 | 0.2301112 | 24.37827 | 21915.35 | 0.3263045 | [5 empty] | 74.97988 | 0.09630235 | 12.34609 | 9171.652 | 0.1257681 | [5 empty] | 682.962 | 0.06341788 | 113.7001 | 6039.798 | 1.445002 | 176.5881 | 0.06492587 | 29.29875 | 6183.416 | 0.4883124 | [5 empty] | 110.073 | 0.09892928 | 18.182 | 9421.837 | 0.3030334 | [5 empty] | 530.973 | 0.1475139 | 88.34343 | 14048.94 | 1.472391
[5 empty] | 137.7585 | 0.06898656 | 22.84441 | 6570.148 | 0.3807402 | 146.4611 | 0.1030939 | 24.28209 | 9818.471 | 0.4047015 | [5 empty] | 16.62313 | 0.01659378 | 2.61486 | 1580.36 | 0.043581 | [5 empty] | 160.3294 | 0.1093592 | 26.59284 | 10415.16 | -0.006786025 | [5 empty] | 160.9457 | 0.0783314 | 26.67186 | 7460.134 | 0.364531 | [5 empty] | 147.608 | 0.2500548 | 24.46795 | 23814.74 | 0.3277992 | [5 empty] | 75.24483 | 0.09968431 | 12.3895 | 9493.744 | 0.1264917 | [5 empty] | 685.3753 | 0.04602788 | 114.1065 | 4383.608 | 1.451775 | 177.2121 | 0.06604442 | 29.39805 | 6289.945 | 0.4899675 | [5 empty] | 110.4619 | 0.09777058 | 18.24405 | 9311.484 | 0.3040674 | [5 empty] | 532.8492 | 0.09488862 | 88.66181 | 9037.012 | 1.477697
[5 empty] | 138.2436 | 0.07143911 | 22.92845 | 6803.724 | 0.3821408 | 146.9768 | 0.1036402 | 24.36867 | 9870.491 | 0.4061444 | [5 empty] | 16.68167 | 0.01660285 | 2.623738 | 1581.224 | 0.04372897 | [5 empty] | 160.8939 | 0.1086602 | 26.68296 | 10348.59 | -0.005284015 | [5 empty] | 161.5124 | 0.07891523 | 26.76807 | 7515.737 | 0.3661346 | [5 empty] | 148.1277 | 0.2168146 | 24.55914 | 20649.01 | 0.3293189 | [5 empty] | 75.50978 | 0.100955 | 12.43507 | 9614.761 | 0.1272512 | [5 empty] | 687.7886 | 0.04865229 | 114.5015 | 4633.551 | 1.458359 | 177.8361 | 0.06716297 | 29.4993 | 6396.473 | 0.491655 | [5 empty] | 110.8509 | 0.09661187 | 18.31178 | 9201.131 | 0.3051963 | [5 empty] | 534.7255 | 0.09110481 | 88.97223 | 8676.649 | 1.482871
[5 empty] | 138.7286 | 0.07411318 | 23.00525 | 7058.398 | 0.3834209 | 147.4925 | 0.1041864 | 24.45985 | 9922.511 | 0.4076641 | [5 empty] | 16.7402 | 0.01661192 | 2.629399 | 1582.088 | 0.04382332 | [5 empty] | 161.4585 | 0.1079613 | 26.77242 | 10282.03 | -0.003792998 | [5 empty] | 162.0791 | 0.07949906 | 26.86384 | 7571.339 | 0.3677307 | [5 empty] | 148.6474 | 0.2235416 | 24.64117 | 21289.68 | 0.3306862 | [5 empty] | 75.77472 | 0.1022257 | 12.48155 | 9735.778 | 0.1280258 | [5 empty] | 690.2018 | 0.0608279 | 114.9055 | 5793.133 | 1.465091 | 178.4601 | 0.0616566 | 29.60165 | 5872.057 | 0.4933608 | [5 empty] | 111.2398 | 0.09545316 | 18.38207 | 9090.778 | 0.3063679 | [5 empty] | 536.6017 | 0.09755477 | 89.28539 | 9290.931 | 1.48809
[5 empty] | 139.2137 | 0.07801127 | 23.09213 | 7429.645 | 0.3848688 | 148.0082 | 0.1047326 | 24.54263 | 9974.53 | 0.4090439 | [5 empty] | 16.79873 | 0.01662099 | 2.634832 | 1582.951 | 0.04391386 | [5 empty] | 162.023 | 0.09260905 | 26.8694 | 8819.91 | -0.002176623 | [5 empty] | 162.6458 | 0.08008289 | 26.96218 | 7626.942 | 0.3693697 | [5 empty] | 149.1672 | 0.2274753 | 24.7263 | 21664.31 | 0.3321051 | [5 empty] | 76.03967 | 0.1066273 | 12.52312 | 10154.98 | 0.1287187 | [5 empty] | 692.6151 | 0.08519846 | 115.3092 | 8114.139 | 1.47182 | 179.0841 | 0.03992979 | 29.70185 | 3802.837 | 0.4950308 | [5 empty] | 111.6288 | 0.09691165 | 18.43495 | 9229.681 | 0.3072492 | [5 empty] | 538.4779 | 0.09773541 | 89.60141 | 9308.134 | 1.493357
[5 empty] | 139.6988 | 0.08190936 | 23.1666 | 7800.891 | 0.3861099 | 148.5239 | 0.1052788 | 24.62802 | 10026.55 | 0.4104671 | [5 empty] | 16.85726 | 0.01663006 | 2.640264 | 1583.815 | 0.04400441 | [5 empty] | 162.5876 | 0.06978764 | 26.9624 | 6646.442 | -0.0006267033 | [5 empty] | 163.2126 | 0.08066672 | 27.04738 | 7682.545 | 0.3707897 | [5 empty] | 149.6869 | 0.231409 | 24.81335 | 22038.95 | 0.3335558 | [5 empty] | 76.30462 | 0.1134637 | 12.5666 | 10806.07 | 0.1294433 | [5 empty] | 695.0284 | -0.0001564053 | 115.7106 | -14.89574 | 1.478511 | 179.7081 | 0.06680508 | 29.80911 | 6362.389 | 0.4968184 | [5 empty] | 112.0177 | 0.09430547 | 18.50398 | 8981.473 | 0.3083997 | [5 empty] | 540.3542 | 0.09791605 | 89.92215 | 9325.338 | 1.498703
[5 empty] | 140.1838 | 0.08859167 | 23.24974 | 8437.301 | 0.3874957 | 149.0396 | 0.09733571 | 24.70888 | 9270.068 | 0.4118146 | [5 empty] | 16.9158 | 0.01663912 | 2.648653 | 1584.678 | 0.04414421 | [5 empty] | 163.1521 | 0.06621155 | 27.05742 | 6305.862 | 0.0009570139 | [5 empty] | 163.7793 | 0.0810357 | 27.15164 | 7717.686 | 0.3725273 | [5 empty] | 150.2067 | 0.2353426 | 24.89521 | 22413.58 | 0.3349202 | [5 empty] | 76.56956 | 0.1203001 | 12.6115 | 11457.16 | 0.1301917 | [5 empty] | 697.4417 | 0.01558094 | 116.1078 | 1483.899 | 1.48513 | 180.332 | 0.0650044 | 29.90991 | 6190.895 | 0.4984985 | [5 empty] | 112.4067 | 0.1057875 | 18.57016 | 10075 | 0.3095027 | [5 empty] | 542.2304 | 0.1204051 | 90.22798 | 11467.16 | 1.5038
[5 empty] | 140.6689 | 0.09723824 | 23.33507 | 9260.785 | 0.3889178 | 149.5553 | 0.0697232 | 24.80316 | 6640.305 | 0.4133859 | [5 empty] | 16.97433 | 0.01664819 | 2.665317 | 1585.542 | 0.04442194 | [5 empty] | 163.7166 | 0.06263547 | 27.15314 | 5965.282 | 0.002552345 | [5 empty] | 164.346 | 0.07935129 | 27.24357 | 7557.266 | 0.3740596 | [5 empty] | 150.7264 | 0.2108086 | 24.98733 | 20077.01 | 0.3364555 | [5 empty] | 76.83451 | 0.1245564 | 12.65847 | 11862.51 | 0.1309744 | [5 empty] | 699.855 | 0.05258007 | 116.5095 | 5007.626 | 1.491824 | 180.956 | 0.1076014 | 30.02705 | 10247.75 | 0.5004508 | [5 empty] | 112.7956 | 0.1102696 | 18.62961 | 10501.87 | 0.3104935 | [5 empty] | 544.1066 | 0.1225733 | 90.54062 | 11673.65 | 1.50901
[5 empty] | 141.154 | 0.1021743 | 23.41408 | 9730.882 | 0.3902346 | 150.0711 | 0.108662 | 24.88667 | 10348.76 | 0.4147778 | [5 empty] | 17.03286 | 0.01665726 | 2.67837 | 1586.406 | 0.04463949 | [5 empty] | 164.2812 | 0.05905938 | 27.25049 | 5624.703 | 0.004174803 | [5 empty] | 164.9127 | 0.07766689 | 27.33501 | 7396.846 | 0.3755835 | [5 empty] | 151.2462 | 0.2689412 | 25.07459 | 25613.45 | 0.3379099 | [5 empty] | 77.09946 | 0.1268632 | 12.70419 | 12082.21 | 0.1317365 | [5 empty] | 702.2683 | 0.1195866 | 116.9131 | 11389.2 | 1.498552 | 181.58 | 0.1085683 | 30.1217 | 10339.84 | 0.5020284 | [5 empty] | 113.1846 | 0.1133727 | 18.69743 | 10797.4 | 0.3116238 | [5 empty] | 545.9829 | 0.1388974 | 90.85287 | 13228.33 | 1.514214
[5 empty] | 141.639 | 0.1041103 | 23.48959 | 9915.268 | 0.3914931 | 150.5868 | 0.09999195 | 24.9683 | 9523.043 | 0.4161384 | [5 empty] | 17.09139 | 0.01666633 | 2.68748 | 1587.269 | 0.04479133 | [5 empty] | 164.8457 | 0.1004029 | 27.33724 | 9562.184 | 0.005620638 | [5 empty] | 165.4794 | 0.07193099 | 27.4338 | 6850.571 | 0.37723 | [5 empty] | 151.7659 | 0.260238 | 25.16156 | 24784.57 | 0.3393593 | [5 empty] | 77.3644 | 0.1291699 | 12.74675 | 12301.9 | 0.1324458 | [5 empty] | 704.6816 | 0.1154817 | 117.3118 | 10998.26 | 1.505196 | 182.204 | 0.1095353 | 30.22646 | 10431.93 | 0.5037744 | [5 empty] | 113.5735 | 0.1164758 | 18.76388 | 11092.93 | 0.3127313 | [5 empty] | 547.8591 | 0.1137612 | 91.16725 | 10834.4 | 1.519454
[5 empty] | 142.1241 | 0.1060464 | 23.57256 | 10099.65 | 0.392876 | 151.1025 | 0.09199524 | 25.05852 | 8761.452 | 0.417642 | [5 empty] | 17.14992 | 0.01667539 | 2.696589 | 1588.133 | 0.04494316 | [5 empty] | 165.4103 | 0.06746669 | 27.4317 | 6425.399 | 0.007194936 | [5 empty] | 166.0461 | 0.06150319 | 27.53312 | 5857.447 | 0.3788854 | [5 empty] | 152.2857 | 0.2515347 | 25.24439 | 23955.69 | 0.3407398 | [5 empty] | 77.62935 | 0.1314767 | 12.79063 | 12521.59 | 0.1331771 | [5 empty] | 707.0949 | 0.0961452 | 117.7204 | 9156.686 | 1.512007 | 182.828 | 0.09306609 | 30.32894 | 8863.437 | 0.5054823 | [5 empty] | 113.9625 | 0.07551909 | 18.82754 | 7192.294 | 0.3137924 | [5 empty] | 549.7353 | 0.1545395 | 91.47653 | 14718.05 | 1.524609
[5 empty] | 142.6092 | 0.0960585 | 23.6527 | 9148.428 | 0.3942117 | 151.6182 | 0.08703182 | 25.14182 | 8288.745 | 0.4190304 | [5 empty] | 17.20846 | 0.01668446 | 2.706119 | 1588.996 | 0.04510199 | [5 empty] | 165.9748 | 0.06163232 | 27.52615 | 5869.745 | 0.008769158 | [5 empty] | 166.6128 | 0.09191982 | 27.62229 | 8754.269 | 0.3803714 | [5 empty] | 152.8054 | 0.2536943 | 25.33275 | 24161.36 | 0.3422126 | [5 empty] | 77.8943 | 0.1352542 | 12.83312 | 12881.35 | 0.1338853 | [5 empty] | 709.5082 | 0.07751246 | 118.1252 | 7382.139 | 1.518754 | 183.452 | 0.1217169 | 30.43355 | 11592.09 | 0.5072258 | [5 empty] | 114.3514 | 0.09383561 | 18.8904 | 8936.724 | 0.31484 | [5 empty] | 551.6115 | 0.124715 | 91.78939 | 11877.62 | 1.529823
[5 empty] | 143.0942 | 0.068695 | 23.72896 | 6542.381 | 0.3954827 | 152.1339 | 0.0820684 | 25.22757 | 7816.038 | 0.4204594 | [5 empty] | 17.26699 | 0.01141985 | 2.717634 | 1087.604 | 0.0452939 | [5 empty] | 166.5393 | 0.05686097 | 27.62304 | 5415.331 | 0.01038404 | [5 empty] | 167.1795 | 0.08640234 | 27.71512 | 8228.794 | 0.3819186 | [5 empty] | 153.3252 | 0.2565728 | 25.41689 | 24435.51 | 0.3436148 | [5 empty] | 78.15924 | 0.1403365 | 12.87759 | 13365.38 | 0.1346266 | [5 empty] | 711.9215 | 0.07129814 | 118.5284 | 6790.299 | 1.525474 | 184.076 | 0.08316682 | 30.53711 | 7920.649 | 0.5089519 | [5 empty] | 114.7404 | 0.09462377 | 18.95422 | 9011.788 | 0.3159036 | [5 empty] | 553.4878 | 0.1527694 | 92.10524 | 14549.47 | 1.535087
[5 empty] | 143.5793 | 0.0674749 | 23.81747 | 6426.181 | 0.3969578 | 152.6496 | 0.06473633 | 25.3156 | 6165.365 | 0.4219266 | [5 empty] | 17.32552 | 0.004309224 | 2.729149 | 410.4023 | 0.04548582 | [5 empty] | 167.1039 | 0.08006561 | 27.71655 | 7625.296 | 0.01194246 | [5 empty] | 167.7462 | 0.1182244 | 27.80812 | 11259.47 | 0.3834687 | [5 empty] | 153.8449 | 0.2578766 | 25.50233 | 24559.68 | 0.3450389 | [5 empty] | 78.42419 | 0.141992 | 12.92229 | 13523.05 | 0.1353715 | [5 empty] | 714.3348 | 0.064979 | 118.9291 | 6188.476 | 1.532151 | 184.6999 | 0.0769776 | 30.64336 | 7331.2 | 0.5107226 | [5 empty] | 115.1293 | 0.09541194 | 19.02453 | 9086.851 | 0.3170755 | [5 empty] | 555.364 | 0.1322046 | 92.41251 | 12590.92 | 1.540208
[5 empty] | 144.0643 | 0.0662548 | 23.89731 | 6309.981 | 0.3982884 | 153.1653 | 0.1335868 | 25.39769 | 12722.55 | 0.4232948 | [5 empty] | 17.38405 | -0.002801396 | 2.74017 | -266.7996 | 0.04566951 | [5 empty] | 167.6684 | 0.05335796 | 27.80485 | 5081.71 | 0.01341414 | [5 empty] | 168.3129 | 0.1227431 | 27.91066 | 11689.82 | 0.3851776 | [5 empty] | 154.3647 | 0.2591804 | 25.59737 | 24683.85 | 0.3466228 | [5 empty] | 78.68914 | 0.1417729 | 12.96689 | 13502.18 | 0.1361149 | [5 empty] | 716.7481 | 0.07138973 | 119.3224 | 6799.022 | 1.538706 | 185.3239 | 0.08009758 | 30.74387 | 7628.341 | 0.5123978 | [5 empty] | 115.5183 | 0.09620011 | 19.09344 | 9161.915 | 0.318224 | [5 empty] | 557.2402 | 0.1026956 | 92.72932 | 9780.529 | 1.545489
[5 empty] | 144.5494 | 0.0650347 | 23.98131 | 6193.781 | 0.3996886 | 153.681 | 0.1343229 | 25.48464 | 12792.66 | 0.4247439 | [5 empty] | 17.44259 | -0.01101932 | 2.749866 | -1049.459 | 0.04583109 | [5 empty] | 168.233 | 0.05702995 | 27.90088 | 5431.424 | 0.01501463 | [5 empty] | 168.8797 | 0.1272617 | 28.00609 | 12120.16 | 0.3867681 | [5 empty] | 154.8844 | 0.2469773 | 25.67718 | 23521.65 | 0.3479529 | [5 empty] | 78.95408 | 0.1415538 | 13.0153 | 13481.32 | 0.1369217 | [5 empty] | 719.1614 | 0.0827088 | 119.7343 | 7877.028 | 1.545572 | 185.9479 | 0.09739065 | 30.84898 | 9275.3 | 0.5141497 | [5 empty] | 115.9072 | 0.09698827 | 19.15223 | 9236.978 | 0.3192038 | [5 empty] | 559.1165 | 0.1099852 | 93.03676 | 10474.79 | 1.550613
[5 empty] | 145.0345 | 0.114765 | 24.05901 | 10930 | 0.4009835 | 154.1967 | 0.1350591 | 25.5741 | 12862.77 | 0.426235 | [5 empty] | 17.50112 | -0.01931072 | 2.759561 | -1839.116 | 0.04599268 | [5 empty] | 168.7975 | 0.06070194 | 28.00428 | 5781.137 | 0.01673808 | [5 empty] | 169.4464 | 0.1317804 | 28.10069 | 12550.51 | 0.3883449 | [5 empty] | 155.4041 | 0.2327367 | 25.77179 | 22165.4 | 0.3495298 | [5 empty] | 79.21903 | 0.1413347 | 13.0555 | 13460.45 | 0.1375916 | [5 empty] | 721.5747 | 0.0930654 | 120.1306 | 8863.372 | 1.552177 | 186.5719 | 0.1134802 | 30.95487 | 10807.64 | 0.5159145 | [5 empty] | 116.2962 | 0.09559017 | 19.2228 | 9103.826 | 0.32038 | [5 empty] | 560.9927 | 0.1087128 | 93.34926 | 10353.6 | 1.555821
[5 empty] | 145.5195 | 0.07457836 | 24.14306 | 7102.701 | 0.4023843 | 154.7124 | 0.1357953 | 25.65909 | 12932.88 | 0.4276516 | [5 empty] | 17.55965 | -0.02760211 | 2.769256 | -2628.773 | 0.04615427 | [5 empty] | 169.362 | 0.1250891 | 28.0918 | 11913.25 | 0.01819673 | [5 empty] | 170.0131 | 0.136299 | 28.18829 | 12980.86 | 0.3898049 | [5 empty] | 155.9239 | 0.2304952 | 25.85412 | 21951.92 | 0.350902 | [5 empty] | 79.48398 | 0.1411157 | 13.09935 | 13439.59 | 0.1383226 | [5 empty] | 723.988 | 0.04781207 | 120.5358 | 4553.53 | 1.55893 | 187.1959 | 0.1127861 | 31.05606 | 10741.53 | 0.5176009 | [5 empty] | 116.6851 | 0.08907946 | 19.28592 | 8483.758 | 0.3214321 | [5 empty] | 562.8689 | 0.1645217 | 93.67051 | 15668.74 | 1.561175
[5 empty] | 146.0046 | 0.07350882 | 24.22388 | 7000.84 | 0.4037313 | 155.2281 | 0.1365314 | 25.74608 | 13002.99 | 0.4291014 | [5 empty] | 17.61818 | -0.02697994 | 2.778951 | -2569.518 | 0.04631585 | [5 empty] | 169.9266 | 0.1188956 | 28.18516 | 11323.39 | 0.01975269 | [5 empty] | 170.5798 | 0.1408177 | 28.29266 | 13411.21 | 0.3915443 | [5 empty] | 156.4436 | 0.2452939 | 25.93886 | 23361.32 | 0.3523144 | [5 empty] | 79.74892 | 0.1215124 | 13.13971 | 11572.61 | 0.1389952 | [5 empty] | 726.4012 | 0.09080294 | 120.9358 | 8647.899 | 1.565597 | 187.8199 | 0.1120919 | 31.16223 | 10675.42 | 0.5193705 | [5 empty] | 117.0741 | 0.08256875 | 19.34794 | 7863.69 | 0.3224656 | [5 empty] | 564.7452 | 0.1662953 | 93.98075 | 15837.65 | 1.566346
[5 empty] | 146.4897 | 0.07243928 | 24.29717 | 6898.979 | 0.4049529 | 155.7438 | 0.1372676 | 25.8212 | 13073.1 | 0.4303533 | [5 empty] | 17.67671 | -0.02437224 | 2.788646 | -2321.166 | 0.04647744 | [5 empty] | 170.4911 | 0.0992879 | 28.27751 | 9455.99 | 0.02129189 | [5 empty] | 171.1465 | 0.1453363 | 28.37463 | 13841.55 | 0.3929105 | [5 empty] | 156.9634 | 0.2506702 | 26.019 | 23873.36 | 0.35365 | [5 empty] | 80.01387 | 0.1008239 | 13.19347 | 9602.279 | 0.1398911 | [5 empty] | 728.8145 | 0.06467695 | 121.3416 | 6159.71 | 1.57236 | 188.4439 | 0.1113978 | 31.26736 | 10609.32 | 0.5211226 | [5 empty] | 117.463 | 0.07701112 | 19.41191 | 7334.392 | 0.3235318 | [5 empty] | 566.6214 | 0.1474625 | 94.28925 | 14044.05 | 1.571488
[5 empty] | 146.9747 | 0.07136974 | 24.38696 | 6797.118 | 0.4064493 | 156.2596 | 0.1380038 | 25.91398 | 13143.22 | 0.4318996 | [5 empty] | 17.73525 | -0.02176455 | 2.798342 | -2072.814 | 0.04663903 | [5 empty] | 171.0557 | 0.05784018 | 28.38336 | 5508.588 | 0.02305604 | [5 empty] | 171.7132 | 0.1458243 | 28.47545 | 13888.03 | 0.3945908 | [5 empty] | 157.4831 | 0.2560466 | 26.11439 | 24385.39 | 0.3552398 | [5 empty] | 80.27882 | 0.0998939 | 13.23161 | 9513.704 | 0.1405268 | [5 empty] | 731.2278 | 0.09039943 | 121.745 | 8609.469 | 1.579083 | 189.0678 | 0.1107037 | 31.36766 | 10543.21 | 0.5227943 | [5 empty] | 117.852 | 0.07016921 | 19.47875 | 6682.782 | 0.3246458 | [5 empty] | 568.4976 | 0.1559564 | 94.61167 | 14852.99 | 1.576861
[5 empty] | 147.4598 | 0.0703002 | 24.46299 | 6695.257 | 0.4077165 | 156.7753 | 0.08941122 | 25.99685 | 8515.354 | 0.4332808 | [5 empty] | 17.79378 | -0.01915685 | 2.808037 | -1824.462 | 0.04680061 | [5 empty] | 171.6202 | 0.04043332 | 28.46891 | 3850.792 | 0.02448184 | [5 empty] | 172.2799 | 0.08647761 | 28.5728 | 8235.963 | 0.3962134 | [5 empty] | 158.0029 | 0.2614229 | 26.19716 | 24897.42 | 0.3566193 | [5 empty] | 80.54376 | 0.09998898 | 13.27939 | 9522.76 | 0.1413232 | [5 empty] | 733.6411 | 0.04732078 | 122.1399 | 4506.741 | 1.585665 | 189.6918 | 0.07791716 | 31.47656 | 7420.682 | 0.5246093 | [5 empty] | 118.2409 | 0.06202977 | 19.54383 | 5907.597 | 0.3257305 | [5 empty] | 570.3738 | 0.1264014 | 94.92008 | 12038.23 | 1.582001
[5 empty] | 147.9449 | 0.06923066 | 24.54602 | 6593.396 | 0.4091003 | 157.291 | 0.07999934 | 26.08531 | 7618.985 | 0.4347551 | [5 empty] | 17.85231 | -0.01654915 | 2.817732 | -1576.11 | 0.0469622 | [5 empty] | 172.1847 | 0.04902396 | 28.56923 | 4668.948 | 0.02615386 | [5 empty] | 172.8466 | 0.1104983 | 28.66597 | 10523.65 | 0.3977661 | [5 empty] | 158.5226 | 0.2637268 | 26.28569 | 25116.84 | 0.3580948 | [5 empty] | 80.80871 | 0.1000841 | 13.32291 | 9531.816 | 0.1420484 | [5 empty] | 736.0544 | 0.0436096 | 122.5453 | 4153.295 | 1.592422 | 190.3158 | 0.08497767 | 31.58177 | 8093.112 | 0.5263628 | [5 empty] | 118.6299 | 0.05661445 | 19.60782 | 5391.852 | 0.326797 | [5 empty] | 572.2501 | 0.09884588 | 95.22316 | 9413.894 | 1.587053
[5 empty] | 148.4299 | 0.06816112 | 24.62566 | 6491.535 | 0.4104276 | 157.8067 | 0.1364042 | 26.17055 | 12990.87 | 0.4361759 | [5 empty] | 17.91084 | -0.01394145 | 2.827427 | -1327.757 | 0.04712379 | [5 empty] | 172.7493 | 0.0844998 | 28.65637 | 8047.6 | 0.02760618 | [5 empty] | 173.4133 | 0.1091727 | 28.75222 | 10397.4 | 0.3992037 | [5 empty] | 159.0424 | 0.2601268 | 26.37227 | 24773.98 | 0.3595378 | [5 empty] | 81.07366 | 0.1001792 | 13.36919 | 9540.872 | 0.1428199 | [5 empty] | 738.4677 | 0.07870359 | 122.9419 | 7495.58 | 1.599031 | 190.9398 | 0.1061934 | 31.68287 | 10113.66 | 0.5280479 | [5 empty] | 119.0188 | 0.05456997 | 19.67631 | 5197.14 | 0.3279385 | [5 empty] | 574.1263 | 0.1273811 | 95.54028 | 12131.54 | 1.592338
[5 empty] | 148.915 | 0.1096357 | 24.70805 | 10441.49 | 0.4118009 | 158.3224 | 0.1708483 | 26.25562 | 16271.27 | 0.4375936 | [5 empty] | 17.96937 | -0.01133375 | 2.837122 | -1079.405 | 0.04728537 | [5 empty] | 173.3138 | 0.1072414 | 28.75404 | 10213.46 | 0.02923402 | [5 empty] | 173.9801 | 0.1078471 | 28.84895 | 10271.15 | 0.4008159 | [5 empty] | 159.5621 | 0.2261487 | 26.45998 | 21537.97 | 0.3609996 | [5 empty] | 81.3386 | 0.1002742 | 13.41057 | 9549.928 | 0.1435095 | [5 empty] | 740.881 | 0.09787753 | 123.3473 | 9321.67 | 1.605789 | 191.5638 | 0.1107107 | 31.78835 | 10543.88 | 0.5298059 | [5 empty] | 119.4078 | 0.0525255 | 19.73863 | 5002.429 | 0.3289772 | [5 empty] | 576.0025 | 0.1461006 | 95.85438 | 13914.34 | 1.597573
[5 empty] | 149.4001 | 0.1413025 | 24.78947 | 13457.38 | 0.4131579 | 158.8381 | 0.1849082 | 26.34434 | 17610.3 | 0.4390723 | [5 empty] | 18.02791 | -0.008726056 | 2.846818 | -831.0529 | 0.04744696 | [5 empty] | 173.8784 | 0.0981771 | 28.84465 | 9350.2 | 0.0307441 | [5 empty] | 174.5468 | 0.1190067 | 28.94725 | 11333.98 | 0.4024542 | [5 empty] | 160.0819 | 0.2470427 | 26.5446 | 23527.87 | 0.3624099 | [5 empty] | 81.60355 | 0.1003693 | 13.45441 | 9558.984 | 0.1442402 | [5 empty] | 743.2943 | 0.06971769 | 123.7607 | 6639.78 | 1.612678 | 192.1878 | 0.1049367 | 31.88954 | 9993.975 | 0.5314923 | [5 empty] | 119.7967 | 0.09745887 | 19.797 | 9281.797 | 0.32995 | [5 empty] | 577.8788 | 0.1124521 | 96.16472 | 10709.72 | 1.602745
[5 empty] | 149.8851 | 0.1495747 | 24.86742 | 14245.21 | 0.414457 | 159.3538 | 0.1107945 | 26.43134 | 10551.85 | 0.4405223 | [5 empty] | 18.08644 | -0.006118357 | 2.856513 | -582.7007 | 0.04760854 | [5 empty] | 174.4429 | 0.111492 | 28.94261 | 10618.28 | 0.03237681 | [5 empty] | 175.1135 | 0.149801 | 29.04423 | 14266.76 | 0.4040705 | [5 empty] | 160.6016 | 0.2409463 | 26.63087 | 22947.27 | 0.3638478 | [5 empty] | 81.8685 | 0.1015221 | 13.49427 | 9668.768 | 0.1449045 | [5 empty] | 745.7076 | 0.03965644 | 124.1608 | 3776.804 | 1.619347 | 192.8118 | 0.1251333 | 31.98848 | 11917.46 | 0.5331413 | [5 empty] | 120.1857 | 0.0845336 | 19.86405 | 8050.819 | 0.3310675 | [5 empty] | 579.755 | 0.1142654 | 96.48638 | 10882.42 | 1.608106
[5 empty] | 150.3702 | 0.157847 | 24.94885 | 15033.04 | 0.4158142 | 159.8695 | 0.1190954 | 26.51213 | 11342.42 | 0.4418688 | [5 empty] | 18.14497 | -0.003510659 | 2.866234 | -334.3485 | 0.04777056 | [5 empty] | 175.0074 | 0.1157166 | 29.02983 | 11020.63 | 0.03383048 | [5 empty] | 175.6802 | 0.06768966 | 29.14006 | 6446.634 | 0.4056677 | [5 empty] | 161.1214 | 0.2201165 | 26.72174 | 20963.47 | 0.3653623 | [5 empty] | 82.13344 | 0.1058034 | 13.54751 | 10076.51 | 0.1457918 | [5 empty] | 748.1209 | 0.0687326 | 124.5622 | 6545.962 | 1.626036 | 193.4358 | 0.07797852 | 32.09697 | 7426.526 | 0.5349496 | [5 empty] | 120.5746 | 0.07637744 | 19.92478 | 7274.042 | 0.3320797 | [5 empty] | 581.6312 | 0.1163688 | 96.79343 | 11082.74 | 1.613224
[5 empty] | 150.8553 | 0.1661192 | 25.03 | 15820.88 | 0.4171667 | 160.3852 | 0.1244232 | 26.60117 | 11849.82 | 0.4433528 | [5 empty] | 18.2035 | -0.0009029612 | 2.876017 | -85.9963 | 0.04793362 | [5 empty] | 175.572 | 0.1199413 | 29.13114 | 11422.98 | 0.03551897 | [5 empty] | 176.2469 | 0.06243948 | 29.23252 | 5946.617 | 0.4072087 | [5 empty] | 161.6411 | 0.2698973 | 26.80573 | 25704.5 | 0.3667622 | [5 empty] | 82.39839 | 0.1069649 | 13.59283 | 10187.13 | 0.1465472 | [5 empty] | 750.5342 | 0.09204942 | 124.9622 | 8766.612 | 1.632703 | 194.0597 | 0.08266842 | 32.19721 | 7873.183 | 0.5366202 | [5 empty] | 120.9636 | 0.06822127 | 19.99367 | 6497.264 | 0.3332278 | [5 empty] | 583.5075 | 0.1496646 | 97.10059 | 14253.78 | 1.618343
[5 empty] | 151.3403 | 0.1743914 | 25.10919 | 16608.71 | 0.4184864 | 160.9009 | 0.127634 | 26.68636 | 12155.61 | 0.4447726 | [5 empty] | 18.26204 | 0.001704737 | 2.885786 | 162.3559 | 0.04809644 | [5 empty] | 176.1365 | 0.124166 | 29.2265 | 11825.33 | 0.03710839 | [5 empty] | 176.8136 | 0.0571893 | 29.32758 | 5446.6 | 0.4087929 | [5 empty] | 162.1608 | 0.2590735 | 26.89234 | 24673.67 | 0.3682056 | [5 empty] | 82.66334 | 0.1081265 | 13.62783 | 10297.76 | 0.1471305 | [5 empty] | 752.9475 | 0.04627338 | 125.3648 | 4406.988 | 1.639413 | 194.6837 | 0.08735832 | 32.30167 | 8319.84 | 0.5383612 | [5 empty] | 121.3525 | 0.06254342 | 20.06218 | 5956.516 | 0.3343697 | [5 empty] | 585.3837 | 0.135364 | 97.42075 | 12891.81 | 1.623679
[5 empty] | 151.8254 | 0.07900306 | 25.19103 | 7524.101 | 0.4198504 | 161.4166 | 0.1307626 | 26.76732 | 12453.58 | 0.446122 | [5 empty] | 18.32057 | 0.002518381 | 2.895526 | 239.8458 | 0.04825876 | [5 empty] | 176.7011 | 0.1283906 | 29.3198 | 12227.68 | 0.03866337 | [5 empty] | 177.3803 | 0.05193912 | 29.42591 | 4946.583 | 0.4104318 | [5 empty] | 162.6806 | 0.2510089 | 26.97439 | 23905.61 | 0.3695731 | [5 empty] | 82.92828 | 0.109288 | 13.67176 | 10408.38 | 0.1478627 | [5 empty] | 755.3608 | 0.08556397 | 125.7623 | 8148.949 | 1.646038 | 195.3077 | 0.1210952 | 32.40515 | 11532.87 | 0.5400859 | [5 empty] | 121.7415 | 0.06698875 | 20.12512 | 6379.881 | 0.3354187 | [5 empty] | 587.2599 | 0.09412157 | 97.72297 | 8963.959 | 1.628716
[5 empty] | 152.3105 | 0.08479802 | 25.27326 | 8076.002 | 0.4212209 | 161.9323 | 0.1336628 | 26.85743 | 12729.79 | 0.4476239 | [5 empty] | 18.3791 | 0.003144369 | 2.905266 | 299.4637 | 0.04842109 | [5 empty] | 177.2656 | 0.1187359 | 29.41277 | 11308.18 | 0.04021288 | [5 empty] | 177.947 | 0.04668894 | 29.51037 | 4446.566 | 0.4118395 | [5 empty] | 163.2003 | 0.2430706 | 27.06552 | 23149.58 | 0.3710919 | [5 empty] | 83.19323 | 0.1104496 | 13.71932 | 10519.01 | 0.1486554 | [5 empty] | 757.7741 | 0.03189987 | 126.1683 | 3038.082 | 1.652805 | 195.9317 | 0.08501194 | 32.51354 | 8096.376 | 0.5418923 | [5 empty] | 122.1304 | 0.06023324 | 20.18849 | 5736.499 | 0.3364748 | [5 empty] | 589.1361 | 0.1483918 | 98.03961 | 14132.55 | 1.633994
[5 empty] | 152.7955 | 0.08963832 | 25.35718 | 8536.983 | 0.4226197 | 162.448 | 0.1365631 | 26.94286 | 13006.01 | 0.4490476 | [5 empty] | 18.43763 | 0.003770356 | 2.914986 | 359.0816 | 0.0485831 | [5 empty] | 177.8301 | 0.1207356 | 29.50441 | 11498.63 | 0.04174021 | [5 empty] | 178.5137 | 0.04143877 | 29.61102 | 3946.549 | 0.413517 | [5 empty] | 163.7201 | 0.2382715 | 27.14094 | 22692.52 | 0.372349 | [5 empty] | 83.45817 | 0.1116111 | 13.76547 | 10629.63 | 0.1494246 | [5 empty] | 760.1874 | 0.05273451 | 126.5686 | 5022.335 | 1.659477 | 196.5557 | 0.08786445 | 32.60824 | 8368.043 | 0.5434707 | [5 empty] | 122.5194 | 0.05347773 | 20.25466 | 5093.117 | 0.3375777 | [5 empty] | 591.0124 | 0.1606003 | 98.35537 | 15295.26 | 1.639256
[5 empty] | 153.2806 | 0.08940133 | 25.43716 | 8514.412 | 0.4239526 | 162.9638 | 0.163208 | 27.02719 | 15543.62 | 0.4504532 | [5 empty] | 18.49616 | 0.01025891 | 2.92468 | 977.0394 | 0.04874466 | [5 empty] | 178.3947 | 0.1227353 | 29.60138 | 11689.07 | 0.0433563 | [5 empty] | 179.0804 | 0.1033744 | 29.701 | 9845.179 | 0.4150166 | [5 empty] | 164.2398 | 0.2088795 | 27.23214 | 19893.29 | 0.3738691 | [5 empty] | 83.72312 | 0.1127726 | 13.80928 | 10740.25 | 0.1501546 | [5 empty] | 762.6006 | 0.07466444 | 126.9745 | 7110.899 | 1.666242 | 197.1797 | 0.1242895 | 32.71718 | 11837.1 | 0.5452864 | [5 empty] | 122.9083 | 0.106059 | 20.31733 | 10100.86 | 0.3386222 | [5 empty] | 592.8886 | 0.07090198 | 98.66437 | 6752.569 | 1.644406
[5 empty] | 153.7657 | 0.08916434 | 25.51652 | 8491.842 | 0.4252753 | 163.4795 | 0.1647321 | 27.11037 | 15688.77 | 0.4518396 | [5 empty] | 18.5547 | 0.02150971 | 2.934373 | 2048.544 | 0.04890622 | [5 empty] | 178.9592 | 0.09564753 | 29.6918 | 9109.288 | 0.0448634 | [5 empty] | 179.6472 | 0.1038011 | 29.7988 | 9885.819 | 0.4166467 | [5 empty] | 164.7596 | 0.2077406 | 27.32216 | 19784.82 | 0.3753694 | [5 empty] | 83.98807 | 0.1139342 | 13.85514 | 10850.88 | 0.150919 | [5 empty] | 765.0139 | 0.05660438 | 127.3682 | 5390.894 | 1.672804 | 197.8037 | 0.1006325 | 32.81467 | 9584.048 | 0.5469111 | [5 empty] | 123.2973 | 0.06606726 | 20.382 | 6292.12 | 0.3396999 | [5 empty] | 594.7648 | 0.06464663 | 98.97462 | 6156.822 | 1.649577
[5 empty] | 154.2507 | 0.08892735 | 25.5921 | 8469.271 | 0.426535 | 163.9952 | 0.1662562 | 27.20845 | 15833.93 | 0.4534741 | [5 empty] | 18.61323 | 0.03276051 | 2.944067 | 3120.048 | 0.04906779 | [5 empty] | 179.5238 | 0.0933352 | 29.78838 | 8889.067 | 0.04647294 | [5 empty] | 180.2139 | 0.09461575 | 29.89698 | 9011.024 | 0.418283 | [5 empty] | 165.2793 | 0.2066018 | 27.40642 | 19676.36 | 0.3767737 | [5 empty] | 84.25301 | 0.1150957 | 13.89362 | 10961.5 | 0.1515603 | [5 empty] | 767.4272 | 0.05065148 | 127.7753 | 4823.951 | 1.679589 | 198.4276 | 0.1153428 | 32.92118 | 10985.03 | 0.5486863 | [5 empty] | 123.6863 | 0.06294601 | 20.44673 | 5994.858 | 0.3407789 | [5 empty] | 596.6411 | 0.1295287 | 99.29145 | 12336.07 | 1.654857
[5 empty] | 154.7358 | 0.08869036 | 25.67346 | 8446.701 | 0.427891 | 164.5109 | 0.1677803 | 27.29192 | 15979.08 | 0.4548653 | [5 empty] | 18.67176 | 0.04456349 | 2.953761 | 4244.142 | 0.04922935 | [5 empty] | 180.0883 | 0.09120715 | 29.88588 | 8686.395 | 0.04809799 | [5 empty] | 180.7806 | 0.09764797 | 29.98514 | 9299.807 | 0.4197523 | [5 empty] | 165.7991 | 0.2054629 | 27.49428 | 19567.89 | 0.378238 | [5 empty] | 84.51796 | 0.1162573 | 13.93824 | 11072.12 | 0.152304 | [5 empty] | 769.8405 | 0.1061811 | 128.1747 | 10112.48 | 1.686244 | 199.0516 | 0.09767176 | 33.02707 | 9302.072 | 0.5504511 | [5 empty] | 124.0752 | 0.05982475 | 20.5104 | 5697.595 | 0.34184 | [5 empty] | 598.5173 | 0.09778337 | 99.60762 | 9312.702 | 1.660127
[5 empty] | 155.2208 | 0.08845337 | 25.75482 | 8424.13 | 0.4292469 | 165.0266 | 0.1693045 | 27.37104 | 16124.23 | 0.456184 | [5 empty] | 18.73029 | 0.05650547 | 2.963455 | 5381.474 | 0.04939091 | [5 empty] | 180.6528 | 0.0890791 | 29.97561 | 8483.724 | 0.04959344 | [5 empty] | 181.3473 | 0.1252505 | 30.07976 | 11928.62 | 0.4213294 | [5 empty] | 166.3188 | 0.242795 | 27.58237 | 23123.33 | 0.3797062 | [5 empty] | 84.78291 | 0.1174188 | 13.98359 | 11182.75 | 0.1530598 | [5 empty] | 772.2538 | 0.07431915 | 128.5759 | 7078.014 | 1.692932 | 199.6756 | 0.09805938 | 33.13422 | 9338.989 | 0.552237 | [5 empty] | 124.4642 | 0.0567035 | 20.58171 | 5400.333 | 0.3430285 | [5 empty] | 600.3935 | 0.08109395 | 99.91616 | 7723.233 | 1.665269
[5 empty] | 155.7059 | 0.05796437 | 25.83927 | 5520.417 | 0.4306544 | 165.5423 | 0.1708286 | 27.45933 | 16269.39 | 0.4576555 | [5 empty] | 18.78882 | 0.06844746 | 2.973148 | 6518.806 | 0.04955247 | [5 empty] | 181.2174 | 0.08695105 | 30.07326 | 8281.053 | 0.05122108 | [5 empty] | 181.914 | 0.1146504 | 30.17969 | 10919.09 | 0.4229949 | [5 empty] | 166.8386 | 0.2416471 | 27.66818 | 23014.01 | 0.3811363 | [5 empty] | 85.04785 | 0.1185804 | 14.02551 | 11293.37 | 0.1537584 | [5 empty] | 774.6671 | 0.05906604 | 128.9804 | 5625.338 | 1.699674 | 200.2996 | 0.098447 | 33.23992 | 9375.905 | 0.5539986 | [5 empty] | 124.8531 | 0.05358224 | 20.64262 | 5103.071 | 0.3440437 | [5 empty] | 602.2697 | 0.1056433 | 100.2313 | 10061.26 | 1.670521
[5 empty] | 156.191 | 0.05373383 | 25.91932 | 5117.508 | 0.4319886 | 166.058 | 0.1723527 | 27.54956 | 16414.54 | 0.4591593 | [5 empty] | 18.84736 | 0.05586388 | 2.982842 | 5320.37 | 0.04971403 | [5 empty] | 181.7819 | 0.1024538 | 30.16723 | 9757.5 | 0.05278712 | [5 empty] | 182.4807 | 0.1626133 | 30.26888 | 15486.98 | 0.4244813 | [5 empty] | 167.3583 | 0.2578006 | 27.75322 | 24552.43 | 0.3825537 | [5 empty] | 85.3128 | 0.1197419 | 14.06467 | 11403.99 | 0.1544112 | [5 empty] | 777.0804 | 0.01779517 | 129.3865 | 1694.778 | 1.706442 | 200.9236 | 0.09883462 | 33.3482 | 9412.821 | 0.5558034 | [5 empty] | 125.2421 | 0.09007523 | 20.70852 | 8578.593 | 0.345142 | [5 empty] | 604.146 | 0.1141182 | 100.5489 | 10868.4 | 1.675814
[5 empty] | 156.676 | 0.05433167 | 26.00095 | 5174.445 | 0.4333492 | 166.5737 | 0.1738768 | 27.63766 | 16559.69 | 0.4606276 | [5 empty] | 18.90589 | 0.04032818 | 2.992536 | 3840.779 | 0.0498756 | [5 empty] | 182.3465 | 0.1043492 | 30.26154 | 9938.016 | 0.05435905 | [5 empty] | 183.0474 | 0.1763957 | 30.36545 | 16799.59 | 0.4260909 | [5 empty] | 167.8781 | 0.2679906 | 27.84213 | 25522.91 | 0.3840354 | [5 empty] | 85.57775 | 0.1298012 | 14.11464 | 12362.02 | 0.155244 | [5 empty] | 779.4937 | 0.07002437 | 129.7877 | 6668.988 | 1.713128 | 201.5476 | 0.09922224 | 33.44737 | 9449.737 | 0.5574562 | [5 empty] | 125.631 | 0.06464484 | 20.77889 | 6156.652 | 0.3463148 | [5 empty] | 606.0222 | 0.06032857 | 100.8594 | 5745.578 | 1.680989
[5 empty] | 157.1611 | 0.05492951 | 26.08206 | 5231.382 | 0.4347009 | 167.0894 | 0.1754009 | 27.71709 | 16704.85 | 0.4619516 | [5 empty] | 18.96442 | 0.04013487 | 3.00223 | 3822.369 | 0.05003716 | [5 empty] | 182.911 | 0.007212243 | 30.35359 | 686.8803 | 0.05589309 | [5 empty] | 183.6141 | 0.1745903 | 30.45411 | 16627.65 | 0.4275684 | [5 empty] | 168.3978 | 0.2666948 | 27.92304 | 25399.5 | 0.3853841 | [5 empty] | 85.84269 | 0.1338176 | 14.16187 | 12744.53 | 0.1560312 | [5 empty] | 781.907 | 0.1130882 | 130.1932 | 10770.31 | 1.719887 | 202.1716 | 0.09960986 | 33.55633 | 9486.654 | 0.5592722 | [5 empty] | 126.02 | 0.06657454 | 20.83694 | 6340.432 | 0.3472823 | [5 empty] | 607.8984375 | 0.06792955 | 101.1703 | 6469.481 | 1.686172
[5 empty] | 157.6462 | 0.05552736 | 26.16064 | 5288.32 | 0.4360107 | 167.6051 | 0.1316208 | 27.80567 | 12535.32 | 0.4634278 | [5 empty] | 19.02295 | 0.03994156 | 3.011923 | 3803.958 | 0.05019872 | [5 empty] | 183.4755 | 0.007867595 | 30.45229 | 749.2947 | 0.05753812 | [5 empty] | 184.1808 | 0.1727849 | 30.54988 | 16455.71 | 0.4291646 | [5 empty] | 168.9176 | 0.2613127 | 28.01239 | 24886.92 | 0.3868731 | [5 empty] | 86.10764 | 0.1344522 | 14.20552 | 12804.97 | 0.1567587 | [5 empty] | 784.3203 | 0.05102868 | 130.5885 | 4859.875 | 1.726475 | 202.7955 | 0.09999748 | 33.65327 | 9523.57 | 0.5608878 | [5 empty] | 126.4089 | 0.06850424 | 20.89722 | 6524.213 | 0.3482871 | [5 empty] | 609.7747 | 0.06884919 | 101.4819 | 6557.066 | 1.691364
[5 empty] | 158.1312 | 0.1171951 | 26.24691 | 11161.44 | 0.4374485 | 168.1208 | 0.1389949 | 27.88488 | 13237.61 | 0.4647479 | [5 empty] | 19.08149 | 0.03974824 | 3.020709 | 3785.547 | 0.05034514 | [5 empty] | 184.0401 | 0.008522946 | 30.53795 | 811.7091 | 0.05896583 | [5 empty] | 184.7475 | 0.1709796 | 30.64911 | 16283.77 | 0.4308185 | [5 empty] | 169.4373 | 0.2559306 | 28.09808 | 24374.34 | 0.3883014 | [5 empty] | 86.37259 | 0.1348262 | 14.24451 | 12840.59 | 0.1574085 | [5 empty] | 786.7336 | 0.08324202 | 130.9957 | 7927.811 | 1.733261 | 203.4195 | 0.1003851 | 33.76699 | 9560.486 | 0.5627831 | [5 empty] | 126.7979 | 0.09177188 | 20.97496 | 8740.179 | 0.3495827 | [5 empty] | 611.6509 | 0.08831551 | 101.7944 | 8411.001 | 1.696573
[5 empty] | 158.6163 | 0.1255384 | 26.32901 | 11956.04 | 0.4388168 | 168.6365 | 0.1463689 | 27.98222 | 13939.9 | 0.4663704 | [5 empty] | 19.14002 | 0.03955493 | 3.028986 | 3767.136 | 0.0504831 | [5 empty] | 184.6046 | 0.009178297 | 30.63519 | 874.1235 | 0.06058652 | [5 empty] | 185.3143 | 0.1691742 | 30.75113 | 16111.83 | 0.4325188 | [5 empty] | 169.957 | 0.2441225 | 28.18269 | 23249.76 | 0.3897115 | [5 empty] | 86.63753 | 0.1341398 | 14.29147 | 12775.22 | 0.1581912 | [5 empty] | 789.1469 | 0.04107718 | 131.3999 | 3912.113 | 1.739998 | 204.0435 | 0.1007727 | 33.87088 | 9597.402 | 0.5645146 | [5 empty] | 127.1868 | 0.09211527 | 21.03139 | 8772.882 | 0.3505231 | [5 empty] | 613.5271 | 0.1476668 | 102.1133 | 14063.5 | 1.701889
[5 empty] | 159.1014 | 0.1338818 | 26.409 | 12750.65 | 0.4401499 | 169.1523 | 0.1526636 | 28.06115 | 14539.39 | 0.4676859 | [5 empty] | 19.19855 | 0.03936161 | 3.038784 | 3748.725 | 0.0506464 | [5 empty] | 185.1692 | 0.009833648 | 30.72739 | 936.5379 | 0.06212321 | [5 empty] | 185.881 | 0.1308949 | 30.83444 | 12466.18 | 0.4339073 | [5 empty] | 170.4768 | 0.2458657 | 28.2705 | 23415.78 | 0.3911751 | [5 empty] | 86.90248 | 0.1334535 | 14.3382 | 12709.85 | 0.15897 | [5 empty] | 791.5602 | 0.07659386 | 131.79 | 7294.653 | 1.7465 | 204.6675 | 0.1011603 | 33.97591 | 9634.318 | 0.5662652 | [5 empty] | 127.5758 | 0.09245865 | 21.09434 | 8805.586 | 0.3515723 | [5 empty] | 615.4034 | 0.144365 | 102.4245 | 13749.05 | 1.707075
[5 empty] | 159.5864 | 0.1114152 | 26.48763 | 10610.97 | 0.4414605 | 169.668 | 0.1862472 | 28.15446 | 17737.83 | 0.469241 | [5 empty] | 19.25708 | 0.0391683 | 3.048948 | 3730.314 | 0.0508158 | [5 empty] | 185.7337 | 0.010489 | 30.8261 | 998.9523 | 0.06376839 | [5 empty] | 186.4477 | 0.1307912 | 30.93092 | 12456.31 | 0.4355154 | [5 empty] | 170.9965 | 0.2476089 | 28.36207 | 23581.8 | 0.3927012 | [5 empty] | 87.16743 | 0.1327671 | 14.38443 | 12644.48 | 0.1597404 | [5 empty] | 793.9735 | 0.09625164 | 132.1959 | 9166.823 | 1.753265 | 205.2915 | 0.09264097 | 34.07264 | 8822.95 | 0.5678773 | [5 empty] | 127.9647 | 0.09280204 | 21.16474 | 8838.289 | 0.3527457 | [5 empty] | 617.2796 | 0.1142975 | 102.7298 | 10885.47 | 1.712163
[5 empty] | 160.0715 | 0.102353 | 26.55997 | 9747.902 | 0.4426662 | 170.1837 | 0.1816162 | 28.23504 | 17296.78 | 0.470584 | [5 empty] | 19.31561 | 0.03897499 | 3.059111 | 3711.903 | 0.05098519 | [5 empty] | 186.2982 | 0.1330683 | 30.91258 | 12673.17 | 0.06520972 | [5 empty] | 187.0144 | 0.1306875 | 31.01999 | 12446.43 | 0.4369999 | [5 empty] | 171.5163 | 0.2493521 | 28.4498 | 23747.82 | 0.3941634 | [5 empty] | 87.43237 | 0.1320807 | 14.42711 | 12579.11 | 0.1604518 | [5 empty] | 796.3867 | 0.1020914 | 132.5953 | 9722.994 | 1.759922 | 205.9155 | 0.075877 | 34.17834 | 7226.381 | 0.5696391 | [5 empty] | 128.3537 | 0.09314543 | 21.22076 | 8870.993 | 0.3536794 | [5 empty] | 619.1558 | 0.09490543 | 103.048 | 9038.613 | 1.717467
[5 empty] | 160.5566 | 0.1317572 | 26.6505 | 12548.31 | 0.4441749 | 170.6994 | 0.1769851 | 28.32211 | 16855.73 | 0.4720352 | [5 empty] | 19.37415 | 0.03878167 | 3.069275 | 3693.493 | 0.05115459 | [5 empty] | 186.8628 | 0.07673915 | 31.01906 | 7308.491 | 0.0669843 | [5 empty] | 187.5811 | 0.09486046 | 31.11808 | 9034.33 | 0.4386346 | [5 empty] | 172.036 | 0.2510953 | 28.5358 | 23913.83 | 0.3955966 | [5 empty] | 87.69732 | 0.1313943 | 14.46623 | 12513.74 | 0.1611038 | [5 empty] | 798.8 | 0.1079312 | 133.0025 | 10279.16 | 1.766708 | 206.5395 | 0.03759512 | 34.27422 | 3580.488 | 0.5712369 | [5 empty] | 128.7426 | 0.09320175 | 21.29104 | 8876.357 | 0.3548507 | [5 empty] | 621.032 | 0.04724907 | 103.3554 | 4499.912 | 1.72259
[5 empty] | 161.0416 | 0.1317599 | 26.72928 | 12548.56 | 0.4454881 | 171.2151 | 0.1723541 | 28.41081 | 16414.68 | 0.4735136 | [5 empty] | 19.43268 | 0.03858836 | 3.079439 | 3675.082 | 0.05132398 | [5 empty] | 187.4273 | 0.07992429 | 31.10782 | 7611.837 | 0.06846369 | [5 empty] | 188.1478 | 0.1033322 | 31.21611 | 9841.158 | 0.4402686 | [5 empty] | 172.5558 | 0.2519315 | 28.62152 | 23993.48 | 0.3970253 | [5 empty] | 87.96227 | 0.1307079 | 14.51357 | 12448.37 | 0.1618928 | [5 empty] | 801.2133 | 0.113771 | 133.4036 | 10835.33 | 1.773394 | 207.1634 | 0.06071772 | 34.38655 | 5782.64 | 0.5731091 | [5 empty] | 129.1316 | 0.08289551 | 21.35545 | 7894.81 | 0.3559241 | [5 empty] | 622.9083 | 0.07632795 | 103.6721 | 7269.328 | 1.727869
[5 empty] | 161.5267 | 0.1317626 | 26.80706 | 12548.82 | 0.4467843 | 171.7308 | 0.1677231 | 28.50213 | 15973.63 | 0.4750354 | [5 empty] | 19.49121 | 0.03839504 | 3.089603 | 3656.671 | 0.05149338 | [5 empty] | 187.9919 | 0.08137885 | 31.20038 | 7750.367 | 0.07000633 | [5 empty] | 188.7145 | 0.1149001 | 31.30837 | 10942.87 | 0.4418061 | [5 empty] | 173.0755 | 0.2498774 | 28.71067 | 23797.85 | 0.3985112 | [5 empty] | 88.22721 | 0.1300215 | 14.56164 | 12383 | 0.162694 | [5 empty] | 803.6266 | 0.05456118 | 133.8046 | 5196.303 | 1.780076 | 207.7874 | 0.06480682 | 34.49376 | 6172.079 | 0.5748959 | [5 empty] | 129.5205 | 0.07712126 | 21.41841 | 7344.882 | 0.3569735 | [5 empty] | 624.7845 | 0.08379033 | 103.9929 | 7980.032 | 1.733215
[5 empty] | 162.0118 | 0.1317653 | 26.88699 | 12549.08 | 0.4481166 | 172.2465 | 0.1636936 | 28.58099 | 15589.87 | 0.4763499 | [5 empty] | 19.54974 | 0.03820173 | 3.099766 | 3638.26 | 0.05166277 | [5 empty] | 188.5564 | 0.07951159 | 31.28677 | 7572.532 | 0.07144623 | [5 empty] | 189.2812 | 0.1131606 | 31.40532 | 10777.2 | 0.443422 | [5 empty] | 173.5953 | 0.2478232 | 28.79778 | 23602.21 | 0.3999629 | [5 empty] | 88.49216 | 0.1293351 | 14.60619 | 12317.63 | 0.1634366 | [5 empty] | 806.0399 | 0.1023761 | 134.2077 | 9750.104 | 1.786796 | 208.4114 | 0.06889593 | 34.59346 | 6561.517 | 0.5765576 | [5 empty] | 129.9095 | 0.07134701 | 21.48183 | 6794.954 | 0.3580304 | [5 empty] | 626.6607 | 0.05971921 | 104.3 | 5687.543 | 1.738333
[5 empty] | 162.4968 | 0.131768 | 26.9721 | 12549.33 | 0.4495351 | 172.7622 | 0.1647953 | 28.6659 | 15694.79 | 0.477765 | [5 empty] | 19.60828 | 0.03800842 | 3.10993 | 3619.849 | 0.05183216 | [5 empty] | 189.1209 | 0.07764433 | 31.39002 | 7394.698 | 0.07316703 | [5 empty] | 189.8479 | 0.111421 | 31.49388 | 10611.53 | 0.444898 | [5 empty] | 174.115 | 0.2457691 | 28.88294 | 23406.58 | 0.4013823 | [5 empty] | 88.75711 | 0.1286487 | 14.64748 | 12252.26 | 0.1641247 | [5 empty] | 808.4532 | 0.07582775 | 134.6103 | 7221.691 | 1.793505 | 209.0354 | 0.07298503 | 34.69538 | 6950.955 | 0.5782563 | [5 empty] | 130.2984 | 0.06649881 | 21.54981 | 6333.22 | 0.3591635 | [5 empty] | 628.537 | 0.09199439 | 104.6057 | 8761.371 | 1.743428
[5 empty] | 162.9819 | 0.1317707 | 27.05006 | 12549.59 | 0.4508343 | 173.2779 | 0.1658969 | 28.75142 | 15799.71 | 0.4791903 | [5 empty] | 19.66681 | 0.0378151 | 3.120094 | 3601.438 | 0.05200156 | [5 empty] | 189.6855 | 0.07577706 | 31.47973 | 7216.863 | 0.0746622 | [5 empty] | 190.4146 | 0.1378722 | 31.59739 | 13130.68 | 0.4466232 | [5 empty] | 174.6348 | 0.243715 | 28.97116 | 23210.95 | 0.4028526 | [5 empty] | 89.02205 | 0.1279623 | 14.69272 | 12186.89 | 0.1648787 | [5 empty] | 810.8665 | 0.07317648 | 135.0228 | 6969.188 | 1.80038 | 209.6594 | 0.07163437 | 34.79731 | 6822.321 | 0.5799551 | [5 empty] | 130.6874 | 0.06831823 | 21.61114 | 6506.498 | 0.3601857 | [5 empty] | 630.4132 | 0.1044175 | 104.9256 | 9944.521 | 1.74876
[5 empty] | 163.467 | 0.1317733 | 27.13155 | 12549.84 | 0.4521925 | 173.7936 | 0.1136672 | 28.83267 | 10825.45 | 0.4805445 | [5 empty] | 19.72534 | 0.03762179 | 3.130257 | 3583.027 | 0.05217095 | [5 empty] | 190.25 | 0.06811883 | 31.58026 | 6487.508 | 0.07633766 | [5 empty] | 190.9814 | 0.1371893 | 31.68052 | 13065.65 | 0.4480087 | [5 empty] | 175.1545 | 0.2299061 | 29.05628 | 21895.82 | 0.4042713 | [5 empty] | 89.287 | 0.09673201 | 14.73541 | 9212.573 | 0.1655902 | [5 empty] | 813.2798 | 0.04832059 | 135.415 | 4601.961 | 1.806917 | 210.2834 | 0.06277767 | 34.91295 | 5978.826 | 0.5818824 | [5 empty] | 131.0763 | 0.07013765 | 21.67724 | 6679.776 | 0.3612873 | [5 empty] | 632.2894 | 0.09189818 | 105.2296 | 8752.208 | 1.753827
[5 empty] | 163.952 | 0.131776 | 27.21691 | 12550.1 | 0.4536151 | 174.3093 | 0.1484563 | 28.91861 | 14138.7 | 0.4819769 | [5 empty] | 19.78387 | 0.03742847 | 3.140421 | 3564.617 | 0.05234035 | [5 empty] | 190.8146 | 0.05905259 | 31.66279 | 5624.056 | 0.07771313 | [5 empty] | 191.5481 | 0.1365064 | 31.78162 | 13000.61 | 0.4496936 | [5 empty] | 175.6743 | 0.2386868 | 29.14706 | 22732.07 | 0.4057843 | [5 empty] | 89.55195 | 0.0951832 | 14.77521 | 9065.067 | 0.1662536 | [5 empty] | 815.6931 | 0.0847369 | 135.8187 | 8070.181 | 1.813645 | 210.9074 | 0.02473371 | 35.00688 | 2355.591 | 0.5834479 | [5 empty] | 131.4653 | 0.1146102 | 21.74474 | 10915.26 | 0.3624124 | [5 empty] | 634.1657 | 0.07680953 | 105.5455 | 7315.193 | 1.759092
[5 empty] | 164.4371 | 0.1317567 | 27.29071 | 12548.26 | 0.4548451 | 174.825 | 0.1792226 | 29.01025 | 17068.82 | 0.4835042 | [5 empty] | 19.8424 | 0.03723516 | 3.150183 | 3546.206 | 0.05250304 | [5 empty] | 191.3791 | 0.04998634 | 31.76199 | 4760.604 | 0.07936654 | [5 empty] | 192.1148 | 0.1358236 | 31.87332 | 12935.58 | 0.451222 | [5 empty] | 176.194 | 0.2474674 | 29.2281 | 23568.33 | 0.407135 | [5 empty] | 89.81689 | 0.0967807 | 14.81928 | 9217.21 | 0.166988 | [5 empty] | 818.1064 | 0.05964172 | 136.222 | 5680.164 | 1.820366 | 211.5314 | 0.05695224 | 35.11688 | 5424.023 | 0.5852813 | [5 empty] | 131.8542 | 0.1078989 | 21.79979 | 10276.09 | 0.3633298 | [5 empty] | 636.0419 | 0.08367512 | 105.8719 | 7969.06 | 1.764531
[5 empty] | 164.9221 | 0.1309551 | 27.37598 | 12471.91 | 0.4562663 | 175.3408 | 0.2007453 | 29.09589 | 19118.6 | 0.4849314 | [5 empty] | 19.90094 | 0.03704185 | 3.159706 | 3527.795 | 0.05266176 | [5 empty] | 191.9436 | 0.1121265 | 31.85273 | 10678.72 | 0.08087877 | [5 empty] | 192.6815 | 0.09545577 | 31.974 | 9091.026 | 0.4528999 | [5 empty] | 176.7137 | 0.2563686 | 29.31545 | 24416.05 | 0.4085908 | [5 empty] | 90.08184 | 0.0983782 | 14.86776 | 9369.352 | 0.167796 | [5 empty] | 820.5197 | 0.07453365 | 136.6201 | 7098.443 | 1.827001 | 212.1553 | 0.05810347 | 35.2259 | 5533.663 | 0.5870983 | [5 empty] | 132.2432 | 0.1072688 | 21.87231 | 10216.08 | 0.3645385 | [5 empty] | 637.9181 | 0.02760977 | 106.1793 | 2629.502 | 1.769655
[5 empty] | 165.4072 | 0.1301534 | 27.45607 | 12395.56 | 0.4576012 | 175.8565 | 0.1920552 | 29.18081 | 18290.97 | 0.4863468 | [5 empty] | 19.95947 | 0.03684853 | 3.169229 | 3509.384 | 0.05282048 | [5 empty] | 192.5082 | 0.06797435 | 31.94811 | 6473.748 | 0.08246843 | [5 empty] | 193.2482 | 0.09668907 | 32.06184 | 9208.483 | 0.454364 | [5 empty] | 177.2335 | 0.2630894 | 29.39846 | 25056.13 | 0.4099743 | [5 empty] | 90.34679 | 0.0999757 | 14.91819 | 9521.495 | 0.1686366 | [5 empty] | 822.933 | 0.05121295 | 137.0221 | 4877.424 | 1.833701 | 212.7793 | 0.05925469 | 35.32392 | 5643.304 | 0.588732 | [5 empty] | 132.6321 | 0.1074188 | 21.94051 | 10230.37 | 0.3656752 | [5 empty] | 639.7943 | 0.02226621 | 106.4844 | 2120.591 | 1.774741
[5 empty] | 165.8923 | 0.1293517 | 27.53342 | 12319.21 | 0.4588904 | 176.3722 | 0.1833651 | 29.26965 | 17463.35 | 0.4878276 | [5 empty] | 20.018 | 0.03665522 | 3.178752 | 3490.973 | 0.0529792 | [5 empty] | 193.0727 | 0.06708105 | 32.03875 | 6388.671 | 0.08397919 | [5 empty] | 193.8149 | 0.1220875 | 32.15495 | 11627.39 | 0.4559159 | [5 empty] | 177.7532 | 0.2659731 | 29.48634 | 25330.77 | 0.4114389 | [5 empty] | 90.61173 | 0.1015732 | 14.95665 | 9673.638 | 0.1692775 | [5 empty] | 825.3463 | 0.06749035 | 137.4245 | 6427.653 | 1.840408 | 213.4033 | 0.08262682 | 35.42264 | 7869.221 | 0.5903773 | [5 empty] | 133.0211 | 0.1075689 | 21.99938 | 10244.66 | 0.3666563 | [5 empty] | 641.6706 | 0.08321412 | 106.8014 | 7925.154 | 1.780023
[5 empty] | 166.3773 | 0.1285501 | 27.62003 | 12242.87 | 0.4603339 | 176.8879 | 0.1685344 | 29.35247 | 16050.9 | 0.4892078 | [5 empty] | 20.07653 | 0.0364619 | 3.188275 | 3472.562 | 0.05313792 | [5 empty] | 193.6373 | 0.06618774 | 32.13319 | 6303.594 | 0.08555318 | [5 empty] | 194.3816 | 0.1149254 | 32.24901 | 10945.27 | 0.4574835 | [5 empty] | 178.273 | 0.2868664 | 29.58035 | 27320.61 | 0.4130059 | [5 empty] | 90.87668 | 0.1031707 | 14.99181 | 9825.78 | 0.1698634 | [5 empty] | 827.7596 | 0.04459756 | 137.8325 | 4247.386 | 1.847209 | 214.0273 | 0.08037971 | 35.53343 | 7655.21 | 0.5922238 | [5 empty] | 133.41 | 0.1077189 | 22.06747 | 10258.95 | 0.3677911 | [5 empty] | 643.5468 | 0.1132404 | 107.1107 | 10784.8 | 1.785178
[5 empty] | 166.8624 | 0.1277484 | 27.69958 | 12166.52 | 0.4616597 | 177.4036 | 0.1491605 | 29.44185 | 14205.76 | 0.4906975 | [5 empty] | 20.13506 | 0.03626859 | 3.197798 | 3454.151 | 0.05329664 | [5 empty] | 194.2018 | 0.06529443 | 32.2295 | 6218.517 | 0.08715826 | [5 empty] | 194.9483 | 0.06965477 | 32.34683 | 6633.788 | 0.4591139 | [5 empty] | 178.7927 | 0.2935211 | 29.66392 | 27954.4 | 0.4143987 | [5 empty] | 91.14163 | 0.1047682 | 15.04426 | 9977.923 | 0.1707377 | [5 empty] | 830.1729 | 0.05118136 | 138.2352 | 4874.415 | 1.85392 | 214.6513 | 0.08026824 | 35.63637 | 7644.594 | 0.5939395 | [5 empty] | 133.799 | 0.107869 | 22.13166 | 10273.24 | 0.3688611 | [5 empty] | 645.423 | 0.149215 | 107.4238 | 14210.95 | 1.790397
[5 empty] | 167.3475 | 0.1261054 | 27.77837 | 12010.04 | 0.4629729 | 177.9193 | 0.1491049 | 29.52499 | 14200.47 | 0.4920832 | [5 empty] | 20.1936 | 0.03607528 | 3.207322 | 3435.741 | 0.05345536 | [5 empty] | 194.7663 | 0.06440112 | 32.3206 | 6133.44 | 0.08867674 | [5 empty] | 195.515 | 0.08917711 | 32.44365 | 8493.058 | 0.4607274 | [5 empty] | 179.3125 | 0.2935943 | 29.74749 | 27961.36 | 0.4157915 | [5 empty] | 91.40657 | 0.1063657 | 15.09193 | 10130.07 | 0.1715322 | [5 empty] | 832.5861 | 0.06222148 | 138.6346 | 5925.855 | 1.860576 | 215.2753 | 0.08015677 | 35.73685 | 7633.978 | 0.5956142 | [5 empty] | 134.1879 | 0.108019 | 22.19863 | 10287.53 | 0.3699772 | [5 empty] | 647.2993 | 0.07907014 | 107.7362 | 7530.489 | 1.795603
[5 empty] | 167.8325 | 0.1228135 | 27.85457 | 11696.53 | 0.4642429 | 178.435 | 0.1490494 | 29.61376 | 14195.18 | 0.4935626 | [5 empty] | 20.25213 | 0.03588196 | 3.216845 | 3417.33 | 0.05361408 | [5 empty] | 195.3309 | 0.06350782 | 32.41367 | 6048.363 | 0.09022777 | [5 empty] | 196.0818 | 0.1518466 | 32.53987 | 14461.58 | 0.4623311 | [5 empty] | 179.8322 | 0.2939596 | 29.84102 | 27996.15 | 0.4173503 | [5 empty] | 91.67152 | 0.1079632 | 15.13416 | 10282.21 | 0.1722359 | [5 empty] | 834.9994 | 0.0634529 | 139.0357 | 6043.133 | 1.867261 | 215.8993 | 0.08004531 | 35.84515 | 7623.362 | 0.5974192 | [5 empty] | 134.5769 | 0.1082821 | 22.26242 | 10312.58 | 0.3710404 | [5 empty] | 649.1755 | 0.1210831 | 108.0431 | 11531.73 | 1.800718
[5 empty] | 168.3176 | 0.09796001 | 27.93685 | 9329.524 | 0.4656141 | 178.9507 | 0.1489938 | 29.696 | 14189.89 | 0.4949333 | [5 empty] | 20.31066 | 0.03568865 | 3.225016 | 3398.919 | 0.05375026 | [5 empty] | 195.8954 | 0.06261451 | 32.51324 | 5963.286 | 0.09188735 | [5 empty] | 196.6485 | 0.1610946 | 32.63116 | 15342.35 | 0.4638526 | [5 empty] | 180.352 | 0.2536778 | 29.91763 | 24159.79 | 0.4186271 | [5 empty] | 91.93647 | 0.1095607 | 15.17745 | 10434.35 | 0.1729574 | [5 empty] | 837.4127 | 0.05258877 | 139.4381 | 5008.455 | 1.873968 | 216.5232 | 0.07993384 | 35.94642 | 7612.746 | 0.599107 | [5 empty] | 134.9658 | 0.1138661 | 22.32683 | 10844.39 | 0.3721139 | [5 empty] | 651.0517 | 0.105049 | 108.3479 | 10004.67 | 1.805799
[5 empty] | 168.8027 | 0.1033656 | 28.01824 | 9844.339 | 0.4669706 | 179.4664 | 0.1489383 | 29.78293 | 14184.6 | 0.4963821 | [5 empty] | 20.36919 | 0.03549533 | 3.23312 | 3380.508 | 0.05388533 | [5 empty] | 196.46 | 0.0617212 | 32.60029 | 5878.21 | 0.09333813 | [5 empty] | 197.2152 | 0.09438122 | 32.72096 | 8988.688 | 0.4653493 | [5 empty] | 180.8717 | 0.1946143 | 30.00581 | 18534.7 | 0.4200968 | [5 empty] | 92.20141 | 0.1547749 | 15.22021 | 14740.46 | 0.1736702 | [5 empty] | 839.826 | 0.04482983 | 139.842 | 4269.507 | 1.8807 | 217.1472 | 0.07982237 | 36.05524 | 7602.13 | 0.6009207 | [5 empty] | 135.3548 | 0.1143951 | 22.39283 | 10894.77 | 0.3732138 | [5 empty] | 652.928 | 0.05813338 | 108.6722 | 5536.513 | 1.811203
[5 empty] | 169.2877 | 0.1058142 | 28.09851 | 10077.55 | 0.4683085 | 179.9821 | 0.1488827 | 29.87083 | 14179.31 | 0.4978472 | [5 empty] | 20.42773 | 0.03530202 | 3.241224 | 3362.097 | 0.0540204 | [5 empty] | 197.0245 | 0.06082789 | 32.70149 | 5793.133 | 0.09502491 | [5 empty] | 197.7819 | 0.09338034 | 32.81989 | 8893.366 | 0.4669981 | [5 empty] | 181.3915 | 0.2540956 | 30.09907 | 24199.58 | 0.4216512 | [5 empty] | 92.46636 | 0.1542394 | 15.26383 | 14689.46 | 0.1743971 | [5 empty] | 842.2393 | 0.05673612 | 140.2465 | 5403.44 | 1.887442 | 217.7712 | 0.06490494 | 36.15075 | 6181.423 | 0.6025125 | [5 empty] | 135.7437 | 0.114924 | 22.45816 | 10945.14 | 0.3743027 | [5 empty] | 654.8042 | 0.06617479 | 108.9842 | 6302.361 | 1.816404
[5 empty] | 169.7728 | 0.1082629 | 28.17623 | 10310.75 | 0.4696038 | 180.4978 | 0.1483834 | 29.95069 | 14131.76 | 0.4991781 | [5 empty] | 20.48626 | 0.03510871 | 3.250286 | 3343.686 | 0.05417143 | [5 empty] | 197.589 | 0.05993065 | 32.79276 | 5707.681 | 0.09654601 | [5 empty] | 198.3486 | 0.09463086 | 32.91685 | 9012.463 | 0.4686142 | [5 empty] | 181.9112 | 0.2542814 | 30.17484 | 24217.28 | 0.422914 | [5 empty] | 92.73131 | 0.1537038 | 15.30851 | 14638.46 | 0.1751418 | [5 empty] | 844.6526 | 0.03750063 | 140.6491 | 3571.489 | 1.894152 | 218.3952 | 0.07468292 | 36.25838 | 7112.659 | 0.6043063 | [5 empty] | 136.1327 | 0.1093233 | 22.52374 | 10411.74 | 0.3753957 | [5 empty] | 656.6804 | 0.1183706 | 109.2987 | 11273.39 | 1.821645
[5 empty] | 170.2579 | 0.1107116 | 28.25591 | 10543.96 | 0.4709319 | 181.0135 | 0.1432092 | 30.04672 | 13638.97 | 0.5007787 | [5 empty] | 20.54479 | -0.01407853 | 3.260522 | -1340.813 | 0.05434204 | [5 empty] | 198.1536 | 0.0846815 | 32.89005 | 8064.905 | 0.09816758 | [5 empty] | 198.9153 | 0.1235627 | 33.00829 | 11767.88 | 0.4701382 | [5 empty] | 182.431 | 0.2544672 | 30.26438 | 24234.97 | 0.4244063 | [5 empty] | 92.99625 | 0.1531683 | 15.35224 | 14587.46 | 0.1758706 | [5 empty] | 847.0659 | 0.0779884 | 141.0453 | 7427.467 | 1.900755 | 219.0192 | 0.1325301 | 36.35996 | 12621.92 | 0.6059994 | [5 empty] | 136.5216 | 0.1009047 | 22.58517 | 9609.969 | 0.3764195 | [5 empty] | 658.5566 | 0.1191241 | 109.6157 | 11345.16 | 1.826928
[5 empty] | 170.7429 | 0.1131602 | 28.33906 | 10777.17 | 0.4723176 | 181.5292 | 0.138035 | 30.12267 | 13146.19 | 0.5020445 | [5 empty] | 20.60332 | -0.004925819 | 3.270759 | -469.1256 | 0.05451265 | [5 empty] | 198.7181 | 0.1006553 | 32.98318 | 9586.221 | 0.0997197 | [5 empty] | 199.482 | 0.1275869 | 33.10574 | 12151.13 | 0.4717624 | [5 empty] | 182.9507 | 0.254653 | 30.35612 | 24252.67 | 0.4259354 | [5 empty] | 93.2612 | 0.1526328 | 15.39383 | 14536.46 | 0.1765638 | [5 empty] | 849.4792 | 0.101652 | 141.4505 | 9681.147 | 1.907508 | 219.6432 | 0.1520214 | 36.46308 | 14478.23 | 0.607718 | [5 empty] | 136.9106 | 0.09720047 | 22.65001 | 9257.187 | 0.3775001 | [5 empty] | 660.4329 | 0.1149507 | 109.928 | 10947.68 | 1.832133
[5 empty] | 171.228 | 0.1156089 | 28.42119 | 11010.37 | 0.4736865 | 182.045 | 0.1328608 | 30.21435 | 12653.4 | 0.5035724 | [5 empty] | 20.66185 | 0.004226897 | 3.280995 | 402.5616 | 0.05468325 | [5 empty] | 199.2827 | 0.101271 | 33.07488 | 9644.861 | 0.101248 | [5 empty] | 200.0487 | 0.1316111 | 33.19421 | 12534.39 | 0.4732368 | [5 empty] | 183.4704 | 0.2548388 | 30.44709 | 24270.36 | 0.4274516 | [5 empty] | 93.52615 | 0.1520973 | 15.44546 | 14485.45 | 0.1774243 | [5 empty] | 851.8925 | 0.1250656 | 141.8518 | 11911.01 | 1.914197 | 220.2672 | 0.07861515 | 36.56743 | 7487.157 | 0.6094571 | [5 empty] | 137.2995 | 0.09485022 | 22.71516 | 9033.355 | 0.378586 | [5 empty] | 662.3091 | 0.1154658 | 110.2356 | 10996.74 | 1.837261
[5 empty] | 171.7131 | 0.1448509 | 28.50271 | 13795.32 | 0.4750451 | 182.5607 | 0.0932136 | 30.30639 | 8877.485 | 0.5051065 | [5 empty] | 20.72039 | 0.006458022 | 3.291232 | 615.0497 | 0.05485386 | [5 empty] | 199.8472 | 0.1018868 | 33.17374 | 9703.5 | 0.1028957 | [5 empty] | 200.6154 | 0.1124903 | 33.29176 | 10713.36 | 0.4748626 | [5 empty] | 183.9902 | 0.2398709 | 30.52503 | 22844.85 | 0.4287506 | [5 empty] | 93.79109 | 0.1515617 | 15.48868 | 14434.45 | 0.1781447 | [5 empty] | 854.3058 | 0.05173528 | 142.2497 | 4927.17 | 1.920829 | 220.8911 | 0.08761544 | 36.6719 | 8344.328 | 0.6111984 | [5 empty] | 137.6885 | 0.09249998 | 22.77935 | 8809.522 | 0.3796558 | [5 empty] | 664.1853 | 0.1438781 | 110.551 | 13702.68 | 1.842517
[5 empty] | 172.1981 | 0.1414066 | 28.58105 | 13467.3 | 0.4763509 | 183.0764 | 0.09115467 | 30.38862 | 8681.397 | 0.5064771 | [5 empty] | 20.77892 | 0.00672262 | 3.301468 | 640.2495 | 0.05502447 | [5 empty] | 200.4117 | 0.09777773 | 33.26372 | 9312.165 | 0.1043953 | [5 empty] | 201.1821 | 0.1064046 | 33.38299 | 10133.77 | 0.4763831 | [5 empty] | 184.5099 | 0.2209224 | 30.61867 | 21040.23 | 0.4303112 | [5 empty] | 94.05604 | 0.1510262 | 15.529 | 14383.45 | 0.1788166 | [5 empty] | 856.7191 | 0.05799537 | 142.6539 | 5523.369 | 1.927564 | 221.5151 | 0.08800562 | 36.77934 | 8381.488 | 0.6129891 | [5 empty] | 138.0774 | 0.09014974 | 22.84786 | 8585.689 | 0.3807977 | [5 empty] | 666.0616 | 0.100094 | 110.8648 | 9532.762 | 1.847747
[5 empty] | 172.6832 | 0.1299456 | 28.6591 | 12375.77 | 0.4776517 | 183.5921 | 0.08909573 | 30.46993 | 8485.308 | 0.5078322 | [5 empty] | 20.83745 | 0.006987217 | 3.311705 | 665.4492 | 0.05519508 | [5 empty] | 200.9763 | 0.07795351 | 33.35812 | 7424.144 | 0.1059686 | [5 empty] | 201.7489 | 0.1107665 | 33.47881 | 10549.19 | 0.4779802 | [5 empty] | 185.0297 | 0.2202098 | 30.70719 | 20972.36 | 0.4317864 | [5 empty] | 94.32099 | 0.1504907 | 15.57077 | 14332.45 | 0.1795129 | [5 empty] | 859.1324 | 0.09607561 | 143.0611 | 9150.058 | 1.934351 | 222.1391 | 0.07978651 | 36.88468 | 7598.716 | 0.6147446 | [5 empty] | 138.4664 | 0.08779949 | 22.91271 | 8361.856 | 0.3818785 | [5 empty] | 667.9378 | 0.06931959 | 111.1756 | 6601.866 | 1.852927
[5 empty] | 173.1683 | 0.1284874 | 28.74583 | 12236.89 | 0.4790972 | 184.1078 | 0.0870368 | 30.55803 | 8289.219 | 0.5093005 | [5 empty] | 20.89598 | 0.007251814 | 3.321941 | 690.649 | 0.05536568 | [5 empty] | 201.5408 | 0.06431666 | 33.45922 | 6125.397 | 0.1076536 | [5 empty] | 202.3156 | 0.1166906 | 33.57929 | 11113.39 | 0.4796549 | [5 empty] | 185.5494 | 0.1859473 | 30.79051 | 17709.27 | 0.4331752 | [5 empty] | 94.58593 | 0.1460466 | 15.61467 | 13909.2 | 0.1802445 | [5 empty] | 861.5457 | 0.07400381 | 143.4678 | 7047.982 | 1.94113 | 222.7631 | 0.07798151 | 36.97939 | 7426.81 | 0.6163232 | [5 empty] | 138.8553 | 0.08202627 | 22.97667 | 7812.026 | 0.3829445 | [5 empty] | 669.814 | 0.09836013 | 111.4992 | 9367.631 | 1.85832
[5 empty] | 173.6533 | 0.07981657 | 28.81906 | 7601.578 | 0.4803177 | 184.6235 | 0.08497787 | 30.64095 | 8093.13 | 0.5106824 | [5 empty] | 20.95452 | 0.007516411 | 3.331955 | 715.8487 | 0.05553259 | [5 empty] | 202.1054 | 0.05596389 | 33.54896 | 5329.894 | 0.1091493 | [5 empty] | 202.8823 | 0.1293456 | 33.66913 | 12318.63 | 0.4811522 | [5 empty] | 186.0692 | 0.196726 | 30.87667 | 18735.81 | 0.4346111 | [5 empty] | 94.85088 | 0.2049539 | 15.661 | 19519.42 | 0.1810167 | [5 empty] | 863.959 | 0.03704863 | 143.8636 | 3528.441 | 1.947726 | 223.3871 | 0.08166171 | 37.09033 | 7777.306 | 0.6181722 | [5 empty] | 139.2443 | 0.07593934 | 23.04263 | 7232.318 | 0.3840439 | [5 empty] | 671.6902 | 0.117224 | 111.8066 | 11164.19 | 1.863443
[5 empty] | 174.1384 | 0.07857414 | 28.90332 | 7483.251 | 0.4817221 | 185.1392 | 0.1592701 | 30.72621 | 15168.58 | 0.5121035 | [5 empty] | 21.01305 | 0.007781008 | 3.341427 | 741.0484 | 0.05569045 | [5 empty] | 202.6699 | 0.04761112 | 33.65195 | 4534.392 | 0.1108658 | [5 empty] | 203.449 | 0.1458407 | 33.75704 | 13889.59 | 0.4826173 | [5 empty] | 186.5889 | 0.2034102 | 30.95931 | 19372.4 | 0.4359885 | [5 empty] | 95.11582 | 0.1621581 | 15.70339 | 15443.63 | 0.1817232 | [5 empty] | 866.3723 | 0.0599404 | 144.2669 | 5708.609 | 1.954449 | 224.0111 | 0.08534192 | 37.1971 | 8127.802 | 0.6199517 | [5 empty] | 139.6332 | 0.09996249 | 23.10682 | 9520.237 | 0.3851137 | [5 empty] | 673.5665 | 0.1506722 | 112.1126 | 14349.74 | 1.868544
[5 empty] | 174.6235 | 0.07733171 | 28.98404 | 7364.925 | 0.4830674 | 185.6549 | 0.1593228 | 30.8183 | 15173.6 | 0.5136384 | [5 empty] | 21.07158 | 0.008045606 | 3.350899 | 766.2482 | 0.05584831 | [5 empty] | 203.2344 | 0.03925834 | 33.74237 | 3738.89 | 0.1123728 | [5 empty] | 204.0157 | 0.1390867 | 33.85727 | 13246.35 | 0.4842878 | [5 empty] | 187.1087 | 0.2100945 | 31.04756 | 20009 | 0.4374593 | [5 empty] | 95.38077 | 0.16076 | 15.75143 | 15310.48 | 0.1825239 | [5 empty] | 868.7855 | 0.06350519 | 144.6692 | 6048.114 | 1.961153 | 224.6351 | 0.1159106 | 37.29717 | 11039.1 | 0.6216195 | [5 empty] | 140.0222 | 0.1268173 | 23.17416 | 12077.84 | 0.3862359 | [5 empty] | 675.4427 | 0.1195216 | 112.4271 | 11383.01 | 1.873784
[5 empty] | 175.1085 | 0.07608928 | 29.06677 | 7246.598 | 0.4844461 | 186.1706 | 0.1593755 | 30.89884 | 15178.62 | 0.5149807 | [5 empty] | 21.13011 | 0.008310203 | 3.360371 | 791.4479 | 0.05600618 | [5 empty] | 203.799 | 0.1535137 | 33.83415 | 14620.35 | 0.1139024 | [5 empty] | 204.5824 | 0.1370349 | 33.95521 | 13050.94 | 0.4859202 | [5 empty] | 187.6284 | 0.2167788 | 31.13215 | 20645.6 | 0.4388691 | [5 empty] | 95.64572 | 0.1606839 | 15.79379 | 15303.23 | 0.1832298 | [5 empty] | 871.1988 | 0.05324951 | 145.0711 | 5071.382 | 1.967851 | 225.2591 | 0.117588 | 37.39795 | 11198.86 | 0.6232992 | [5 empty] | 140.4111 | 0.1371473 | 23.24079 | 13061.64 | 0.3873465 | [5 empty] | 677.3189 | 0.1168302 | 112.7414 | 11126.69 | 1.879024
[5 empty] | 175.5936 | 0.1052057 | 29.15 | 10019.59 | 0.4858333 | 186.6863 | 0.1594282 | 30.9809 | 15183.64 | 0.5163484 | [5 empty] | 21.18864 | 0.0085748 | 3.369842 | 816.6476 | 0.05616404 | [5 empty] | 204.3635 | 0.1601367 | 33.92328 | 15251.11 | 0.115388 | [5 empty] | 205.1491 | 0.1348708 | 34.04406 | 12844.84 | 0.4874009 | [5 empty] | 188.1482 | 0.223463 | 31.22083 | 21282.19 | 0.4403471 | [5 empty] | 95.91066 | 0.1606077 | 15.83788 | 15295.98 | 0.1839646 | [5 empty] | 873.6121 | 0.05890121 | 145.4688 | 5609.639 | 1.97448 | 225.883 | 0.09980884 | 37.5067 | 9505.603 | 0.6251116 | [5 empty] | 140.8001 | 0.1285787 | 23.29935 | 12245.59 | 0.3883225 | [5 empty] | 679.1952 | 0.1141388 | 113.0543 | 10870.36 | 1.884238
[5 empty] | 176.0786 | 0.1349642 | 29.23047 | 12853.74 | 0.4871745 | 187.202 | 0.1890996 | 31.07083 | 18009.49 | 0.5178472 | [5 empty] | 21.24718 | 0.009617505 | 3.379314 | 915.9529 | 0.05632191 | [5 empty] | 204.9281 | 0.1667597 | 34.0245 | 15881.87 | 0.117075 | [5 empty] | 205.7158 | 0.1327068 | 34.1379 | 12638.74 | 0.4889649 | [5 empty] | 188.6679 | 0.2301473 | 31.31016 | 21918.79 | 0.441836 | [5 empty] | 96.17561 | 0.1605316 | 15.88214 | 15288.72 | 0.1847024 | [5 empty] | 876.0254 | 0.04934036 | 145.8782 | 4699.081 | 1.981303 | 226.507 | 0.1050004 | 37.60293 | 10000.04 | 0.6267155 | [5 empty] | 141.189 | 0.1191998 | 23.3703 | 11352.36 | 0.389505 | [5 empty] | 681.0714 | 0.08983396 | 113.3687 | 8555.616 | 1.889478
[5 empty] | 176.5637 | 0.131955 | 29.31186 | 12567.14 | 0.4885309 | 187.7177 | 0.189423 | 31.15363 | 18040.28 | 0.5192271 | [5 empty] | 21.30571 | 0.01563405 | 3.388839 | 1488.957 | 0.05648064 | [5 empty] | 205.4926 | 0.1733827 | 34.11323 | 16512.63 | 0.1185538 | [5 empty] | 206.2825 | 0.1590156 | 34.23767 | 15144.34 | 0.4906278 | [5 empty] | 189.1877 | 0.2462135 | 31.39571 | 23448.9 | 0.4432619 | [5 empty] | 96.44056 | 0.1604555 | 15.92637 | 15281.47 | 0.1854395 | [5 empty] | 878.4387 | 0.07844508 | 146.2801 | 7470.96 | 1.988002 | 227.131 | 0.1364535 | 37.70838 | 12995.57 | 0.628473 | [5 empty] | 141.578 | 0.1159352 | 23.44219 | 11041.45 | 0.3907032 | [5 empty] | 682.9476 | 0.1446599 | 113.6799 | 13777.14 | 1.894664
[5 empty] | 177.0488 | 0.1289457 | 29.39178 | 12280.55 | 0.4898631 | 188.2335 | 0.1784684 | 31.23279 | 16996.99 | 0.5205464 | [5 empty] | 21.36424 | 0.02165059 | 3.398658 | 2061.961 | 0.0566443 | [5 empty] | 206.0571 | 0.1800057 | 34.21291 | 17143.4 | 0.1202151 | [5 empty] | 206.8492 | 0.1602836 | 34.33704 | 15265.11 | 0.4922841 | [5 empty] | 189.7074 | 0.2463155 | 31.48517 | 23458.62 | 0.4447529 | [5 empty] | 96.7055 | 0.1603793 | 15.97088 | 15274.22 | 0.1861814 | [5 empty] | 880.852 | 0.1252153 | 146.6809 | 11925.26 | 1.994682 | 227.755 | 0.1306049 | 37.81581 | 12438.56 | 0.6302636 | [5 empty] | 141.9669 | 0.1126706 | 23.49751 | 10730.53 | 0.3916251 | [5 empty] | 684.8239 | 0.08003694 | 113.9935 | 7622.566 | 1.899891
[5 empty] | 177.5338 | 0.1259365 | 29.47113 | 11993.95 | 0.4911855 | 188.7492 | 0.1766967 | 31.32507 | 16828.26 | 0.5220845 | [5 empty] | 21.42277 | 0.02766714 | 3.408478 | 2634.966 | 0.05680796 | [5 empty] | 206.6217 | 0.07935294 | 34.30376 | 7557.423 | 0.1217294 | [5 empty] | 207.416 | 0.1615517 | 34.428 | 15385.87 | 0.4938 | [5 empty] | 190.2271 | 0.2464176 | 31.56936 | 23468.34 | 0.4461561 | [5 empty] | 96.97045 | 0.1603032 | 16.01913 | 15266.97 | 0.1869854 | [5 empty] | 883.2653 | 0.05931151 | 147.0822 | 5648.715 | 2.001371 | 228.379 | 0.1096287 | 37.92026 | 10440.82 | 0.6320043 | [5 empty] | 142.3559 | 0.1156578 | 23.56567 | 11015.03 | 0.3927612 | [5 empty] | 686.7001 | 0.07683369 | 114.3076 | 7317.495 | 1.905126
[5 empty] | 178.0189 | 0.1229273 | 29.5541 | 11707.36 | 0.4925683 | 189.2649 | 0.1784321 | 31.40467 | 16993.53 | 0.5234111 | [5 empty] | 21.4813 | 0.03368368 | 3.418557 | 3207.97 | 0.05697595 | [5 empty] | 207.1862 | 0.0823659 | 34.39924 | 7844.371 | 0.1233207 | [5 empty] | 207.9827 | 0.151047 | 34.51666 | 14385.43 | 0.4952776 | [5 empty] | 190.7469 | 0.2465196 | 31.65182 | 23478.06 | 0.4475303 | [5 empty] | 97.2354 | 0.160227 | 16.05561 | 15259.72 | 0.1875936 | [5 empty] | 885.6786 | 0.0399178 | 147.4798 | 3801.695 | 2.007997 | 229.003 | 0.1178747 | 38.02305 | 11226.16 | 0.6337175 | [5 empty] | 142.7448 | 0.1205461 | 23.62647 | 11480.58 | 0.3937744 | [5 empty] | 688.5763 | 0.1581423 | 114.6202 | 15061.17 | 1.910337
[5 empty] | 178.504 | 0.119918 | 29.63846 | 11420.76 | 0.4939743 | 189.7806 | 0.1801675 | 31.49869 | 17158.81 | 0.5249781 | [5 empty] | 21.53984 | 0.03970023 | 3.428655 | 3780.974 | 0.05714424 | [5 empty] | 207.7508 | 0.08537886 | 34.49175 | 8131.32 | 0.1248625 | [5 empty] | 208.5494 | 0.08963259 | 34.61694 | 8536.437 | 0.496949 | [5 empty] | 191.2666 | 0.2466216 | 31.74044 | 23487.78 | 0.4490074 | [5 empty] | 97.50034 | 0.1601509 | 16.10197 | 15252.47 | 0.1883661 | [5 empty] | 888.0919 | 0.09659478 | 147.8832 | 9199.503 | 2.01472 | 229.627 | 0.1261207 | 38.12955 | 12011.49 | 0.6354925 | [5 empty] | 143.1338 | 0.1301802 | 23.68492 | 12398.12 | 0.3947486 | [5 empty] | 690.4525 | 0.157244 | 114.9385 | 14975.62 | 1.915642
[5 empty] | 178.989 | 0.01312196 | 29.72146 | 1249.71 | 0.4953577 | 190.2963 | 0.1535766 | 31.58222 | 14626.34 | 0.5263703 | [5 empty] | 21.59837 | 0.00951092 | 3.438753 | 905.8019 | 0.05731254 | [5 empty] | 208.3153 | 0.08839182 | 34.58426 | 8418.268 | 0.1264044 | [5 empty] | 209.1161 | 0.09570423 | 34.70795 | 9114.689 | 0.4984659 | [5 empty] | 191.7864 | 0.2467237 | 31.8299 | 23497.49 | 0.4504983 | [5 empty] | 97.76529 | 0.1600748 | 16.1478 | 15245.22 | 0.18913 | [5 empty] | 890.5052 | 0.09985913 | 148.2925 | 9510.394 | 2.021542 | 230.2509 | 0.1429675 | 38.22806 | 13615.96 | 0.6371344 | [5 empty] | 143.5227 | 0.1355865 | 23.75444 | 12913 | 0.3959073 | [5 empty] | 692.3288 | 0.1563457 | 115.246 | 14890.06 | 1.920767
[5 empty] | 179.4741 | 0.01676044 | 29.79853 | 1596.232 | 0.4966421 | 190.812 | 0.1546455 | 31.66525 | 14728.14 | 0.5277542 | [5 empty] | 21.6569 | 0.004700059 | 3.448851 | 447.6247 | 0.05748084 | [5 empty] | 208.8798 | 0.1191346 | 34.67649 | 11346.15 | 0.1279415 | [5 empty] | 209.6828 | 0.1017759 | 34.79798 | 9692.941 | 0.4999664 | [5 empty] | 192.3061 | 0.2468257 | 31.9181 | 23507.21 | 0.4519684 | [5 empty] | 98.03024 | 0.1599986 | 16.19669 | 15237.96 | 0.1899449 | [5 empty] | 892.9185 | 0.09599844 | 148.6883 | 9142.709 | 2.028138 | 230.8749 | 0.1437425 | 38.3348 | 13689.76 | 0.6389134 | [5 empty] | 143.9117 | 0.1409927 | 23.82037 | 13427.88 | 0.3970061 | [5 empty] | 694.205 | 0.1642783 | 115.5527 | 15645.56 | 1.925878
[5 empty] | 179.9592 | 0.02039892 | 29.87631 | 1942.754 | 0.4979384 | 191.3277 | 0.1557144 | 31.75088 | 14829.94 | 0.5291814 | [5 empty] | 21.71543 | 0.004700721 | 3.459378 | 447.6877 | 0.05765631 | [5 empty] | 209.4444 | 0.1215937 | 34.77702 | 11580.35 | 0.129617 | [5 empty] | 210.2495 | 0.1072269 | 34.89635 | 10212.08 | 0.5016059 | [5 empty] | 192.8259 | 0.2469278 | 32.00359 | 23516.93 | 0.4533931 | [5 empty] | 98.29518 | 0.1599225 | 16.2378 | 15230.71 | 0.19063 | [5 empty] | 895.3318 | 0.06572647 | 149.0957 | 6259.663 | 2.034928 | 231.4989 | 0.1445175 | 38.44083 | 13763.57 | 0.6406805 | [5 empty] | 144.3006 | 0.146399 | 23.88424 | 13942.76 | 0.3980707 | [5 empty] | 696.0812 | 0.1004045 | 115.8659 | 9562.334 | 1.931099
[5 empty] | 180.4442 | 0.0240374 | 29.96209 | 2289.276 | 0.4993682 | 191.8434 | 0.1567833 | 31.83409 | 14931.74 | 0.5305682 | [5 empty] | 21.77397 | 0.004701382 | 3.470482 | 447.7507 | 0.05784137 | [5 empty] | 210.0089 | 0.1240528 | 34.87058 | 11814.55 | 0.1311764 | [5 empty] | 210.8162 | 0.1101801 | 34.99575 | 10493.35 | 0.5032625 | [5 empty] | 193.3456 | 0.2168494 | 32.09101 | 20652.33 | 0.4548501 | [5 empty] | 98.56013 | 0.1598463 | 16.27646 | 15223.46 | 0.1912744 | [5 empty] | 897.7451 | 0.08501547 | 149.4935 | 8096.712 | 2.041558 | 232.1229 | 0.02198073 | 38.54385 | 2093.403 | 0.6423975 | [5 empty] | 144.6896 | 0.08806095 | 23.9464 | 8386.757 | 0.3991067 | [5 empty] | 697.9575 | 0.07100794 | 116.1821 | 6762.661 | 1.936368
[5 empty] | 180.9293 | 0.02767588 | 30.04113 | 2635.798 | 0.5006855 | 192.3591 | 0.1578522 | 31.92847 | 15033.54 | 0.5321411 | [5 empty] | 21.8325 | 0.004702043 | 3.481586 | 447.8136 | 0.05802643 | [5 empty] | 210.5735 | 0.1265119 | 34.96769 | 12048.75 | 0.1327948 | [5 empty] | 211.3829 | 0.1131334 | 35.08236 | 10774.61 | 0.504706 | [5 empty] | 193.8654 | 0.2900397 | 32.1723 | 27622.83 | 0.456205 | [5 empty] | 98.82508 | 0.1597702 | 16.31746 | 15216.21 | 0.1919577 | [5 empty] | 900.1584 | 0.07643667 | 149.8997 | 7279.683 | 2.048328 | 232.7469 | 0.1006981 | 38.6467 | 9590.296 | 0.6441116 | [5 empty] | 145.0785 | 0.09806398 | 24.01065 | 9339.426 | 0.4001774 | [5 empty] | 699.8337 | 0.05046727 | 116.4938 | 4806.407 | 1.941564
[5 empty] | 181.4144 | 0.03131436 | 30.1234 | 2982.32 | 0.5020566 | 192.8748 | 0.1589211 | 32.01146 | 15135.34 | 0.5335244 | [5 empty] | 21.89103 | 0.004702704 | 3.49269 | 447.8766 | 0.0582115 | [5 empty] | 211.138 | 0.05704913 | 35.05856 | 5433.25 | 0.1343094 | [5 empty] | 211.9496 | 0.1160866 | 35.18132 | 11055.87 | 0.5063554 | [5 empty] | 194.3851 | 0.2942801 | 32.25708 | 28026.68 | 0.4576179 | [5 empty] | 99.09002 | 0.1596941 | 16.36685 | 15208.96 | 0.1927809 | [5 empty] | 902.5716 | 0.1286294 | 150.2997 | 12250.42 | 2.054995 | 233.3709 | 0.1116219 | 38.75275 | 10630.66 | 0.6458791 | [5 empty] | 145.4675 | 0.07451834 | 24.08003 | 7096.984 | 0.4013339 | [5 empty] | 701.7099 | 0.045572 | 116.8097 | 4340.191 | 1.946828
[5 empty] | 181.8994 | 0.03495284 | 30.20372 | 3328.842 | 0.5033953 | 193.3905 | 0.15999 | 32.09937 | 15237.14 | 0.5349896 | [5 empty] | 21.94956 | 0.004703365 | 3.503794 | 447.9396 | 0.05839656 | [5 empty] | 211.7025 | 0.1197221 | 35.15237 | 11402.11 | 0.1358729 | [5 empty] | 212.5163 | 0.1183584 | 35.27585 | 11272.23 | 0.5079309 | [5 empty] | 194.9049 | 0.2985205 | 32.34905 | 28430.52 | 0.4591508 | [5 empty] | 99.35497 | 0.1596179 | 16.41371 | 15201.71 | 0.1935619 | [5 empty] | 904.9849 | 0.06407875 | 150.7007 | 6102.738 | 2.061679 | 233.9949 | 0.1108245 | 38.86007 | 10554.72 | 0.6476679 | [5 empty] | 145.8564 | 0.08963967 | 24.15183 | 8537.112 | 0.4025305 | [5 empty] | 703.5862 | 0.1058259 | 117.1277 | 10078.66 | 1.952129
[5 empty] | 182.3845 | 0.03859132 | 30.2839 | 3675.364 | 0.5047317 | 193.9062 | 0.1610589 | 32.18471 | 15338.94 | 0.5364119 | [5 empty] | 22.00809 | 0.004704027 | 3.51468 | 448.0025 | 0.058578 | [5 empty] | 212.2671 | 0.1190044 | 35.24615 | 11333.75 | 0.1374359 | [5 empty] | 213.0831 | 0.1205637 | 35.36756 | 11482.26 | 0.5094593 | [5 empty] | 195.4246 | 0.2674448 | 32.42745 | 25470.93 | 0.4604575 | [5 empty] | 99.61992 | 0.1595418 | 16.45711 | 15194.46 | 0.1942852 | [5 empty] | 907.3982 | 0.05445981 | 151.1011 | 5186.648 | 2.068351 | 234.6188 | 0.1100272 | 38.9572 | 10478.78 | 0.6492866 | [5 empty] | 146.2454 | 0.09671732 | 24.21138 | 9211.173 | 0.403523 | [5 empty] | 705.4624 | 0.1532083 | 117.4375 | 14591.26 | 1.957292
[5 empty] | 182.8696 | 0.0422298 | 30.3699 | 4021.886 | 0.5061651 | 194.422 | 0.1505759 | 32.26869 | 14340.56 | 0.5378115 | [5 empty] | 22.06663 | 0.004704688 | 3.523993 | 448.0655 | 0.05873322 | [5 empty] | 212.8316 | 0.1182867 | 35.34083 | 11265.4 | 0.1390138 | [5 empty] | 213.6498 | 0.1227691 | 35.46299 | 11692.29 | 0.5110499 | [5 empty] | 195.9444 | 0.3077649 | 32.52011 | 29310.95 | 0.4620019 | [5 empty] | 99.88486 | 0.1594657 | 16.4961 | 15187.21 | 0.194935 | [5 empty] | 909.8115 | 0.04092622 | 151.5023 | 3897.735 | 2.075039 | 235.2428 | 0.1092298 | 39.06444 | 10402.84 | 0.651074 | [5 empty] | 146.6343 | 0.103795 | 24.27197 | 9885.235 | 0.4045328 | [5 empty] | 707.3386 | 0.1478245 | 117.738 | 14078.53 | 1.962299
[5 empty] | 183.3546 | 0.04586828 | 30.44525 | 4368.408 | 0.5074208 | 194.9377 | 0.1303606 | 32.35502 | 12415.3 | 0.5392503 | [5 empty] | 22.12516 | 0.004705349 | 3.533307 | 448.1285 | 0.05888845 | [5 empty] | 213.3962 | 0.117569 | 35.43528 | 11197.04 | 0.140588 | [5 empty] | 214.2165 | 0.1562015 | 35.55433 | 14876.34 | 0.5125722 | [5 empty] | 196.4641 | 0.2931014 | 32.60319 | 27914.42 | 0.4633866 | [5 empty] | 100.1498 | 0.1593895 | 16.54034 | 15179.95 | 0.1956724 | [5 empty] | 912.2248 | 0.07905406 | 151.9045 | 7528.958 | 2.081741 | 235.8668 | 0.1084325 | 39.16939 | 10326.9 | 0.6528232 | [5 empty] | 147.0233 | 0.1133534 | 24.34323 | 10795.56 | 0.4057206 | [5 empty] | 709.2148 | 0.1424408 | 118.0539 | 13565.79 | 1.967566
[5 empty] | 183.8397 | 0.04950676 | 30.53233 | 4714.93 | 0.5088722 | 195.4534 | 0.1514624 | 32.44069 | 14424.99 | 0.5406781 | [5 empty] | 22.18369 | 0.00470601 | 3.54262 | 448.1914 | 0.05904367 | [5 empty] | 213.9607 | 0.1168512 | 35.52835 | 11128.69 | 0.1421392 | [5 empty] | 214.7832 | 0.1645155 | 35.64784 | 15668.14 | 0.5141306 | [5 empty] | 196.9839 | 0.2431392 | 32.68571 | 23156.11 | 0.4647618 | [5 empty] | 100.4148 | 0.1593134 | 16.58225 | 15172.7 | 0.1963709 | [5 empty] | 914.6381 | 0.07102862 | 152.2997 | 6764.63 | 2.088329 | 236.4908 | 0.1076352 | 39.27386 | 10250.97 | 0.6545644 | [5 empty] | 147.4122 | 0.09493309 | 24.40299 | 9041.246 | 0.4067165 | [5 empty] | 711.0911 | 0.1185291 | 118.3641 | 11288.48 | 1.972735
[5 empty] | 184.3248 | 0.1196778 | 30.60531 | 11397.88 | 0.5100885 | 195.9691 | 0.1722491 | 32.52572 | 16404.67 | 0.5420953 | [5 empty] | 22.24222 | 0.004706671 | 3.551934 | 448.2544 | 0.0591989 | [5 empty] | 214.5252 | 0.1161335 | 35.62448 | 11060.34 | 0.1437413 | [5 empty] | 215.3499 | 0.1471506 | 35.74906 | 14014.34 | 0.5158176 | [5 empty] | 197.5036 | 0.2394951 | 32.77267 | 22809.06 | 0.4662112 | [5 empty] | 100.6797 | 0.1644502 | 16.63003 | 15661.93 | 0.1971671 | [5 empty] | 917.0514 | 0.0594984 | 152.7096 | 5666.514 | 2.09516 | 237.1148 | 0.1068378 | 39.37634 | 10175.03 | 0.6562724 | [5 empty] | 147.8012 | 0.07596501 | 24.46937 | 7234.762 | 0.4078229 | [5 empty] | 712.9673 | 0.0502277 | 118.6736 | 4783.591 | 1.977894
[5 empty] | 184.8098 | 0.1217246 | 30.68499 | 11592.82 | 0.5114164 | 196.4848 | 0.180143 | 32.61182 | 17156.47 | 0.5435304 | [5 empty] | 22.30075 | 0.004707333 | 3.561247 | 448.3174 | 0.05935412 | [5 empty] | 215.0898 | 0.1154158 | 35.71979 | 10991.98 | 0.1453298 | [5 empty] | 215.9166 | 0.1470025 | 35.838 | 14000.23 | 0.5172999 | [5 empty] | 198.0233 | 0.2358511 | 32.86049 | 22462.01 | 0.4676748 | [5 empty] | 100.9446 | 0.1870875 | 16.67269 | 17817.86 | 0.1978782 | [5 empty] | 919.4647 | 0.04512114 | 153.1123 | 4297.252 | 2.101872 | 237.7388 | 0.1060405 | 39.48615 | 10099.09 | 0.6581025 | [5 empty] | 148.1901 | 0.07249591 | 24.53962 | 6904.373 | 0.4089936 | [5 empty] | 714.8435 | 0.06578809 | 118.9942 | 6265.533 | 1.983237
[5 empty] | 185.2949 | 0.121065 | 30.77394 | 11530 | 0.5128991 | 197.0005 | 0.2099986 | 32.70499 | 19999.87 | 0.5450832 | [5 empty] | 22.35929 | 0.004707994 | 3.570561 | 448.3804 | 0.05950935 | [5 empty] | 215.6543 | 0.1175916 | 35.80835 | 11199.2 | 0.1468058 | [5 empty] | 216.4833 | 0.1468544 | 35.93924 | 13986.13 | 0.5189874 | [5 empty] | 198.5431 | 0.2837043 | 32.95031 | 27019.46 | 0.4691718 | [5 empty] | 101.2096 | 0.1883617 | 16.71567 | 17939.21 | 0.1985945 | [5 empty] | 921.878 | 0.0864215 | 153.5166 | 8230.619 | 2.108611 | 238.3628 | 0.1002995 | 39.5858 | 9552.331 | 0.6597634 | [5 empty] | 148.5791 | 0.06902682 | 24.60581 | 6573.983 | 0.4100968 | [5 empty] | 716.7198 | 0.06278292 | 119.3046 | 5979.325 | 1.98841
[5 empty] | 185.7799 | 0.1203683 | 30.85093 | 11463.64 | 0.5141822 | 197.5162 | 0.151248 | 32.7922 | 14404.57 | 0.5465367 | [5 empty] | 22.41782 | 0.004708655 | 3.579874 | 448.4433 | 0.05966457 | [5 empty] | 216.2189 | 0.1256083 | 35.90342 | 11962.69 | 0.1483903 | [5 empty] | 217.05 | 0.1467063 | 36.02872 | 13972.03 | 0.5204787 | [5 empty] | 199.0628 | 0.2654808 | 33.03099 | 25283.88 | 0.4705165 | [5 empty] | 101.4745 | 0.1896358 | 16.76154 | 18060.56 | 0.199359 | [5 empty] | 924.2913 | 0.1013001 | 153.9178 | 9647.629 | 2.115296 | 238.9867 | 0.1051304 | 39.68076 | 10012.42 | 0.6613461 | [5 empty] | 148.968 | 0.06555773 | 24.66188 | 6243.593 | 0.4110313 | [5 empty] | 718.596 | 0.05977774 | 119.6185 | 5693.118 | 1.993642
[5 empty] | 186.265 | 0.1196715 | 30.93505 | 11397.28 | 0.5155841 | 198.0319 | 0.1479381 | 32.88101 | 14089.34 | 0.5480169 | [5 empty] | 22.47635 | 0.004709316 | 3.589188 | 448.5063 | 0.0598198 | [5 empty] | 216.7834 | 0.130113 | 35.99563 | 12391.72 | 0.1499272 | [5 empty] | 217.6167 | 0.1720825 | 36.11733 | 16388.81 | 0.5219555 | [5 empty] | 199.5826 | 0.2578244 | 33.11785 | 24554.7 | 0.4719641 | [5 empty] | 101.7395 | 0.19091 | 16.80277 | 18181.9 | 0.2000462 | [5 empty] | 926.7046 | 0.08535235 | 154.3222 | 8128.795 | 2.122037 | 239.6107 | 0.1162987 | 39.79039 | 11076.07 | 0.6631731 | [5 empty] | 149.357 | 0.1107555 | 24.73016 | 10548.14 | 0.4121694 | [5 empty] | 720.4722 | 0.1173084 | 119.9391 | 11172.23 | 1.998985
[5 empty] | 186.7501 | 0.1189747 | 31.0064 | 11330.92 | 0.5167734 | 198.5476 | 0.1446281 | 32.96483 | 13774.11 | 0.5494139 | [5 empty] | 22.53488 | 0.004709977 | 3.597263 | 448.5693 | 0.05995439 | [5 empty] | 217.3479 | 0.1453215 | 36.09409 | 13840.15 | 0.1515682 | [5 empty] | 218.1835 | 0.125299 | 36.21387 | 11933.23 | 0.5235645 | [5 empty] | 200.1023 | 0.2541973 | 33.20613 | 24209.27 | 0.4734356 | [5 empty] | 102.0044 | 0.1921841 | 16.85178 | 18303.25 | 0.200863 | [5 empty] | 929.1179 | 0.05354526 | 154.7292 | 5099.549 | 2.128819 | 240.2347 | 0.1248758 | 39.8976 | 11892.93 | 0.66496 | [5 empty] | 149.7459 | 0.1231657 | 24.79043 | 11730.07 | 0.4131738 | [5 empty] | 722.3485 | 0.1093624 | 120.2426 | 10415.47 | 2.004043
[5 empty] | 187.2351 | 0.1182779 | 31.09351 | 11264.56 | 0.5182251 | 199.0633 | 0.1413182 | 33.04953 | 13458.88 | 0.5508256 | [5 empty] | 22.59342 | 0.004710638 | 3.605114 | 448.6322 | 0.06008524 | [5 empty] | 217.9125 | 0.122404 | 36.18143 | 11657.53 | 0.1530238 | [5 empty] | 218.7502 | 0.124363 | 36.30852 | 11844.1 | 0.5251419 | [5 empty] | 200.6221 | 0.2539157 | 33.29754 | 24182.45 | 0.474959 | [5 empty] | 102.2694 | 0.1934583 | 16.88862 | 18424.6 | 0.2014771 | [5 empty] | 931.5312 | 0.08527566 | 155.1247 | 8121.491 | 2.135411 | 240.8587 | 0.1279984 | 40.0004 | 12190.33 | 0.6666733 | [5 empty] | 150.1349 | 0.1316889 | 24.85984 | 12541.8 | 0.4143306 | [5 empty] | 724.2247 | 0.09429989 | 120.56 | 8980.942 | 2.009334
[5 empty] | 187.7202 | 0.1175811 | 31.17375 | 11198.2 | 0.5195624 | 199.579 | 0.1373648 | 33.13518 | 13082.36 | 0.552253 | [5 empty] | 22.65195 | 0.0047113 | 3.612965 | 448.6952 | 0.06021608 | [5 empty] | 218.477 | 0.1206589 | 36.27984 | 11491.32 | 0.1546641 | [5 empty] | 219.3169 | 0.1234271 | 36.4071 | 11754.96 | 0.526785 | [5 empty] | 201.1418 | 0.2536342 | 33.38988 | 24155.64 | 0.476498 | [5 empty] | 102.5343 | 0.1947324 | 16.93638 | 18545.95 | 0.202273 | [5 empty] | 933.9445 | 0.0559241 | 155.5298 | 5326.104 | 2.142163 | 241.4827 | 0.1267669 | 40.10309 | 12073.04 | 0.6683849 | [5 empty] | 150.5238 | 0.1343697 | 24.92533 | 12797.12 | 0.4154222 | [5 empty] | 726.1009 | 0.1541668 | 120.8738 | 14682.55 | 2.014563
[5 empty] | 188.2053 | 0.2176581 | 31.25451 | 20729.35 | 0.5209085 | 200.0947 | 0.1321826 | 33.22929 | 12588.82 | 0.5538215 | [5 empty] | 22.71048 | 0.004711961 | 3.621223 | 448.7582 | 0.06035371 | [5 empty] | 219.0416 | 0.02480013 | 36.37143 | 2361.918 | 0.1561905 | [5 empty] | 219.8836 | 0.1296809 | 36.50237 | 12350.56 | 0.5283729 | [5 empty] | 201.6616 | 0.2921468 | 33.46916 | 27823.51 | 0.4778194 | [5 empty] | 102.7993 | 0.1960066 | 16.98512 | 18667.29 | 0.2030853 | [5 empty] | 936.3578 | 0.07636194 | 155.9238 | 7272.566 | 2.148729 | 242.1067 | 0.1255353 | 40.20974 | 11955.75 | 0.6701623 | [5 empty] | 150.9128 | 0.1370028 | 24.98679 | 13047.89 | 0.4164465 | [5 empty] | 727.9771 | 0.08571425 | 121.1884 | 8163.262 | 2.019807
[5 empty] | 188.6903 | 0.2183639 | 31.34095 | 20796.57 | 0.5223492 | 200.6104 | 0.127659 | 33.30132 | 12158 | 0.555022 | [5 empty] | 22.76901 | 0.004712622 | 3.631631 | 448.8211 | 0.06052719 | [5 empty] | 219.6061 | 0.03639364 | 36.47053 | 3466.061 | 0.1578422 | [5 empty] | 220.4503 | 0.1402478 | 36.59143 | 13356.93 | 0.5298572 | [5 empty] | 202.1813 | 0.3000794 | 33.55779 | 28578.99 | 0.4792964 | [5 empty] | 103.0642 | 0.1972807 | 17.03017 | 18788.64 | 0.2038361 | [5 empty] | 938.771 | 0.1047585 | 156.3314 | 9977.004 | 2.155523 | 242.7307 | 0.1180342 | 40.31489 | 11241.35 | 0.6719149 | [5 empty] | 151.3017 | 0.1345254 | 25.05192 | 12811.95 | 0.4175319 | [5 empty] | 729.8534 | 0.1186809 | 121.4966 | 11302.94 | 2.024944
[5 empty] | 189.1754 | 0.2190697 | 31.41554 | 20863.78 | 0.5235924 | 201.1262 | 0.1272347 | 33.39583 | 12117.59 | 0.5565971 | [5 empty] | 22.82754 | 0.01847649 | 3.64204 | 1759.666 | 0.06070066 | [5 empty] | 220.1706 | 0.04798714 | 36.56502 | 4570.204 | 0.1594169 | [5 empty] | 221.017 | 0.1697026 | 36.69105 | 16162.15 | 0.5315176 | [5 empty] | 202.7011 | 0.293937 | 33.64759 | 27994 | 0.4807931 | [5 empty] | 103.3292 | 0.1409483 | 17.07104 | 13423.65 | 0.2045174 | [5 empty] | 941.1843 | 0.07847625 | 156.7335 | 7473.928 | 2.162225 | 243.3547 | 0.1126856 | 40.42114 | 10731.96 | 0.6736857 | [5 empty] | 151.6907 | 0.1320481 | 25.11549 | 12576.01 | 0.4185915 | [5 empty] | 731.7296 | 0.03572369 | 121.8121 | 3402.256 | 2.030202
[5 empty] | 189.6605 | 0.2197755 | 31.49523 | 20931 | 0.5249205 | 201.6419 | 0.1268104 | 33.47247 | 12077.18 | 0.5578744 | [5 empty] | 22.88608 | 0.03421837 | 3.652449 | 3258.892 | 0.06087414 | [5 empty] | 220.7352 | 0.05982579 | 36.65606 | 5697.695 | 0.1609343 | [5 empty] | 221.5837 | 0.1583975 | 36.78038 | 15085.47 | 0.5330064 | [5 empty] | 203.2208 | 0.2877945 | 33.73501 | 27409 | 0.4822501 | [5 empty] | 103.5941 | 0.1383084 | 17.10993 | 13172.23 | 0.2051654 | [5 empty] | 943.5976 | 0.08992351 | 157.1368 | 8564.144 | 2.168947 | 243.9786 | 0.107337 | 40.52102 | 10222.57 | 0.6753503 | [5 empty] | 152.0796 | 0.1239483 | 25.18135 | 11804.6 | 0.4196891 | [5 empty] | 733.6058 | 0.06234478 | 122.1198 | 5937.598 | 2.035331
[5 empty] | 190.1455 | 0.2204813 | 31.5811 | 20998.22 | 0.5263517 | 202.1576 | 0.1263861 | 33.568 | 12036.77 | 0.5594666 | [5 empty] | 22.94461 | 0.04330562 | 3.662857 | 4124.344 | 0.06104762 | [5 empty] | 221.2997 | 0.07357199 | 36.74435 | 7006.856 | 0.1624058 | [5 empty] | 222.1504 | 0.1437856 | 36.87113 | 13693.87 | 0.5345188 | [5 empty] | 203.7406 | 0.2816521 | 33.8207 | 26824.01 | 0.4836784 | [5 empty] | 103.8591 | 0.1796281 | 17.16062 | 17107.44 | 0.2060103 | [5 empty] | 946.0109 | 0.03546637 | 157.5374 | 3377.75 | 2.175623 | 244.6026 | 0.1030777 | 40.62409 | 9816.925 | 0.6770682 | [5 empty] | 152.4686 | 0.1149885 | 25.25296 | 10951.28 | 0.4208827 | [5 empty] | 735.4821 | 0.1132489 | 122.4346 | 10785.61 | 2.040577
[5 empty] | 190.6306 | 0.2211871 | 31.66065 | 21065.44 | 0.5276774 | 202.6733 | 0.1259617 | 33.64978 | 11996.36 | 0.5608297 | [5 empty] | 23.00314 | 0.04326943 | 3.673266 | 4120.898 | 0.0612211 | [5 empty] | 221.8643 | 0.08731818 | 36.8435 | 8316.017 | 0.1640584 | [5 empty] | 222.7171 | 0.1420685 | 36.96821 | 13530.33 | 0.5361368 | [5 empty] | 204.2603 | 0.2737231 | 33.90338 | 26068.87 | 0.4850563 | [5 empty] | 104.124 | 0.1768034 | 17.2031 | 16838.42 | 0.2067183 | [5 empty] | 948.4242 | 0.07214065 | 157.94 | 6870.538 | 2.182333 | 245.2266 | 0.1006044 | 40.72894 | 9581.369 | 0.6788157 | [5 empty] | 152.8575 | 0.1148741 | 25.30994 | 10940.39 | 0.4218323 | [5 empty] | 737.3583 | 0.1630724 | 122.7466 | 15530.71 | 2.045777
[5 empty] | 191.1157 | 0.2218929 | 31.74001 | 21132.66 | 0.5290002 | 203.189 | 0.1255374 | 33.731 | 11955.95 | 0.5621834 | [5 empty] | 23.06167 | 0.04323324 | 3.683674 | 4117.452 | 0.06139457 | [5 empty] | 222.4288 | 0.1010644 | 36.93105 | 9625.179 | 0.1655176 | [5 empty] | 223.2838 | 0.1852021 | 37.06701 | 17638.29 | 0.5377836 | [5 empty] | 204.78 | 0.2710271 | 33.99824 | 25812.11 | 0.4866373 | [5 empty] | 104.389 | 0.1739787 | 17.23906 | 16569.4 | 0.2073176 | [5 empty] | 950.8375 | 0.105065 | 158.3391 | 10006.19 | 2.188985 | 245.8506 | 0.09591376 | 40.83511 | 9134.644 | 0.6805851 | [5 empty] | 153.2465 | 0.1147597 | 25.37735 | 10929.49 | 0.4229559 | [5 empty] | 739.2345 | 0.1173837 | 123.0574 | 11179.4 | 2.050956
[5 empty] | 191.6007 | 0.2225987 | 31.81882 | 21199.88 | 0.5303136 | 203.7047 | 0.1251131 | 33.81648 | 11915.53 | 0.563608 | [5 empty] | 23.12021 | 0.04319706 | 3.694083 | 4114.006 | 0.06156805 | [5 empty] | 222.9933 | 0.1077849 | 37.03389 | 10265.23 | 0.1672315 | [5 empty] | 223.8506 | 0.1778947 | 37.1596 | 16942.35 | 0.5393267 | [5 empty] | 205.2998 | 0.2692972 | 34.08279 | 25647.35 | 0.4880465 | [5 empty] | 104.6539 | 0.1714923 | 17.28827 | 16332.6 | 0.2081379 | [5 empty] | 953.2508 | 0.0971773 | 158.746 | 9254.981 | 2.195767 | 246.4746 | 0.1179921 | 40.93892 | 11237.34 | 0.6823153 | [5 empty] | 153.6354 | 0.09281467 | 25.44517 | 8839.492 | 0.4240862 | [5 empty] | 741.1107 | 0.1286386 | 123.3647 | 12251.3 | 2.056079
[5 empty] | 192.0858 | 0.1932215 | 31.90451 | 18402.04 | 0.5317418 | 204.2204 | 0.1246888 | 33.90967 | 11875.12 | 0.5651611 | [5 empty] | 23.17874 | 0.04316087 | 3.704492 | 4110.559 | 0.06174153 | [5 empty] | 223.5579 | 0.1506698 | 37.12331 | 14349.5 | 0.1687219 | [5 empty] | 224.4173 | 0.1706665 | 37.25818 | 16253.95 | 0.5409696 | [5 empty] | 205.8195 | 0.2727034 | 34.16888 | 25971.75 | 0.4894813 | [5 empty] | 104.9188 | 0.1692057 | 17.33495 | 16114.83 | 0.2089159 | [5 empty] | 955.6641 | 0.07401463 | 159.1428 | 7049.013 | 2.20238 | 247.0986 | 0.1272656 | 41.03746 | 12120.53 | 0.6839577 | [5 empty] | 154.0244 | 0.1160047 | 25.50254 | 11048.07 | 0.4250423 | [5 empty] | 742.987 | 0.1473662 | 123.6834 | 14034.88 | 2.06139
[5 empty] | 192.5709 | 0.1377325 | 31.98213 | 13117.38 | 0.5330356 | 204.7361 | 0.1242645 | 33.99863 | 11834.71 | 0.5666438 | [5 empty] | 23.23727 | 0.04312469 | 3.7149 | 4107.113 | 0.06191501 | [5 empty] | 224.1224 | 0.1543622 | 37.21878 | 14701.16 | 0.1703131 | [5 empty] | 224.984 | 0.1604631 | 37.34822 | 15282.2 | 0.5424703 | [5 empty] | 206.3393 | 0.2725082 | 34.24786 | 25953.16 | 0.4907976 | [5 empty] | 105.1838 | 0.1669191 | 17.38155 | 15897.05 | 0.2096924 | [5 empty] | 958.0774 | 0.05810927 | 159.5452 | 5534.216 | 2.209086 | 247.7226 | 0.1365391 | 41.1414 | 13003.72 | 0.6856901 | [5 empty] | 154.4133 | 0.08985595 | 25.57279 | 8557.71 | 0.4262131 | [5 empty] | 744.8632 | 0.149478 | 123.9985 | 14236 | 2.066642
[5 empty] | 193.0559 | 0.1375254 | 32.06028 | 13097.65 | 0.534338 | 205.2518 | 0.1238401 | 34.08595 | 11794.3 | 0.5680991 | [5 empty] | 23.2958 | 0.0430885 | 3.725309 | 4103.667 | 0.06208848 | [5 empty] | 224.687 | 0.1580546 | 37.31294 | 15052.82 | 0.1718824 | [5 empty] | 225.5507 | 0.1527513 | 37.44426 | 14547.74 | 0.544071 | [5 empty] | 206.859 | 0.272313 | 34.34106 | 25934.57 | 0.492351 | [5 empty] | 105.4487 | 0.1646324 | 17.42081 | 15679.28 | 0.2103469 | [5 empty] | 960.4907 | 0.05438998 | 159.9534 | 5179.998 | 2.21589 | 248.3465 | 0.1461112 | 41.25272 | 13915.35 | 0.6875453 | [5 empty] | 154.8023 | 0.09211127 | 25.63914 | 8772.502 | 0.4273189 | [5 empty] | 746.7394 | 0.1196633 | 124.319 | 11396.51 | 2.071984
[5 empty] | 193.541 | 0.1373182 | 32.14356 | 13077.92 | 0.5357259 | 205.7675 | 0.1234158 | 34.16877 | 11753.89 | 0.5694795 | [5 empty] | 23.35433 | 0.04305231 | 3.735573 | 4100.22 | 0.06225955 | [5 empty] | 225.2515 | 0.09817711 | 37.40537 | 9350.201 | 0.1734229 | [5 empty] | 226.1174 | 0.1466462 | 37.53276 | 13966.3 | 0.5455461 | [5 empty] | 207.3788 | 0.2721179 | 34.42936 | 25915.99 | 0.4938226 | [5 empty] | 105.7137 | 0.1623458 | 17.46617 | 15461.5 | 0.2111029 | [5 empty] | 962.904 | 0.08136787 | 160.3574 | 7749.321 | 2.222624 | 248.9705 | 0.1557553 | 41.35662 | 14833.83 | 0.689277 | [5 empty] | 155.1912 | 0.09436659 | 25.70485 | 8987.295 | 0.4284142 | [5 empty] | 748.6157 | 0.1227166 | 124.6286 | 11687.29 | 2.077144
[5 empty] | 194.0261 | 0.137111 | 32.22386 | 13058.19 | 0.5370643 | 206.2832 | 0.1229915 | 34.25657 | 11713.48 | 0.5709429 | [5 empty] | 23.41287 | 0.04301613 | 3.745181 | 4096.774 | 0.06241968 | [5 empty] | 225.8161 | 0.08082871 | 37.49883 | 7697.972 | 0.1749805 | [5 empty] | 226.6841 | 0.1755737 | 37.64059 | 16721.3 | 0.5473432 | [5 empty] | 207.8985 | 0.2719227 | 34.51274 | 25897.4 | 0.4952123 | [5 empty] | 105.9786 | 0.1617591 | 17.5143 | 15405.63 | 0.211905 | [5 empty] | 965.3173 | 0.08108873 | 160.7539 | 7722.736 | 2.229232 | 249.5945 | 0.1094458 | 41.45862 | 10423.41 | 0.690977 | [5 empty] | 155.5802 | 0.09452291 | 25.75934 | 9002.182 | 0.4293223 | [5 empty] | 750.4919 | 0.1317109 | 124.9421 | 12543.89 | 2.082369
[5 empty] | 194.5111 | 0.1369038 | 32.30876 | 13038.46 | 0.5384794 | 206.7989 | 0.1271038 | 34.34163 | 12105.12 | 0.5723605 | [5 empty] | 23.4714 | 0.04297994 | 3.754789 | 4093.328 | 0.06257982 | [5 empty] | 226.3806 | 0.1193453 | 37.59178 | 11366.22 | 0.1765297 | [5 empty] | 227.2508 | 0.1802412 | 37.72671 | 17165.83 | 0.5487785 | [5 empty] | 208.4183 | 0.2717275 | 34.60302 | 25878.81 | 0.496717 | [5 empty] | 106.2436 | 0.1621213 | 17.55759 | 15440.13 | 0.2126265 | [5 empty] | 967.7306 | 0.07408378 | 161.1578 | 7055.598 | 2.235963 | 250.2185 | 0.0856236 | 41.56421 | 8154.628 | 0.6927368 | [5 empty] | 155.9691 | 0.1104781 | 25.82778 | 10521.72 | 0.430463 | [5 empty] | 752.3681 | 0.1597219 | 125.2404 | 15211.61 | 2.087339
[5 empty] | 194.9962 | 0.1366966 | 32.38821 | 13018.73 | 0.5398035 | 207.3147 | 0.2192134 | 34.42347 | 20877.46 | 0.5737245 | [5 empty] | 23.52993 | 0.04294376 | 3.763341 | 4089.882 | 0.06272235 | [5 empty] | 226.9451 | 0.09579841 | 37.69135 | 9123.658 | 0.1781892 | [5 empty] | 227.8175 | 0.1846135 | 37.82748 | 17582.24 | 0.5504579 | [5 empty] | 208.938 | 0.2714233 | 34.68476 | 25849.84 | 0.4980793 | [5 empty] | 106.5085 | 0.1624835 | 17.60429 | 15474.62 | 0.2134049 | [5 empty] | 970.1439 | 0.09884498 | 161.5527 | 9413.808 | 2.242546 | 250.8425 | 0.0769092 | 41.67055 | 7324.686 | 0.6945091 | [5 empty] | 156.3581 | 0.1119975 | 25.89159 | 10666.43 | 0.4315264 | [5 empty] | 754.2444 | 0.1587789 | 125.5616 | 15121.8 | 2.092693
[5 empty] | 195.4813 | 0.1364895 | 32.46834 | 12999 | 0.5411391 | 207.8304 | 0.1752537 | 34.51076 | 16690.82 | 0.5751793 | [5 empty] | 23.58846 | 0.04290757 | 3.769556 | 4086.435 | 0.06282593 | [5 empty] | 227.5097 | 0.1262756 | 37.7828 | 12026.24 | 0.1797134 | [5 empty] | 228.3842 | 0.1757468 | 37.92163 | 16737.79 | 0.5520271 | [5 empty] | 209.4578 | 0.2706884 | 34.7797 | 25779.85 | 0.4996617 | [5 empty] | 106.7735 | 0.1628457 | 17.64378 | 15509.11 | 0.214063 | [5 empty] | 972.5571 | 0.06242335 | 161.9619 | 5945.081 | 2.249365 | 251.4665 | 0.07404018 | 41.76862 | 7051.445 | 0.6961436 | [5 empty] | 156.747 | 0.113517 | 25.95645 | 10811.14 | 0.4326075 | [5 empty] | 756.1206 | 0.1813428 | 125.8734 | 17270.75 | 2.097891
[5 empty] | 195.9663 | 0.1362823 | 32.54631 | 12979.26 | 0.5424384 | 208.3461 | 0.1826338 | 34.59802 | 17393.69 | 0.5766337 | [5 empty] | 23.64699 | 0.04287138 | 3.781243 | 4082.989 | 0.06302072 | [5 empty] | 228.0742 | 0.1488119 | 37.87808 | 14172.56 | 0.1813013 | [5 empty] | 228.9509 | 0.1731382 | 38.01721 | 16489.36 | 0.5536201 | [5 empty] | 209.9775 | 0.2699535 | 34.85346 | 25709.86 | 0.500891 | [5 empty] | 107.0384 | 0.1632078 | 17.68713 | 15543.6 | 0.2147855 | [5 empty] | 974.9704 | 0.09350338 | 162.3588 | 8905.084 | 2.255979 | 252.0905 | 0.07117115 | 41.86808 | 6778.205 | 0.6978013 | [5 empty] | 157.136 | 0.1150364 | 26.02135 | 10955.85 | 0.4336891 | [5 empty] | 757.9968 | 0.1828439 | 126.187 | 17413.7 | 2.103116
[5 empty] | 196.4514 | 0.1360751 | 32.6309 | 12959.53 | 0.5438483 | 208.8618 | 0.1900139 | 34.69082 | 18096.56 | 0.5781803 | [5 empty] | 23.70553 | 0.0428352 | 3.79402 | 4079.543 | 0.06323367 | [5 empty] | 228.6388 | 0.1493964 | 37.97165 | 14228.23 | 0.1828609 | [5 empty] | 229.5177 | 0.1705297 | 38.10556 | 16240.92 | 0.5550926 | [5 empty] | 210.4973 | 0.2692186 | 34.94535 | 25639.87 | 0.5024226 | [5 empty] | 107.3034 | 0.16357 | 17.73184 | 15578.1 | 0.2155306 | [5 empty] | 977.3837 | 0.0523683 | 162.7622 | 4987.457 | 2.262703 | 252.7144 | 0.05402801 | 41.97273 | 5145.524 | 0.6995455 | [5 empty] | 157.5249 | 0.1165559 | 26.0868 | 11100.56 | 0.43478 | [5 empty] | 759.873 | 0.1875724 | 126.4996 | 17864.03 | 2.108327
[5 empty] | 196.9364 | 0.1358679 | 32.71045 | 12939.8 | 0.5451742 | 209.3775 | 0.2124485 | 34.76845 | 20233.19 | 0.5794741 | [5 empty] | 23.76406 | 0.04279901 | 3.801929 | 4076.096 | 0.06336549 | [5 empty] | 229.2033 | 0.1479577 | 38.06258 | 14091.21 | 0.1843763 | [5 empty] | 230.0844 | 0.1679212 | 38.20524 | 15992.49 | 0.556754 | [5 empty] | 211.017 | 0.2673272 | 35.03343 | 25459.74 | 0.5038904 | [5 empty] | 107.5683 | 0.1639322 | 17.7802 | 15612.59 | 0.2163366 | [5 empty] | 979.797 | 0.1075988 | 163.1655 | 10247.5 | 2.269425 | 253.3384 | 0.03900377 | 42.07811 | 3714.645 | 0.7013018 | [5 empty] | 157.9139 | 0.1180753 | 26.15143 | 11245.27 | 0.4358572 | [5 empty] | 761.7493 | 0.1042091 | 126.8091 | 9924.68 | 2.113485
[5 empty] | 197.4215 | 0.1356607 | 32.79446 | 12920.07 | 0.5465744 | 209.8932 | 0.138081 | 34.8566 | 13150.57 | 0.5809433 | [5 empty] | 23.82259 | 0.04276283 | 3.811064 | 4072.65 | 0.06351773 | [5 empty] | 229.7678 | 0.1465189 | 38.16425 | 13954.18 | 0.1860709 | [5 empty] | 230.6511 | 0.1651686 | 38.29533 | 15730.35 | 0.5582556 | [5 empty] | 211.5367 | 0.2607531 | 35.12297 | 24833.63 | 0.5053828 | [5 empty] | 107.8333 | 0.1639516 | 17.8196 | 15614.43 | 0.2169933 | [5 empty] | 982.2103 | 0.1126288 | 163.5764 | 10726.55 | 2.276273 | 253.9624 | 0.1658541 | 42.18604 | 15795.63 | 0.7031006 | [5 empty] | 158.3028 | 0.1195948 | 26.21791 | 11389.98 | 0.4369652 | [5 empty] | 763.6255 | 0.1568944 | 127.1254 | 14942.33 | 2.118756
[5 empty] | 197.9066 | 0.1330706 | 32.86775 | 12673.4 | 0.5477958 | 210.4089 | 0.1330754 | 34.93927 | 12673.85 | 0.5823211 | [5 empty] | 23.88112 | 0.04272664 | 3.822261 | 4069.204 | 0.06370435 | [5 empty] | 230.3324 | 0.1235672 | 38.25086 | 11768.31 | 0.1875143 | [5 empty] | 231.2178 | 0.1572388 | 38.39927 | 14975.12 | 0.5599878 | [5 empty] | 212.0565 | 0.2707059 | 35.2094 | 25781.51 | 0.5068234 | [5 empty] | 108.0982 | 0.1579796 | 17.86241 | 15045.67 | 0.2177068 | [5 empty] | 984.6236 | 0.08255801 | 163.9791 | 7862.667 | 2.282986 | 254.5864 | 0.1608184 | 42.28255 | 15316.04 | 0.7047092 | [5 empty] | 158.6918 | 0.1263553 | 26.28061 | 12033.84 | 0.4380102 | [5 empty] | 765.5017 | 0.1629502 | 127.4376 | 15519.07 | 2.123961
[5 empty] | 198.3916 | 0.1544633 | 32.95003 | 14710.79 | 0.5491672 | 210.9246 | 0.1317106 | 35.02579 | 12543.87 | 0.5837632 | [5 empty] | 23.93966 | 0.04269045 | 3.833136 | 4065.758 | 0.06388559 | [5 empty] | 230.8969 | 0.09865659 | 38.34591 | 9395.865 | 0.1890985 | [5 empty] | 231.7845 | 0.1490565 | 38.49007 | 14195.86 | 0.5615012 | [5 empty] | 212.5762 | 0.2905487 | 35.29636 | 27671.3 | 0.5082727 | [5 empty] | 108.3632 | 0.136596 | 17.91174 | 13009.14 | 0.218529 | [5 empty] | 987.0369 | 0.1140467 | 164.3719 | 10861.59 | 2.289532 | 255.2104 | 0.1557827 | 42.39431 | 14836.44 | 0.7065719 | [5 empty] | 159.0807 | 0.1423697 | 26.34857 | 13559.01 | 0.4391428 | [5 empty] | 767.378 | 0.1205954 | 127.7421 | 11485.28 | 2.129035
[5 empty] | 198.8767 | 0.1632374 | 33.02906 | 15546.42 | 0.5504843 | 211.4403 | 0.130447 | 35.11528 | 12423.52 | 0.5852546 | [5 empty] | 23.99819 | 0.04265427 | 3.843376 | 4062.311 | 0.06405626 | [5 empty] | 231.4615 | 0.09726621 | 38.44667 | 9263.449 | 0.1907778 | [5 empty] | 232.3512 | 0.1373049 | 38.58456 | 13076.66 | 0.563076 | [5 empty] | 213.096 | 0.3008735 | 35.3761 | 28654.62 | 0.5096017 | [5 empty] | 108.6281 | 0.1436642 | 17.95483 | 13682.3 | 0.2192471 | [5 empty] | 989.4502 | 0.07476807 | 164.7871 | 7120.769 | 2.296452 | 255.8344 | 0.150747 | 42.49316 | 14356.85 | 0.7082193 | [5 empty] | 159.4697 | 0.1440958 | 26.41277 | 13723.41 | 0.4402128 | [5 empty] | 769.2542 | 0.1570838 | 128.0605 | 14960.36 | 2.134342
[5 empty] | 199.3618 | 0.1698849 | 33.10729 | 16179.52 | 0.5517881 | 211.956 | 0.1806102 | 35.20157 | 17200.97 | 0.5866929 | [5 empty] | 24.05672 | 0.04261808 | 3.853616 | 4058.865 | 0.06422693 | [5 empty] | 232.026 | 0.09587583 | 38.5369 | 9131.032 | 0.1922817 | [5 empty] | 232.9179 | 0.1204205 | 38.67106 | 11468.62 | 0.5645177 | [5 empty] | 213.6157 | 0.3022439 | 35.47188 | 28785.13 | 0.511198 | [5 empty] | 108.893 | 0.1507323 | 17.99992 | 14355.46 | 0.2199987 | [5 empty] | 991.8635 | 0.05718283 | 165.1832 | 5445.984 | 2.303053 | 256.4584 | 0.1456797 | 42.59309 | 13874.26 | 0.7098848 | [5 empty] | 159.8586 | 0.1458219 | 26.47742 | 13887.8 | 0.4412903 | [5 empty] | 771.1304 | 0.1119114 | 128.372 | 10658.23 | 2.139533
[5 empty] | 199.8468 | 0.1765325 | 33.19156 | 16812.62 | 0.5531927 | 212.4717 | 0.1928895 | 35.2846 | 18370.43 | 0.5880767 | [5 empty] | 24.11525 | 0.0425819 | 3.863856 | 4055.419 | 0.0643976 | [5 empty] | 232.5905 | 0.0945157 | 38.63019 | 9001.495 | 0.1938366 | [5 empty] | 233.4846 | 0.1638544 | 38.77016 | 15605.18 | 0.5661693 | [5 empty] | 214.1355 | 0.3001745 | 35.553 | 28588.05 | 0.5125501 | [5 empty] | 109.158 | 0.1578005 | 18.04866 | 15028.62 | 0.2208109 | [5 empty] | 994.2768 | 0.165862 | 165.5889 | 15796.38 | 2.309815 | 257.0824 | 0.09405169 | 42.69724 | 8957.303 | 0.7116207 | [5 empty] | 160.2476 | 0.147548 | 26.53974 | 14052.19 | 0.442329 | [5 empty] | 773.0067 | 0.09633832 | 128.6895 | 9175.078 | 2.144824
[5 empty] | 200.3319 | 0.1162184 | 33.27091 | 11068.42 | 0.5545152 | 212.9874 | 0.2113231 | 35.3697 | 20126.01 | 0.589495 | [5 empty] | 24.17378 | 0.04254571 | 3.874096 | 4051.972 | 0.06456826 | [5 empty] | 233.1551 | 0.09328915 | 38.72957 | 8884.681 | 0.1954928 | [5 empty] | 234.0513 | 0.1645297 | 38.86297 | 15669.49 | 0.5677161 | [5 empty] | 214.6552 | 0.2861353 | 35.64654 | 27250.98 | 0.514109 | [5 empty] | 109.4229 | 0.1654566 | 18.09663 | 15757.77 | 0.2216106 | [5 empty] | 996.6901 | 0.1804727 | 165.9889 | 17187.87 | 2.316482 | 257.7063 | 0.06539878 | 42.80701 | 6228.456 | 0.7134501 | [5 empty] | 160.6365 | 0.1492741 | 26.609 | 14216.58 | 0.4434833 | [5 empty] | 774.8829 | 0.1220262 | 128.9966 | 11621.54 | 2.149944
[5 empty] | 200.817 | 0.09702096 | 33.3562 | 9240.091 | 0.5559366 | 213.5031 | 0.1481728 | 35.4585 | 14111.7 | 0.590975 | [5 empty] | 24.23232 | 0.04250952 | 3.884336 | 4048.526 | 0.06473893 | [5 empty] | 233.7196 | 0.0920626 | 38.81996 | 8767.867 | 0.1969994 | [5 empty] | 234.618 | 0.1652049 | 38.95743 | 15733.8 | 0.5692904 | [5 empty] | 215.175 | 0.2814947 | 35.73038 | 26809.02 | 0.5155064 | [5 empty] | 109.6879 | 0.173697 | 18.13362 | 16542.57 | 0.2222271 | [5 empty] | 999.1034 | 0.1010768 | 166.3887 | 9626.366 | 2.323145 | 258.3303 | 0.07176899 | 42.90932 | 6835.142 | 0.7151553 | [5 empty] | 161.0255 | 0.1510002 | 26.66759 | 14380.97 | 0.4444599 | [5 empty] | 776.7591 | 0.09464358 | 129.3112 | 9013.674 | 2.155187
[5 empty] | 201.302 | 0.0972243 | 33.43397 | 9259.457 | 0.5572328 | 214.0189 | 0.1521067 | 35.53558 | 14486.35 | 0.5922597 | [5 empty] | 24.29085 | 0.04247334 | 3.894446 | 4045.08 | 0.06490743 | [5 empty] | 234.2842 | 0.09083605 | 38.91939 | 8651.052 | 0.1986565 | [5 empty] | 235.1848 | 0.1658802 | 39.05298 | 15798.11 | 0.5708831 | [5 empty] | 215.6947 | 0.27458 | 35.81303 | 26150.48 | 0.5168839 | [5 empty] | 109.9528 | 0.185062 | 18.17966 | 17624.96 | 0.2229944 | [5 empty] | 1001.517 | 0.08385981 | 166.7895 | 7986.649 | 2.329825 | 258.9543 | 0.09054093 | 43.01628 | 8622.946 | 0.7169381 | [5 empty] | 161.4144 | 0.093756 | 26.73597 | 8929.143 | 0.4455996 | [5 empty] | 778.6353 | 0.1418549 | 129.6228 | 13509.99 | 2.16038
[5 empty] | 201.7871 | 0.09742765 | 33.51672 | 9278.824 | 0.5586121 | 214.5346 | 0.14577 | 35.62684 | 13882.86 | 0.5937807 | [5 empty] | 24.34938 | 0.04243715 | 3.904247 | 4041.633 | 0.06507079 | [5 empty] | 234.8487 | 0.117759 | 39.00282 | 11215.14 | 0.200047 | [5 empty] | 235.7515 | 0.1665554 | 39.14939 | 15862.42 | 0.5724899 | [5 empty] | 216.2145 | 0.2616717 | 35.9009 | 24921.12 | 0.5183483 | [5 empty] | 110.2178 | 0.1987823 | 18.22154 | 18931.64 | 0.2236924 | [5 empty] | 1003.93 | 0.1364283 | 167.1868 | 12993.17 | 2.336447 | 259.5783 | 0.09195136 | 43.11481 | 8757.272 | 0.7185802 | [5 empty] | 161.8034 | 0.08906985 | 26.80283 | 8482.843 | 0.4467138 | [5 empty] | 780.5116 | 0.1373046 | 129.9399 | 13076.63 | 2.165664
[5 empty] | 202.2722 | 0.09763099 | 33.59616 | 9298.19 | 0.559936 | 215.0503 | 0.1811706 | 35.71955 | 17254.34 | 0.5953258 | [5 empty] | 24.40791 | 0.04240097 | 3.914049 | 4038.187 | 0.06523415 | [5 empty] | 235.4132 | 0.1143885 | 39.10174 | 10894.14 | 0.2016956 | [5 empty] | 236.3182 | 0.1672307 | 39.24328 | 15926.73 | 0.5740547 | [5 empty] | 216.7342 | 0.2562779 | 35.99057 | 24407.42 | 0.5198429 | [5 empty] | 110.4827 | 0.2088855 | 18.2674 | 19893.85 | 0.2244567 | [5 empty] | 1006.343 | 0.09527717 | 167.5901 | 9074.017 | 2.343168 | 260.2023 | 0.08891171 | 43.22003 | 8467.782 | 0.7203338 | [5 empty] | 162.1923 | 0.09056827 | 26.86796 | 8625.55 | 0.4477994 | [5 empty] | 782.3878 | 0.136814 | 130.2564 | 13029.91 | 2.17094
[5 empty] | 202.7572 | 0.09783434 | 33.67578 | 9317.556 | 0.5612631 | 215.566 | 0.1916813 | 35.80249 | 18255.36 | 0.5967082 | [5 empty] | 24.46644 | 0.04236478 | 3.92385 | 4034.741 | 0.06539751 | [5 empty] | 235.9778 | 0.1110181 | 39.1918 | 10573.15 | 0.2031966 | [5 empty] | 236.8849 | 0.167906 | 39.34176 | 15991.04 | 0.575696 | [5 empty] | 217.254 | 0.2612371 | 36.07727 | 24879.73 | 0.5212878 | [5 empty] | 110.7477 | 0.2086491 | 18.31226 | 19871.34 | 0.2252044 | [5 empty] | 1008.757 | 0.05702999 | 167.9997 | 5431.427 | 2.349995 | 260.8263 | 0.0831055 | 43.32879 | 7914.809 | 0.7221465 | [5 empty] | 162.5813 | 0.0920667 | 26.92973 | 8768.257 | 0.4488289 | [5 empty] | 784.264 | 0.09115335 | 130.5707 | 8681.272 | 2.176178
[5 empty] | 203.2423 | 0.09803768 | 33.75521 | 9336.922 | 0.5625869 | 216.0817 | 0.1990757 | 35.88422 | 18959.59 | 0.5980704 | [5 empty] | 24.52498 | 0.04232859 | 3.933652 | 4031.295 | 0.06556087 | [5 empty] | 236.5423 | 0.1076476 | 39.29254 | 10252.15 | 0.2048756 | [5 empty] | 237.4516 | 0.1685812 | 39.42459 | 16055.35 | 0.5770765 | [5 empty] | 217.7737 | 0.2661964 | 36.1559 | 25352.04 | 0.5225984 | [5 empty] | 111.0126 | 0.2084127 | 18.35442 | 19848.83 | 0.2259069 | [5 empty] | 1011.17 | 0.09234315 | 168.3999 | 8794.586 | 2.356665 | 261.4503 | 0.06881926 | 43.42861 | 6554.215 | 0.7238101 | [5 empty] | 162.9702 | 0.09356512 | 26.99912 | 8910.964 | 0.4499854 | [5 empty] | 786.1403 | 0.1211802 | 130.88 | 11540.97 | 2.181334
[5 empty] | 203.7274 | 0.1597769 | 33.83616 | 15216.85 | 0.5639361 | 216.5974 | 0.1485846 | 35.96602 | 14150.92 | 0.5994337 | [5 empty] | 24.58351 | 0.04229241 | 3.943454 | 4027.848 | 0.06572423 | [5 empty] | 237.1069 | 0.1042772 | 39.38253 | 9931.159 | 0.2063755 | [5 empty] | 238.0183 | 0.1692565 | 39.52718 | 16119.66 | 0.5787864 | [5 empty] | 218.2934 | 0.2699718 | 36.24512 | 25711.6 | 0.5240853 | [5 empty] | 111.2776 | 0.2081763 | 18.40235 | 19826.32 | 0.2267058 | [5 empty] | 1013.583 | 0.04250891 | 168.8043 | 4048.467 | 2.363406 | 262.0742 | 0.1261336 | 43.53449 | 12012.72 | 0.7255748 | [5 empty] | 163.3592 | 0.09506354 | 27.06197 | 9053.671 | 0.4510329 | [5 empty] | 788.0165 | 0.1277957 | 131.1943 | 12171.02 | 2.186571
[5 empty] | 204.2124 | 0.141445 | 33.9177 | 13470.95 | 0.565295 | 217.1131 | 0.1337833 | 36.0507 | 12741.26 | 0.6008451 | [5 empty] | 24.64204 | 0.04225622 | 3.953119 | 4024.402 | 0.06588532 | [5 empty] | 237.6714 | 0.1036997 | 39.47644 | 9876.16 | 0.2079407 | [5 empty] | 238.585 | 0.1699317 | 39.6249 | 16183.97 | 0.5804149 | [5 empty] | 218.8132 | 0.2732752 | 36.32992 | 26026.2 | 0.5254987 | [5 empty] | 111.5425 | 0.20794 | 18.44534 | 19803.81 | 0.2274224 | [5 empty] | 1015.996 | -0.008515564 | 169.2013 | -811.0061 | 2.370022 | 262.6982 | 0.1018019 | 43.63612 | 9695.417 | 0.7272687 | [5 empty] | 163.7481 | 0.09656196 | 27.12726 | 9196.378 | 0.4521209 | [5 empty] | 789.8927 | 0.1444951 | 131.5054 | 13761.44 | 2.191757
[5 empty] | 204.6975 | 0.1399766 | 33.99891 | 13331.1 | 0.5666485 | 217.6288 | 0.1379851 | 36.14138 | 13141.44 | 0.6023564 | [5 empty] | 24.70057 | 0.04222004 | 3.961656 | 4020.956 | 0.0660276 | [5 empty] | 238.2359 | 0.1039779 | 39.56986 | 9902.661 | 0.2094976 | [5 empty] | 239.1517 | 0.170607 | 39.71164 | 16248.28 | 0.5818606 | [5 empty] | 219.3329 | 0.2772992 | 36.42127 | 26409.45 | 0.5270212 | [5 empty] | 111.8075 | 0.2077036 | 18.49311 | 19781.29 | 0.2282185 | [5 empty] | 1018.41 | 0.001947603 | 169.6064 | 185.486 | 2.376773 | 263.3222 | 0.09934022 | 43.74986 | 9460.974 | 0.7291644 | [5 empty] | 164.1371 | 0.09806039 | 27.19337 | 9339.084 | 0.4532229 | [5 empty] | 791.769 | 0.1511579 | 131.8151 | 14395.99 | 2.196918
[5 empty] | 205.1826 | 0.1385082 | 34.08229 | 13191.26 | 0.5680381 | 218.1445 | 0.1421869 | 36.23168 | 13541.61 | 0.6038614 | [5 empty] | 24.75911 | 0.04218385 | 3.970193 | 4017.509 | 0.06616988 | [5 empty] | 238.8005 | 0.1042562 | 39.66923 | 9929.163 | 0.2111538 | [5 empty] | 239.7184 | 0.1712822 | 39.80413 | 16312.59 | 0.5834022 | [5 empty] | 219.8527 | 0.2838827 | 36.50278 | 27036.44 | 0.5283797 | [5 empty] | 112.0724 | 0.2074672 | 18.53085 | 19758.78 | 0.2288475 | [5 empty] | 1020.823 | -0.001866908 | 170.0088 | -177.8008 | 2.383481 | 263.9462 | 0.1259281 | 43.84684 | 11993.15 | 0.7307806 | [5 empty] | 164.5261 | 0.09861888 | 27.25547 | 9392.274 | 0.4542579 | [5 empty] | 793.6452 | 0.09195172 | 132.1304 | 8757.307 | 2.202174
[5 empty] | 205.6676 | 0.1370398 | 34.16735 | 13051.41 | 0.5694558 | 218.6602 | 0.1463887 | 36.31272 | 13941.78 | 0.605212 | [5 empty] | 24.81764 | 0.04214766 | 3.976958 | 4014.063 | 0.06628264 | [5 empty] | 239.365 | 0.1045345 | 39.75837 | 9955.664 | 0.2126396 | [5 empty] | 240.2852 | 0.1719575 | 39.90735 | 16376.9 | 0.5851225 | [5 empty] | 220.3724 | 0.2904662 | 36.59096 | 27663.44 | 0.5298494 | [5 empty] | 112.3374 | 0.1942101 | 18.57114 | 18496.2 | 0.2295189 | [5 empty] | 1023.236 | -0.004574022 | 170.4076 | -435.6212 | 2.390127 | 264.5702 | 0.1490884 | 43.95579 | 14198.89 | 0.7325965 | [5 empty] | 164.915 | 0.09838155 | 27.31838 | 9369.672 | 0.4553063 | [5 empty] | 795.5214 | 0.1524511 | 132.4456 | 14519.16 | 2.207427
[5 empty] | 206.1527 | 0.1355714 | 34.24484 | 12911.57 | 0.5707473 | 219.1759 | 0.1466032 | 36.39633 | 13962.21 | 0.6066055 | [5 empty] | 24.87617 | -0.006527423 | 3.983097 | -621.6593 | 0.06638494 | [5 empty] | 239.9296 | 0.1048127 | 39.85964 | 9982.165 | 0.2143273 | [5 empty] | 240.8519 | 0.1683104 | 39.99527 | 16029.56 | 0.5865879 | [5 empty] | 220.8922 | 0.2970496 | 36.676 | 28290.44 | 0.5312667 | [5 empty] | 112.6023 | 0.1774668 | 18.61677 | 16901.6 | 0.2302796 | [5 empty] | 1025.65 | 0.09962272 | 170.811 | 9487.878 | 2.396851 | 265.1942 | 0.1505757 | 44.05347 | 14340.55 | 0.7342244 | [5 empty] | 165.304 | 0.1172774 | 27.3838 | 11169.27 | 0.4563966 | [5 empty] | 797.3976 | 0.1167677 | 132.7563 | 11120.74 | 2.212605
[5 empty] | 206.6378 | 0.1388425 | 34.3249 | 13223.09 | 0.5720817 | 219.6916 | 0.1764108 | 36.48267 | 16801.03 | 0.6080445 | [5 empty] | 24.9347 | 0.00543121 | 3.989235 | 517.2581 | 0.06648725 | [5 empty] | 240.4941 | 0.1372461 | 39.94448 | 13071.06 | 0.2157414 | [5 empty] | 241.4186 | 0.1600051 | 40.0942 | 15238.58 | 0.5882366 | [5 empty] | 221.4119 | 0.2931173 | 36.76338 | 27915.93 | 0.5327231 | [5 empty] | 112.8672 | 0.1787242 | 18.66397 | 17021.35 | 0.2310661 | [5 empty] | 1028.063 | 0.06127427 | 171.2172 | 5835.645 | 2.403619 | 265.8182 | 0.1235414 | 44.1591 | 11765.84 | 0.735985 | [5 empty] | 165.6929 | 0.1443882 | 27.44303 | 13751.26 | 0.4573838 | [5 empty] | 799.2739 | 0.1520937 | 133.0639 | 14485.11 | 2.217732
[5 empty] | 207.1228 | 0.1503046 | 34.40019 | 14314.72 | 0.5733365 | 220.2074 | 0.1796104 | 36.57305 | 17105.75 | 0.6095508 | [5 empty] | 24.99323 | 0.01599546 | 4.002383 | 1523.377 | 0.06670639 | [5 empty] | 241.0586 | 0.1395544 | 40.04862 | 13290.9 | 0.217477 | [5 empty] | 241.9853 | 0.1517317 | 40.18172 | 14450.64 | 0.5896953 | [5 empty] | 221.9317 | 0.2806522 | 36.85702 | 26728.78 | 0.5342836 | [5 empty] | 113.1322 | 0.1799816 | 18.71042 | 17141.11 | 0.2318403 | [5 empty] | 1030.476 | 0.06069289 | 171.6113 | 5780.275 | 2.410188 | 266.4421 | 0.1783539 | 44.26833 | 16986.09 | 0.7378055 | [5 empty] | 166.0819 | 0.1559834 | 27.51947 | 14855.56 | 0.4586579 | [5 empty] | 801.1501 | 0.1453385 | 133.3761 | 13841.76 | 2.222936
[5 empty] | 207.6079 | 0.1610778 | 34.49052 | 15340.75 | 0.574842 | 220.7231 | 0.18281 | 36.66007 | 17410.48 | 0.6110011 | [5 empty] | 25.05177 | 0.001185177 | 4.01643 | 112.874 | 0.06694049 | [5 empty] | 241.6232 | 0.1418628 | 40.13893 | 13510.74 | 0.2189821 | [5 empty] | 242.552 | 0.1653638 | 40.27822 | 15748.94 | 0.5913037 | [5 empty] | 222.4514 | 0.2724761 | 36.94315 | 25950.11 | 0.5357192 | [5 empty] | 113.3971 | 0.181239 | 18.75577 | 17260.86 | 0.2325961 | [5 empty] | 1032.889 | 0.08386824 | 172.0173 | 7987.451 | 2.416955 | 267.0661 | 0.1867214 | 44.37192 | 17782.99 | 0.739532 | [5 empty] | 166.4708 | 0.1566147 | 27.58426 | 14915.69 | 0.4597376 | [5 empty] | 803.0263 | 0.1377987 | 133.6931 | 13123.68 | 2.228218
[5 empty] | 208.0929 | 0.1579608 | 34.56892 | 15043.88 | 0.5761487 | 221.2388 | 0.1860097 | 36.7421 | 17715.21 | 0.6123683 | [5 empty] | 25.1103 | 0.01183127 | 4.027212 | 1126.787 | 0.0671202 | [5 empty] | 242.1877 | 0.1441711 | 40.23595 | 13730.58 | 0.2205992 | [5 empty] | 243.1187 | 0.176912 | 40.37477 | 16848.76 | 0.5929128 | [5 empty] | 222.9712 | 0.2670508 | 37.02617 | 25433.41 | 0.5371028 | [5 empty] | 113.6621 | 0.1824964 | 18.79811 | 17380.61 | 0.2333019 | [5 empty] | 1035.303 | 0.04268532 | 172.4167 | 4065.268 | 2.423611 | 267.6901 | 0.1007466 | 44.47714 | 9594.914 | 0.7412857 | [5 empty] | 166.8598 | 0.157246 | 27.64556 | 14975.81 | 0.4607593 | [5 empty] | 804.9026 | 0.1410393 | 134.0058 | 13432.31 | 2.23343
[5 empty] | 208.578 | 0.1415024 | 34.64994 | 13476.42 | 0.5774991 | 221.7545 | 0.1550609 | 36.82304 | 14767.71 | 0.6137173 | [5 empty] | 25.16883 | 0.01678943 | 4.037995 | 1598.994 | 0.06729991 | [5 empty] | 242.7523 | 0.1464794 | 40.32505 | 13950.42 | 0.2220841 | [5 empty] | 243.6854 | 0.1801633 | 40.47046 | 17158.41 | 0.5945077 | [5 empty] | 223.4909 | 0.2901828 | 37.10253 | 27636.46 | 0.5383755 | [5 empty] | 113.927 | 0.1837538 | 18.84534 | 17500.36 | 0.2340889 | [5 empty] | 1037.716 | 0.1204786 | 172.8165 | 11474.15 | 2.430276 | 268.3141 | 0.07662076 | 44.57662 | 7297.216 | 0.7429436 | [5 empty] | 167.2487 | 0.1578773 | 27.70892 | 15035.93 | 0.4618153 | [5 empty] | 806.7788 | 0.1617352 | 134.3165 | 15403.35 | 2.238608
[5 empty] | 209.0631 | 0.1387849 | 34.72957 | 13217.61 | 0.5788262 | 222.2702 | 0.1606592 | 36.91128 | 15300.87 | 0.6151881 | [5 empty] | 25.22736 | 0.0181923 | 4.048777 | 1732.6 | 0.06747962 | [5 empty] | 243.3168 | 0.105942 | 40.42174 | 10089.72 | 0.2236956 | [5 empty] | 244.2521 | 0.1804267 | 40.56624 | 17183.49 | 0.5961041 | [5 empty] | 224.0107 | 0.2935319 | 37.19766 | 27955.42 | 0.539961 | [5 empty] | 114.192 | 0.1850112 | 18.89108 | 17620.12 | 0.2348513 | [5 empty] | 1040.129 | 0.04714235 | 173.2231 | 4489.748 | 2.437052 | 268.9381 | 0.05249493 | 44.68486 | 4999.517 | 0.7447476 | [5 empty] | 167.6377 | 0.1585086 | 27.77243 | 15096.06 | 0.4628739 | [5 empty] | 808.655 | 0.134421 | 134.6283 | 12802 | 2.243805
[5 empty] | 209.5481 | 0.1369477 | 34.81452 | 13042.64 | 0.5802419 | 222.7859 | 0.1508628 | 36.99955 | 14367.89 | 0.6166592 | [5 empty] | 25.2859 | 0.01959517 | 4.05956 | 1866.207 | 0.06765933 | [5 empty] | 243.8813 | 0.1044763 | 40.51085 | 9950.124 | 0.2251809 | [5 empty] | 244.8188 | 0.1796799 | 40.66214 | 17112.38 | 0.5977023 | [5 empty] | 224.5304 | 0.3037594 | 37.28264 | 28929.47 | 0.5413773 | [5 empty] | 114.4569 | 0.1924697 | 18.93587 | 18330.45 | 0.2355979 | [5 empty] | 1042.543 | 0.09691968 | 173.6262 | 9230.446 | 2.443771 | 269.5621 | 0.02836909 | 44.78531 | 2701.818 | 0.7464218 | [5 empty] | 168.0266 | 0.1208426 | 27.83956 | 11508.82 | 0.4639926 | [5 empty] | 810.53125 | 0.1521834 | 134.9444 | 14493.65 | 2.249073
[5 empty] | 210.0332 | 0.1351105 | 34.89282 | 12867.67 | 0.581547 | 223.3016 | 0.1524913 | 37.08098 | 14522.99 | 0.6180163 | [5 empty] | 25.34443 | 0.02099804 | 4.070342 | 1999.813 | 0.06783904 | [5 empty] | 244.4459 | 0.1042928 | 40.60489 | 9932.651 | 0.2267482 | [5 empty] | 245.3855 | 0.1783127 | 40.75435 | 16982.17 | 0.5992391 | [5 empty] | 225.0502 | 0.321873 | 37.37206 | 30654.57 | 0.5428676 | [5 empty] | 114.7219 | 0.2061992 | 18.97298 | 19638.02 | 0.2362164 | [5 empty] | 1044.956 | 0.05319746 | 174.0309 | 5066.424 | 2.450515 | 270.1861 | 0.03440974 | 44.88985 | 3277.118 | 0.7481641 | [5 empty] | 168.4156 | 0.1417366 | 27.90886 | 13498.72 | 0.4651477 | [5 empty] | 812.4075 | 0.135965 | 135.2517 | 12949.04 | 2.254195
[5 empty] | 210.5183 | 0.1327133 | 34.97451 | 12639.37 | 0.5829084 | 223.8173 | 0.1509324 | 37.17598 | 14374.52 | 0.6195996 | [5 empty] | 25.40296 | 0.02240091 | 4.081108 | 2133.42 | 0.06801847 | [5 empty] | 245.0104 | 0.09414809 | 40.70462 | 8966.485 | 0.2284103 | [5 empty] | 245.9523 | 0.1769455 | 40.85422 | 16851.96 | 0.6009037 | [5 empty] | 225.5699 | 0.3209086 | 37.45372 | 30562.73 | 0.5442286 | [5 empty] | 114.9868 | 0.2149868 | 19.01602 | 20474.93 | 0.2369337 | [5 empty] | 1047.369 | 0.05120475 | 174.4286 | 4876.643 | 2.457144 | 270.8101 | 0.0499833 | 44.99173 | 4760.315 | 0.7498622 | [5 empty] | 168.8045 | 0.1415225 | 27.97198 | 13478.34 | 0.4661997 | [5 empty] | 814.2837 | 0.1282619 | 135.5708 | 12215.42 | 2.259514
[5 empty] | 211.0033 | 0.1302789 | 35.05414 | 12407.52 | 0.5842356 | 224.333 | 0.176859 | 37.2587 | 16843.71 | 0.6209783 | [5 empty] | 25.46149 | 0.02380378 | 4.090345 | 2267.027 | 0.06817242 | [5 empty] | 245.575 | 0.07998747 | 40.80139 | 7617.854 | 0.2300231 | [5 empty] | 246.519 | 0.1743657 | 40.93728 | 16606.25 | 0.602288 | [5 empty] | 226.0896 | 0.3199443 | 37.54511 | 30470.88 | 0.5457518 | [5 empty] | 115.2518 | 0.2158862 | 19.05906 | 20560.59 | 0.2376511 | [5 empty] | 1049.783 | 0.09264578 | 174.8421 | 8823.408 | 2.464036 | 271.434 | 0.06217832 | 45.10239 | 5921.745 | 0.7517066 | [5 empty] | 169.1935 | 0.1413085 | 28.03109 | 13457.96 | 0.4671848 | [5 empty] | 816.1599 | 0.1676486 | 135.8809 | 15966.53 | 2.264681
[5 empty] | 211.4884 | 0.1278445 | 35.13275 | 12175.67 | 0.5855458 | 224.8487 | 0.1765158 | 37.34681 | 16811.03 | 0.6224468 | [5 empty] | 25.52002 | 0.02487673 | 4.099582 | 2369.213 | 0.06832637 | [5 empty] | 246.1395 | 0.1229927 | 40.88922 | 11713.59 | 0.231487 | [5 empty] | 247.0857 | 0.1717846 | 41.03093 | 16360.44 | 0.6038489 | [5 empty] | 226.6094 | 0.3118134 | 37.63216 | 29696.51 | 0.5472027 | [5 empty] | 115.5167 | 0.2167856 | 19.10196 | 20646.25 | 0.2383661 | [5 empty] | 1052.196 | 0.07931755 | 175.2401 | 7554.052 | 2.470668 | 272.058 | 0.0659845 | 45.20327 | 6284.238 | 0.7533879 | [5 empty] | 169.5824 | 0.1410945 | 28.0957 | 13437.57 | 0.4682616 | [5 empty] | 818.0362 | 0.09814708 | 136.1996 | 9347.341 | 2.269993
[5 empty] | 211.9735 | 0.1254101 | 35.21858 | 11943.82 | 0.5869764 | 225.3644 | 0.1761727 | 37.43139 | 16778.35 | 0.6238566 | [5 empty] | 25.57856 | 0.02469824 | 4.108819 | 2352.213 | 0.06848032 | [5 empty] | 246.704 | 0.1211354 | 40.98539 | 11536.71 | 0.2330898 | [5 empty] | 247.6524 | 0.1711506 | 41.13309 | 16300.06 | 0.6055515 | [5 empty] | 227.1291 | 0.3105267 | 37.71146 | 29573.97 | 0.5485243 | [5 empty] | 115.7817 | 0.1719589 | 19.14572 | 16377.03 | 0.2390954 | [5 empty] | 1054.609 | 0.02554512 | 175.639 | 2432.868 | 2.477317 | 272.682 | 0.06979069 | 45.30333 | 6646.732 | 0.7550556 | [5 empty] | 169.9714 | 0.1408805 | 28.16142 | 13417.19 | 0.4693571 | [5 empty] | 819.9124 | 0.128275 | 136.5049 | 12216.67 | 2.275081
[5 empty] | 212.4585 | 0.1731021 | 35.2944 | 16485.91 | 0.58824 | 225.8801 | 0.1758295 | 37.51573 | 16745.67 | 0.6252621 | [5 empty] | 25.63709 | 0.02451975 | 4.118056 | 2335.214 | 0.06863427 | [5 empty] | 247.2686 | 0.1192782 | 41.08023 | 11359.83 | 0.2346706 | [5 empty] | 248.2191 | 0.1484951 | 41.22742 | 14142.39 | 0.6071236 | [5 empty] | 227.6489 | 0.30924 | 37.8049 | 29451.43 | 0.5500817 | [5 empty] | 116.0466 | 0.1998828 | 19.19173 | 19036.46 | 0.2398621 | [5 empty] | 1057.022 | 0.05928818 | 176.0377 | 5646.493 | 2.483962 | 273.306 | 0.1082343 | 45.41002 | 10308.03 | 0.7568337 | [5 empty] | 170.3603 | 0.1044013 | 28.22827 | 9942.984 | 0.4704711 | [5 empty] | 821.7886 | 0.1353505 | 136.8166 | 12890.53 | 2.280277
[5 empty] | 212.9436 | 0.1667266 | 35.37877 | 15878.72 | 0.5896462 | 226.3959 | 0.1754864 | 37.60346 | 16712.99 | 0.6267243 | [5 empty] | 25.69562 | 0.02434126 | 4.1272 | 2318.215 | 0.06878667 | [5 empty] | 247.8331 | 0.117421 | 41.17221 | 11182.95 | 0.2362035 | [5 empty] | 248.7858 | 0.1682785 | 41.31375 | 16026.53 | 0.6085625 | [5 empty] | 228.1686 | 0.3079533 | 37.88532 | 29328.88 | 0.551422 | [5 empty] | 116.3116 | 0.2001344 | 19.23773 | 19060.42 | 0.2406288 | [5 empty] | 1059.436 | 0.115104 | 176.4395 | 10962.29 | 2.490658 | 273.93 | 0.1085704 | 45.51291 | 10340.03 | 0.7585485 | [5 empty] | 170.7493 | 0.1009714 | 28.29354 | 9616.321 | 0.4715591 | [5 empty] | 823.6649 | 0.1103078 | 137.1294 | 10505.51 | 2.28549
[5 empty] | 213.4287 | 0.160351 | 35.46345 | 15271.53 | 0.5910575 | 226.9116 | 0.1474981 | 37.69699 | 14047.43 | 0.6282832 | [5 empty] | 25.75415 | 0.02416277 | 4.134024 | 2301.216 | 0.0689004 | [5 empty] | 248.3977 | 0.1155638 | 41.26623 | 11006.07 | 0.2377706 | [5 empty] | 249.3525 | 0.1746854 | 41.41296 | 16636.7 | 0.610216 | [5 empty] | 228.6884 | 0.3087758 | 37.97329 | 29407.22 | 0.5528881 | [5 empty] | 116.5765 | 0.200386 | 19.27998 | 19084.38 | 0.2413331 | [5 empty] | 1061.849 | 0.0701905 | 176.8461 | 6684.81 | 2.497435 | 274.554 | 0.1089064 | 45.61423 | 10372.03 | 0.7602372 | [5 empty] | 171.1382 | 0.09754141 | 28.35946 | 9289.658 | 0.4726577 | [5 empty] | 825.5411 | 0.1084639 | 137.4426 | 10329.89 | 2.290709
[5 empty] | 213.9137 | 0.1576987 | 35.53233 | 15018.93 | 0.5922055 | 227.4273 | 0.1367636 | 37.78036 | 13025.11 | 0.6296726 | [5 empty] | 25.81268 | 0.02398427 | 4.140848 | 2284.217 | 0.06901413 | [5 empty] | 248.9622 | 0.1137065 | 41.36215 | 10829.19 | 0.2393692 | [5 empty] | 249.9192 | 0.1813361 | 41.51037 | 17270.11 | 0.6118395 | [5 empty] | 229.2081 | 0.3106611 | 38.0634 | 29586.77 | 0.55439 | [5 empty] | 116.8414 | 0.2006376 | 19.32545 | 19108.35 | 0.2420908 | [5 empty] | 1064.262 | 0.04169791 | 177.2472 | 3971.23 | 2.504119 | 275.178 | 0.1092424 | 45.722 | 10404.04 | 0.7620334 | [5 empty] | 171.5272 | 0.09411144 | 28.42622 | 8962.994 | 0.4737703 | [5 empty] | 827.4173 | 0.1361396 | 137.7527 | 12965.68 | 2.295878
[5 empty] | 214.3988 | 0.1558048 | 35.62315 | 14838.55 | 0.5937192 | 227.943 | 0.1381151 | 37.86709 | 13153.82 | 0.6311181 | [5 empty] | 25.87122 | 0.02380578 | 4.147672 | 2267.217 | 0.06912786 | [5 empty] | 249.5267 | 0.1251757 | 41.45449 | 11921.49 | 0.2409082 | [5 empty] | 250.4859 | 0.1713937 | 41.60566 | 16323.21 | 0.6134277 | [5 empty] | 229.7279 | 0.3125464 | 38.14916 | 29766.32 | 0.5558193 | [5 empty] | 117.1064 | 0.2008892 | 19.3726 | 19132.31 | 0.2428767 | [5 empty] | 1066.676 | 0.06348591 | 177.6518 | 6046.277 | 2.510864 | 275.8019 | 0.1260821 | 45.82537 | 12007.82 | 0.7637562 | [5 empty] | 171.9161 | 0.09725436 | 28.49507 | 9262.32 | 0.4749179 | [5 empty] | 829.2935 | 0.1292156 | 138.0661 | 12306.25 | 2.301102
[5 empty] | 214.8839 | 0.1539108 | 35.69725 | 14658.17 | 0.5949541 | 228.4587 | 0.1394666 | 37.94658 | 13282.54 | 0.6324431 | [5 empty] | 25.92975 | 0.02362729 | 4.157619 | 2250.218 | 0.06929365 | [5 empty] | 250.0913 | 0.1571548 | 41.55668 | 14967.12 | 0.2426114 | [5 empty] | 251.0526 | 0.1422421 | 41.70078 | 13546.86 | 0.6150129 | [5 empty] | 230.2476 | 0.3144317 | 38.22784 | 29945.87 | 0.5571306 | [5 empty] | 117.3713 | 0.2011408 | 19.41756 | 19156.27 | 0.243626 | [5 empty] | 1069.089 | 0.08376707 | 178.047 | 7977.816 | 2.51745 | 276.4259 | 0.109613 | 45.93345 | 10439.33 | 0.7655574 | [5 empty] | 172.3051 | 0.100417 | 28.55096 | 9563.521 | 0.4758493 | [5 empty] | 831.1698 | 0.130863 | 138.3758 | 12463.14 | 2.306264
[5 empty] | 215.3689 | 0.1520168 | 35.77838 | 14477.79 | 0.5963064 | 228.9744 | 0.1465696 | 38.03313 | 13959.01 | 0.6338855 | [5 empty] | 25.98828125 | 0.0234488 | 4.168421 | 2233.219 | 0.06947368 | [5 empty] | 250.6558 | 0.1520352 | 41.64544 | 14479.54 | 0.2440906 | [5 empty] | 251.6194 | 0.1495139 | 41.7922 | 14239.42 | 0.6165367 | [5 empty] | 230.7674 | 0.332488 | 38.32201 | 31665.53 | 0.5587002 | [5 empty] | 117.6363 | 0.2013924 | 19.45889 | 19180.23 | 0.2443148 | [5 empty] | 1071.502 | 0.1172585 | 178.4568 | 11167.48 | 2.52428 | 277.0499 | 0.1884532 | 46.03127 | 17947.92 | 0.7671878 | [5 empty] | 172.694 | 0.1190567 | 28.61624 | 11338.74 | 0.4769373 | [5 empty] | 833.046 | 0.1197983 | 138.6911 | 11409.36 | 2.311519
[5 empty] | 215.854 | 0.1501229 | 35.85946 | 14297.42 | 0.5976577 | 229.4901 | 0.1597919 | 38.12265 | 15218.28 | 0.6353776 | [5 empty] | 26.04681 | 0.02327031 | 4.179379 | 2216.22 | 0.06965631 | [5 empty] | 251.2204 | 0.1469156 | 41.73769 | 13991.96 | 0.2456282 | [5 empty] | 252.1861 | 0.1583835 | 41.88787 | 15084.15 | 0.6181312 | [5 empty] | 231.2871 | 0.3197789 | 38.40525 | 30455.14 | 0.5600874 | [5 empty] | 117.9012 | 0.1892732 | 19.50177 | 18026.02 | 0.2450294 | [5 empty] | 1073.915 | 0.08284133 | 178.8594 | 7889.65 | 2.53099 | 277.6739 | 0.1758629 | 46.13751 | 16748.85 | 0.7689585 | [5 empty] | 173.083 | 0.1054176 | 28.68048 | 10039.78 | 0.478008 | [5 empty] | 834.9222 | 0.1369955 | 139.0111 | 13047.19 | 2.316852
[5 empty] | 216.3391 | 0.12853 | 35.94452 | 12240.95 | 0.5990753 | 230.0058 | 0.1696678 | 38.20303 | 16158.83 | 0.6367171 | [5 empty] | 26.10535 | 0.02309182 | 4.19038 | 2199.221 | 0.06983967 | [5 empty] | 251.7849 | 0.1491468 | 41.82936 | 14204.46 | 0.2471561 | [5 empty] | 252.7528 | 0.1465195 | 41.98219 | 13954.24 | 0.6197032 | [5 empty] | 231.8069 | 0.3117912 | 38.49568 | 29694.4 | 0.5615946 | [5 empty] | 118.1662 | 0.1768689 | 19.54838 | 16844.65 | 0.2458063 | [5 empty] | 1076.329 | 0.03249955 | 179.2556 | 3095.195 | 2.537593 | 278.2979 | 0.1632727 | 46.24105 | 15549.78 | 0.7706842 | [5 empty] | 173.4719 | 0.1041742 | 28.74633 | 9921.349 | 0.4791055 | [5 empty] | 836.7985 | 0.1567051 | 139.3165 | 14924.3 | 2.321942
[5 empty] | 216.8241 | 0.1276839 | 36.02478 | 12160.37 | 0.6004131 | 230.5215 | 0.1715565 | 38.28986 | 16338.71 | 0.6381643 | [5 empty] | 26.16388 | 0.02291332 | 4.201382 | 2182.221 | 0.07002303 | [5 empty] | 252.3494 | 0.1626254 | 41.92493 | 15488.13 | 0.2487489 | [5 empty] | 253.3195 | 0.1462866 | 42.07521 | 13932.06 | 0.6212535 | [5 empty] | 232.3266 | 0.316524 | 38.58367 | 30145.15 | 0.5630611 | [5 empty] | 118.4311 | 0.1748898 | 19.59499 | 16656.17 | 0.2465831 | [5 empty] | 1078.742 | 0.04809411 | 179.6655 | 4580.391 | 2.544424 | 278.9219 | 0.03560032 | 46.34883 | 3390.507 | 0.7724806 | [5 empty] | 173.8609 | 0.1029307 | 28.81677 | 9802.922 | 0.4802795 | [5 empty] | 838.6747 | 0.1416864 | 139.6371 | 13493.94 | 2.327285
[5 empty] | 217.3092 | 0.1268378 | 36.10961 | 12079.79 | 0.6018268 | 231.0372 | 0.1734452 | 38.37667 | 16518.59 | 0.6396112 | [5 empty] | 26.22241 | 0.02273483 | 4.212835 | 2165.222 | 0.07021391 | [5 empty] | 252.914 | 0.1740759 | 42.01261 | 16578.65 | 0.2502102 | [5 empty] | 253.8862 | 0.1510142 | 42.17145 | 14382.3 | 0.6228575 | [5 empty] | 232.8463 | 0.2917266 | 38.67206 | 27783.49 | 0.5645343 | [5 empty] | 118.6961 | 0.1729108 | 19.64 | 16467.69 | 0.2473333 | [5 empty] | 1081.155 | 0.1262058 | 180.0615 | 12019.6 | 2.551025 | 279.5459 | 0.03629602 | 46.44898 | 3456.764 | 0.7741496 | [5 empty] | 174.2498 | 0.1016872 | 28.87519 | 9684.496 | 0.4812532 | [5 empty] | 840.5509 | 0.1418802 | 139.9502 | 13512.4 | 2.332503
[5 empty] | 217.7942 | 0.1259917 | 36.18708 | 11999.21 | 0.603118 | 231.5529 | 0.1705449 | 38.46901 | 16242.37 | 0.6411501 | [5 empty] | 26.28094 | 0.02255634 | 4.224517 | 2148.223 | 0.07040862 | [5 empty] | 253.4785 | 0.1564657 | 42.10586 | 14901.5 | 0.2517644 | [5 empty] | 254.4529 | 0.155266 | 42.26502 | 14787.24 | 0.624417 | [5 empty] | 233.3661 | 0.2791332 | 38.75235 | 26584.11 | 0.5658725 | [5 empty] | 118.961 | 0.1709317 | 19.68308 | 16279.21 | 0.2480514 | [5 empty] | 1083.569 | 0.1281521 | 180.4681 | 12204.96 | 2.557802 | 280.1698 | 0.03699172 | 46.56172 | 3523.021 | 0.7760286 | [5 empty] | 174.6388 | 0.1004437 | 28.94101 | 9566.069 | 0.4823502 | [5 empty] | 842.4272 | 0.1223115 | 140.2589 | 11648.72 | 2.337648
[5 empty] | 218.2793 | 0.1251456 | 36.26986 | 11918.63 | 0.6044977 | 232.0686 | 0.1670436 | 38.54905 | 15908.91 | 0.6424842 | [5 empty] | 26.33947 | 0.02237785 | 4.2362 | 2131.224 | 0.07060333 | [5 empty] | 254.0431 | 0.1484004 | 42.20143 | 14133.37 | 0.2533572 | [5 empty] | 255.0196 | 0.1607091 | 42.3621 | 15305.63 | 0.6260351 | [5 empty] | 233.8858 | 0.2721124 | 38.84476 | 25915.47 | 0.5674127 | [5 empty] | 119.226 | 0.1689527 | 19.72006 | 16090.73 | 0.2486676 | [5 empty] | 1085.982 | 0.06271168 | 180.8677 | 5972.541 | 2.564461 | 280.7938 | 0.03768741 | 46.66022 | 3589.277 | 0.7776703 | [5 empty] | 175.0277 | 0.09920025 | 29.00882 | 9447.643 | 0.4834803 | [5 empty] | 844.3034 | 0.1247298 | 140.5688 | 11879.03 | 2.342813
[5 empty] | 218.7644 | 0.1689474 | 36.34835 | 16090.23 | 0.6058058 | 232.5843 | 0.1635423 | 38.63508 | 15575.46 | 0.643918 | [5 empty] | 26.39801 | 0.02219936 | 4.247882 | 2114.224 | 0.07079804 | [5 empty] | 254.6076 | 0.1183758 | 42.30508 | 11273.89 | 0.2550846 | [5 empty] | 255.5863 | 0.1718679 | 42.45565 | 16368.37 | 0.6275941 | [5 empty] | 234.4056 | 0.3080941 | 38.92935 | 29342.3 | 0.5688225 | [5 empty] | 119.4909 | 0.1669736 | 19.77195 | 15902.25 | 0.2495325 | [5 empty] | 1088.395 | 0.07600362 | 181.2667 | 7238.44 | 2.571112 | 281.4178 | 0.03838311 | 46.76151 | 3655.534 | 0.7793584 | [5 empty] | 175.4167 | 0.1237792 | 29.07826 | 11788.5 | 0.4846376 | [5 empty] | 846.1796 | 0.1551064 | 140.891 | 14772.04 | 2.348184
[5 empty] | 219.2494 | 0.1691195 | 36.43246 | 16106.62 | 0.6072077 | 233.1001 | 0.1532446 | 38.72272 | 14594.72 | 0.6453786 | [5 empty] | 26.45654 | 0.02202086 | 4.259565 | 2097.225 | 0.07099275 | [5 empty] | 255.1721 | 0.08053337 | 42.38909 | 7669.845 | 0.2564848 | [5 empty] | 256.153 | 0.1733621 | 42.55126 | 16510.68 | 0.6291877 | [5 empty] | 234.9253 | 0.3191598 | 39.0233 | 30396.17 | 0.5703883 | [5 empty] | 119.7559 | 0.1649945 | 19.81442 | 15713.77 | 0.2502404 | [5 empty] | 1090.809 | 0.1167369 | 181.6664 | 11117.8 | 2.577774 | 282.0418 | 0.1233245 | 46.86146 | 11745.19 | 0.7810244 | [5 empty] | 175.8056 | 0.1218434 | 29.14114 | 11604.13 | 0.4856856 | [5 empty] | 848.0558 | 0.1356286 | 141.1981 | 12917.01 | 2.353301
[5 empty] | 219.7345 | 0.1692917 | 36.51143 | 16123.02 | 0.6085238 | 233.6158 | 0.1704441 | 38.80334 | 16232.77 | 0.6467224 | [5 empty] | 26.51507 | 0.02184237 | 4.269811 | 2080.226 | 0.07116352 | [5 empty] | 255.7367 | 0.0958626 | 42.48389 | 9129.772 | 0.2580649 | [5 empty] | 256.7198 | 0.1820785 | 42.64197 | 17340.81 | 0.6306994 | [5 empty] | 235.4451 | 0.3177476 | 39.10399 | 30261.67 | 0.5717332 | [5 empty] | 120.0208 | 0.2081042 | 19.85621 | 19819.45 | 0.2509368 | [5 empty] | 1093.222 | 0.04439302 | 182.0685 | 4227.907 | 2.584475 | 282.6658 | 0.1643529 | 46.96826 | 15652.66 | 0.7828044 | [5 empty] | 176.1946 | 0.1199075 | 29.20241 | 11419.76 | 0.4867069 | [5 empty] | 849.9321 | 0.1018068 | 141.5088 | 9695.885 | 2.358479
[5 empty] | 220.2196 | 0.1701711 | 36.59302 | 16206.78 | 0.6098837 | 234.1315 | 0.17911 | 38.89157 | 17058.09 | 0.6481928 | [5 empty] | 26.5736 | 0.02166388 | 4.27811 | 2063.227 | 0.07130184 | [5 empty] | 256.3012 | 0.1111918 | 42.57866 | 10589.7 | 0.2596444 | [5 empty] | 257.2865 | 0.1948821 | 42.73909 | 18560.2 | 0.6323182 | [5 empty] | 235.9648 | 0.2802316 | 39.19131 | 26688.72 | 0.5731885 | [5 empty] | 120.2858 | 0.2084636 | 19.90002 | 19853.67 | 0.251667 | [5 empty] | 1095.635 | 0.1222655 | 182.4702 | 11644.33 | 2.591169 | 283.2898 | 0.1630895 | 47.07325 | 15532.33 | 0.7845542 | [5 empty] | 176.5835 | 0.1179717 | 29.26452 | 11235.4 | 0.4877421 | [5 empty] | 851.8083 | 0.1633821 | 141.8296 | 15560.2 | 2.363827
[5 empty] | 220.7046 | 0.1776867 | 36.66782 | 16922.54 | 0.6111304 | 234.6472 | 0.1820317 | 38.98029 | 17336.36 | 0.6496716 | [5 empty] | 26.63214 | 0.02148539 | 4.286409 | 2046.228 | 0.07144015 | [5 empty] | 256.8658 | 0.1166365 | 42.67127 | 11108.24 | 0.2611878 | [5 empty] | 257.8532 | 0.1598546 | 42.83159 | 15224.24 | 0.6338598 | [5 empty] | 236.4846 | 0.279938 | 39.27589 | 26660.76 | 0.5745981 | [5 empty] | 120.5507 | 0.2088229 | 19.9477 | 19887.9 | 0.2524616 | [5 empty] | 1098.048 | 0.08846974 | 182.8829 | 8425.69 | 2.598049 | 283.9138 | 0.1618261 | 47.17423 | 15412.01 | 0.7862372 | [5 empty] | 176.9725 | 0.1024603 | 29.33016 | 9758.123 | 0.488836 | [5 empty] | 853.6845 | 0.13235 | 142.1389 | 12604.76 | 2.368982
[5 empty] | 221.1897 | 0.1835851 | 36.75379 | 17484.3 | 0.6125632 | 235.1629 | 0.1638347 | 39.06864 | 15603.31 | 0.6511441 | [5 empty] | 26.69067 | 0.0213069 | 4.295292 | 2029.228 | 0.0715882 | [5 empty] | 257.4303 | 0.1171059 | 42.76225 | 11152.94 | 0.2627041 | [5 empty] | 258.4199 | 0.1838919 | 42.92924 | 17513.51 | 0.6354873 | [5 empty] | 237.0043 | 0.275451 | 39.36045 | 26233.43 | 0.5760075 | [5 empty] | 120.8156 | 0.2091823 | 19.99218 | 19922.12 | 0.2532029 | [5 empty] | 1100.462 | 0.0933764 | 183.2756 | 8892.991 | 2.604593 | 284.5377 | 0.1182629 | 47.27774 | 11263.13 | 0.7879624 | [5 empty] | 177.3614 | 0.07709797 | 29.40299 | 7342.663 | 0.4900498 | [5 empty] | 855.5608 | 0.1614858 | 142.4478 | 15379.6 | 2.374129
[5 empty] | 221.6748 | 0.1841318 | 36.82942 | 17536.36 | 0.6138236 | 235.6786 | 0.1634894 | 39.15177 | 15570.42 | 0.6525294 | [5 empty] | 26.7492 | 0.02112841 | 4.304419 | 2012.229 | 0.07174032 | [5 empty] | 257.9948 | 0.1175753 | 42.85868 | 11197.64 | 0.2643114 | [5 empty] | 258.9866 | 0.1858132 | 43.01433 | 17696.5 | 0.6369054 | [5 empty] | 237.5241 | 0.2599743 | 39.45017 | 24759.46 | 0.5775028 | [5 empty] | 121.0806 | 0.1878261 | 20.03154 | 17888.2 | 0.253859 | [5 empty] | 1102.875 | 0.1288809 | 183.6792 | 12274.37 | 2.611319 | 285.1617 | 0.1125382 | 47.384 | 10717.92 | 0.7897333 | [5 empty] | 177.7504 | 0.07204182 | 29.46233 | 6861.126 | 0.4910388 | [5 empty] | 857.437 | 0.1579789 | 142.7644 | 15045.61 | 2.379407
[5 empty] | 222.1598 | 0.1846785 | 36.91602 | 17588.43 | 0.615267 | 236.1943 | 0.1631441 | 39.24279 | 15537.53 | 0.6540465 | [5 empty] | 26.80773 | 0.02094991 | 4.313547 | 1995.23 | 0.07189245 | [5 empty] | 258.5594 | 0.1253447 | 42.9554 | 11937.59 | 0.2659234 | [5 empty] | 259.5533 | 0.1877346 | 43.12159 | 17879.49 | 0.6386932 | [5 empty] | 238.0438 | 0.2628713 | 39.53833 | 25035.37 | 0.5789721 | [5 empty] | 121.3455 | 0.1694207 | 20.07663 | 16135.3 | 0.2546104 | [5 empty] | 1105.288 | 0.1262342 | 184.0924 | 12022.31 | 2.618207 | 285.7857 | 0.1094092 | 47.48603 | 10419.92 | 0.7914339 | [5 empty] | 178.1393 | 0.07369458 | 29.5239 | 7018.532 | 0.4920649 | [5 empty] | 859.3132 | 0.09227427 | 143.0687 | 8788.026 | 2.384479
[5 empty] | 222.6449 | 0.1852252 | 36.99419 | 17640.5 | 0.6165698 | 236.71 | 0.1633371 | 39.32182 | 15555.92 | 0.6553637 | [5 empty] | 26.86626 | 0.02077142 | 4.322674 | 1978.231 | 0.07204457 | [5 empty] | 259.1239 | 0.1474773 | 43.05134 | 14045.46 | 0.2675223 | [5 empty] | 260.12 | 0.1896559 | 43.20604 | 18062.47 | 0.6401007 | [5 empty] | 238.5636 | 0.3295229 | 39.6241 | 31383.14 | 0.5804017 | [5 empty] | 121.6105 | 0.1699102 | 20.12256 | 16181.92 | 0.2553759 | [5 empty] | 1107.702 | 0.06822448 | 184.4839 | 6497.57 | 2.624731 | 286.4097 | 0.1062801 | 47.59314 | 10121.92 | 0.7932189 | [5 empty] | 178.5283 | 0.07534735 | 29.59347 | 7175.938 | 0.4932246 | [5 empty] | 861.1895 | 0.1147488 | 143.3882 | 10928.45 | 2.389803
[5 empty] | 223.13 | 0.1556728 | 37.08061 | 14825.98 | 0.6180102 | 237.2257 | 0.1650815 | 39.41216 | 15722.04 | 0.6568694 | [5 empty] | 26.9248 | 0.02059293 | 4.331802 | 1961.232 | 0.0721967 | [5 empty] | 259.6885 | 0.1523933 | 43.1479 | 14513.64 | 0.2691317 | [5 empty] | 260.6867 | 0.1620939 | 43.30302 | 15437.52 | 0.641717 | [5 empty] | 239.0833 | 0.3305828 | 39.71313 | 31484.08 | 0.5818855 | [5 empty] | 121.8754 | 0.1703997 | 20.16942 | 16228.54 | 0.2561571 | [5 empty] | 1110.115 | 0.1214922 | 184.8887 | 11570.68 | 2.631478 | 287.0337 | 0.1031511 | 47.69918 | 9823.914 | 0.7949864 | [5 empty] | 178.9172 | 0.07700011 | 29.65322 | 7333.344 | 0.4942203 | [5 empty] | 863.0657 | 0.103718 | 143.7038 | 9877.908 | 2.395063
[5 empty] | 223.615 | 0.1588094 | 37.15828 | 15124.71 | 0.6193046 | 237.7414 | 0.1668258 | 39.49309 | 15888.17 | 0.6582182 | [5 empty] | 26.98333 | 0.01517513 | 4.34093 | 1445.251 | 0.07234883 | [5 empty] | 260.253 | 0.1531671 | 43.23607 | 14587.34 | 0.2706012 | [5 empty] | 261.2534 | 0.1435891 | 43.3981 | 13675.15 | 0.6433016 | [5 empty] | 239.603 | 0.3316426 | 39.79842 | 31585.01 | 0.583307 | [5 empty] | 122.1404 | 0.1708892 | 20.21006 | 16275.16 | 0.2568344 | [5 empty] | 1112.528 | 0.09552311 | 185.2943 | 9097.439 | 2.638238 | 287.6577 | 0.1029905 | 47.79723 | 9808.615 | 0.7966205 | [5 empty] | 179.3062 | 0.07865288 | 29.71735 | 7490.75 | 0.4952892 | [5 empty] | 864.9419 | 0.1739794 | 144.0083 | 16569.47 | 2.400139
[5 empty] | 224.1001 | 0.161946 | 37.23295 | 15423.43 | 0.6205491 | 238.2571 | 0.1685702 | 39.58385 | 16054.3 | 0.6597309 | [5 empty] | 27.04186 | 0.0006757241 | 4.35077 | 64.35468 | 0.07251284 | [5 empty] | 260.8175 | 0.1182953 | 43.33401 | 11266.22 | 0.2722334 | [5 empty] | 261.8201 | 0.1399021 | 43.49726 | 13324.01 | 0.6449543 | [5 empty] | 240.1228 | 0.3327025 | 39.8801 | 31685.95 | 0.5846683 | [5 empty] | 122.4053 | 0.1713787 | 20.24742 | 16321.78 | 0.257457 | [5 empty] | 1114.941 | 0.07850507 | 185.6923 | 7476.674 | 2.644872 | 288.2817 | 0.1032038 | 47.90145 | 9828.936 | 0.7983576 | [5 empty] | 179.6951 | 0.08030564 | 29.79044 | 7648.157 | 0.4965074 | [5 empty] | 866.8181 | 0.1730455 | 144.3283 | 16480.53 | 2.405472
[5 empty] | 224.5852 | 0.1650826 | 37.31926 | 15722.15 | 0.6219877 | 238.7728 | 0.1544673 | 39.66419 | 14711.17 | 0.6610699 | [5 empty] | 27.10039 | -0.01382368 | 4.360755 | -1316.541 | 0.07267925 | [5 empty] | 261.3821 | 0.1155533 | 43.42791 | 11005.08 | 0.2737984 | [5 empty] | 262.3869 | 0.1909721 | 43.58534 | 18187.82 | 0.6464223 | [5 empty] | 240.6425 | 0.3323091 | 39.96871 | 31648.48 | 0.5861452 | [5 empty] | 122.6703 | 0.1718682 | 20.29457 | 16368.4 | 0.2582429 | [5 empty] | 1117.355 | 0.1249525 | 186.0907 | 11900.24 | 2.651512 | 288.9057 | 0.1342911 | 48.00939 | 12789.63 | 0.8001565 | [5 empty] | 180.0841 | 0.08195841 | 29.84636 | 7805.563 | 0.4974393 | [5 empty] | 868.6944 | 0.1325624 | 144.6315 | 12624.99 | 2.410525
[5 empty] | 225.0702 | 0.1764905 | 37.3975 | 16808.62 | 0.6232917 | 239.2886 | 0.1545137 | 39.75075 | 14715.59 | 0.6625125 | [5 empty] | 27.15892 | -0.01751365 | 4.37074 | -1667.966 | 0.07284566 | [5 empty] | 261.9466 | 0.1177025 | 43.52595 | 11209.76 | 0.2754326 | [5 empty] | 262.9536 | 0.1695874 | 43.68267 | 16151.18 | 0.6480445 | [5 empty] | 241.1623 | 0.3273715 | 40.05991 | 31178.24 | 0.5876651 | [5 empty] | 122.9352 | 0.1723577 | 20.34172 | 16415.02 | 0.2590287 | [5 empty] | 1119.768 | 0.07804326 | 186.5007 | 7432.691 | 2.658345 | 289.5296 | 0.1485406 | 48.11607 | 14146.72 | 0.8019346 | [5 empty] | 180.473 | 0.08361117 | 29.91378 | 7962.969 | 0.4985629 | [5 empty] | 870.5706 | 0.1805911 | 144.9515 | 17199.15 | 2.415859
[5 empty] | 225.5553 | 0.1852147 | 37.48118 | 17639.5 | 0.6246864 | 239.8043 | 0.1773341 | 39.83745 | 16888.96 | 0.6639575 | [5 empty] | 27.21746 | -0.01872003 | 4.380724 | -1782.86 | 0.07301207 | [5 empty] | 262.5112 | 0.1198516 | 43.62197 | 11414.44 | 0.2770328 | [5 empty] | 263.5203 | 0.1558304 | 43.77292 | 14840.99 | 0.6495487 | [5 empty] | 241.682 | 0.3224339 | 40.14295 | 30707.99 | 0.5890492 | [5 empty] | 123.2002 | 0.1727781 | 20.38817 | 16455.06 | 0.2598029 | [5 empty] | 1122.181 | 0.1239463 | 186.8996 | 11804.41 | 2.664994 | 290.1536 | 0.1485665 | 48.21947 | 14149.19 | 0.8036578 | [5 empty] | 180.862 | 0.08526394 | 29.97792 | 8120.375 | 0.499632 | [5 empty] | 872.4468 | 0.1799313 | 145.2564 | 17136.31 | 2.42094
[5 empty] | 226.0404 | 0.1842237 | 37.56305 | 17545.11 | 0.6260508 | 240.32 | 0.2281206 | 39.92323 | 21725.77 | 0.6653872 | [5 empty] | 27.27599 | -0.01992642 | 4.390709 | -1897.754 | 0.07317848 | [5 empty] | 263.0757 | 0.121966 | 43.71663 | 11615.8 | 0.2786105 | [5 empty] | 264.087 | 0.1520846 | 43.86828 | 14484.25 | 0.651138 | [5 empty] | 242.2018 | 0.3174964 | 40.2319 | 30237.75 | 0.5905316 | [5 empty] | 123.4651 | 0.1731201 | 20.43161 | 16487.62 | 0.2605269 | [5 empty] | 1124.595 | 0.1288325 | 187.3043 | 12269.76 | 2.671738 | 290.7776 | 0.120343 | 48.31601 | 11461.24 | 0.8052668 | [5 empty] | 181.2509 | 0.0869167 | 30.04085 | 8277.781 | 0.5006809 | [5 empty] | 874.3231 | 0.1036856 | 145.5805 | 9874.819 | 2.426342
[5 empty] | 226.5254 | 0.1832327 | 37.64386 | 17450.73 | 0.6273977 | 240.8357 | 0.1768989 | 40.00967 | 16847.51 | 0.6668278 | [5 empty] | 27.33452 | -0.001752113 | 4.400693 | -166.8679 | 0.07334489 | [5 empty] | 263.6402 | 0.123841 | 43.80507 | 11794.39 | 0.2800845 | [5 empty] | 264.6537 | 0.1530071 | 43.95931 | 14572.1 | 0.6526552 | [5 empty] | 242.7215 | 0.3109542 | 40.31888 | 29614.69 | 0.5919814 | [5 empty] | 123.7301 | 0.173462 | 20.47309 | 16520.19 | 0.2612182 | [5 empty] | 1127.008 | 0.08483139 | 187.7089 | 8079.18 | 2.678482 | 291.4016 | 0.1215976 | 48.42315 | 11580.72 | 0.8070525 | [5 empty] | 181.6399 | 0.08791318 | 30.1061 | 8372.684 | 0.5017684 | [5 empty] | 876.1993 | 0.1017147 | 145.8817 | 9687.119 | 2.431362
[5 empty] | 227.0105 | 0.1822416 | 37.72282 | 17356.35 | 0.6287136 | 241.3514 | 0.1837262 | 40.09629 | 17497.74 | 0.6682715 | [5 empty] | 27.39305 | 0.02247161 | 4.410678 | 2140.153 | 0.0735113 | [5 empty] | 264.2048 | 0.1372997 | 43.90282 | 13076.16 | 0.2817137 | [5 empty] | 265.2204 | 0.1539296 | 44.05784 | 14659.96 | 0.6542974 | [5 empty] | 243.2413 | 0.3066797 | 40.40699 | 29207.59 | 0.5934498 | [5 empty] | 123.995 | 0.1738039 | 20.52179 | 16552.76 | 0.2620298 | [5 empty] | 1129.421 | 0.1018292 | 188.1103 | 9698.02 | 2.685171 | 292.0256 | 0.1275136 | 48.52701 | 12144.16 | 0.8087835 | [5 empty] | 182.0288 | 0.08872065 | 30.17721 | 8449.585 | 0.5029535 | [5 empty] | 878.0755 | 0.09954789 | 146.1977 | 9480.751 | 2.436628
[5 empty] | 227.4956 | 0.1810021 | 37.80085 | 17238.29 | 0.6300142 | 241.8671 | 0.1862618 | 40.18359 | 17739.22 | 0.6697266 | [5 empty] | 27.45159 | 0.02337975 | 4.420663 | 2226.643 | 0.07367771 | [5 empty] | 264.7693 | 0.161263 | 43.9954 | 15358.38 | 0.2832567 | [5 empty] | 265.7871 | 0.1389374 | 44.15435 | 13232.14 | 0.6559058 | [5 empty] | 243.761 | 0.2994067 | 40.48851 | 28514.92 | 0.5948086 | [5 empty] | 124.2599 | 0.1741459 | 20.56105 | 16585.32 | 0.2626841 | [5 empty] | 1131.834 | 0.06474752 | 188.5093 | 6166.43 | 2.691822 | 292.6496 | 0.1348303 | 48.63448 | 12840.99 | 0.8105747 | [5 empty] | 182.4178 | 0.08952811 | 30.23621 | 8526.487 | 0.5039368 | [5 empty] | 879.9518 | 0.09738103 | 146.511 | 9274.384 | 2.441849
[5 empty] | 227.9806 | 0.1786155 | 37.88433 | 17011 | 0.6314055 | 242.3828 | 0.1902152 | 40.26086 | 18115.74 | 0.6710143 | [5 empty] | 27.51012 | 0.0242879 | 4.430647 | 2313.134 | 0.07384412 | [5 empty] | 265.3339 | 0.1618766 | 44.09092 | 15416.82 | 0.2848486 | [5 empty] | 266.3538 | 0.1565632 | 44.25202 | 14910.78 | 0.6575337 | [5 empty] | 244.2808 | 0.2921337 | 40.58194 | 27822.25 | 0.5963657 | [5 empty] | 124.5249 | 0.1744878 | 20.60382 | 16617.89 | 0.263397 | [5 empty] | 1134.248 | 0.1025186 | 188.9092 | 9763.676 | 2.698487 | 293.2736 | 0.08223899 | 48.73929 | 7832.285 | 0.8123214 | [5 empty] | 182.8067 | 0.09033558 | 30.30213 | 8603.389 | 0.5050354 | [5 empty] | 881.828 | 0.1485739 | 146.8302 | 14149.9 | 2.44717
[5 empty] | 228.4657 | 0.1758328 | 37.958 | 16745.98 | 0.6326333 | 242.8985 | 0.1922042 | 40.355 | 18305.16 | 0.6725833 | [5 empty] | 27.56865 | 0.02519605 | 4.439901 | 2399.624 | 0.07399835 | [5 empty] | 265.8984 | 0.1624902 | 44.18599 | 15475.26 | 0.2864332 | [5 empty] | 266.9205 | 0.16084 | 44.33991 | 15318.1 | 0.6589985 | [5 empty] | 244.8005 | 0.330523 | 40.65708 | 31478.38 | 0.5976181 | [5 empty] | 124.7898 | 0.1922594 | 20.6538 | 18310.42 | 0.26423 | [5 empty] | 1136.661 | 0.1169465 | 189.3118 | 11137.76 | 2.705196 | 293.8975 | 0.08468342 | 48.84082 | 8065.087 | 0.8140137 | [5 empty] | 183.1957 | 0.09114305 | 30.36664 | 8680.29 | 0.5061106 | [5 empty] | 883.7042 | 0.1407654 | 147.1378 | 13406.23 | 2.452297
[5 empty] | 228.9507 | 0.1728093 | 38.03933 | 16458.02 | 0.6339888 | 243.4142 | 0.2203461 | 40.43729 | 20985.34 | 0.6739549 | [5 empty] | 27.62718 | 0.0261042 | 4.448338 | 2486.115 | 0.07413896 | [5 empty] | 266.4629 | 0.1631038 | 44.28512 | 15533.69 | 0.2880853 | [5 empty] | 267.4872 | 0.172649 | 44.44268 | 16442.76 | 0.6607114 | [5 empty] | 245.3203 | 0.2853822 | 40.75311 | 27179.25 | 0.5992185 | [5 empty] | 125.0548 | 0.201512 | 20.69181 | 19191.62 | 0.2648636 | [5 empty] | 1139.074 | 0.1156805 | 189.7158 | 11017.2 | 2.71193 | 294.5215 | 0.08712784 | 48.94505 | 8297.89 | 0.8157509 | [5 empty] | 183.5846 | 0.09195052 | 30.42821 | 8757.192 | 0.5071368 | [5 empty] | 885.5804 | 0.1446419 | 147.4529 | 13775.42 | 2.457548
[5 empty] | 229.4358 | 0.1697857 | 38.12395 | 16170.07 | 0.6353992 | 243.9299 | 0.2308969 | 40.52222 | 21990.18 | 0.6753703 | [5 empty] | 27.68571 | 0.02701235 | 4.456774 | 2572.605 | 0.07427957 | [5 empty] | 267.0275 | 0.1637174 | 44.37534 | 15592.13 | 0.2895891 | [5 empty] | 268.054 | 0.1877468 | 44.53196 | 17880.65 | 0.6621993 | [5 empty] | 245.84 | 0.2838846 | 40.8332 | 27036.63 | 0.6005534 | [5 empty] | 125.3197 | 0.2116325 | 20.7409 | 20155.48 | 0.2656816 | [5 empty] | 1141.488 | 0.08863225 | 190.121 | 8441.166 | 2.718684 | 295.1455 | 0.1448291 | 49.0477 | 13793.25 | 0.8174616 | [5 empty] | 183.9736 | 0.1443338 | 30.50277 | 13746.08 | 0.5083795 | [5 empty] | 887.4567 | 0.1613264 | 147.7596 | 15364.41 | 2.46266
[5 empty] | 229.9209 | 0.1701037 | 38.19901 | 16200.35 | 0.6366501 | 244.4456 | 0.2223879 | 40.60854 | 21179.8 | 0.6768089 | [5 empty] | 27.74425 | 0.0279205 | 4.465211 | 2659.095 | 0.07442018 | [5 empty] | 267.592 | 0.1423083 | 44.46855 | 13553.17 | 0.2911424 | [5 empty] | 268.6207 | 0.1978602 | 44.62717 | 18843.83 | 0.6637862 | [5 empty] | 246.3598 | 0.2823871 | 40.92623 | 26894.01 | 0.6021039 | [5 empty] | 125.5847 | 0.2200463 | 20.78611 | 20956.79 | 0.2664352 | [5 empty] | 1143.901 | 0.1187007 | 190.5191 | 11304.83 | 2.725319 | 295.7695 | 0.1883562 | 49.15257 | 17938.69 | 0.8192094 | [5 empty] | 184.3625 | 0.1446575 | 30.56413 | 13776.91 | 0.5094022 | [5 empty] | 889.3329 | 0.1673186 | 148.0738 | 15935.11 | 2.467896
[5 empty] | 230.4059 | 0.16591 | 38.27886 | 15800.95 | 0.637981 | 244.9613 | 0.2113135 | 40.70117 | 20125.1 | 0.6783528 | [5 empty] | 27.80278 | 0.02882865 | 4.481725 | 2745.586 | 0.07469542 | [5 empty] | 268.1566 | 0.1373411 | 44.56438 | 13080.1 | 0.2927397 | [5 empty] | 269.1874 | 0.1695692 | 44.7206 | 16149.45 | 0.6653433 | [5 empty] | 246.8795 | 0.2808895 | 41.00877 | 26751.38 | 0.6034795 | [5 empty] | 125.8496 | 0.2215465 | 20.8264 | 21099.67 | 0.2671067 | [5 empty] | 1146.314 | 0.0731583 | 190.9226 | 6967.457 | 2.732044 | 296.3935 | 0.1844132 | 49.25635 | 17563.16 | 0.8209392 | [5 empty] | 184.7515 | 0.1443376 | 30.62492 | 13746.44 | 0.5104154 | [5 empty] | 891.2091 | 0.1481432 | 148.384 | 14108.88 | 2.473067
[5 empty] | 230.891 | 0.1617163 | 38.36593 | 15401.55 | 0.6394322 | 245.4771 | 0.210582 | 40.78585 | 20055.42 | 0.6797642 | [5 empty] | 27.86131 | 0.0297368 | 4.49112 | 2832.076 | 0.07485201 | [5 empty] | 268.7211 | 0.1323738 | 44.65627 | 12607.03 | 0.2942712 | [5 empty] | 269.7541 | 0.1541434 | 44.82037 | 14680.32 | 0.6670062 | [5 empty] | 247.3992 | 0.279392 | 41.0941 | 26608.76 | 0.6049017 | [5 empty] | 126.1146 | 0.2230467 | 20.86701 | 21242.55 | 0.2677835 | [5 empty] | 1148.728 | 0.09875986 | 191.3254 | 9405.7 | 2.738757 | 297.0175 | 0.1804702 | 49.36555 | 17187.64 | 0.8227591 | [5 empty] | 185.1404 | 0.1440176 | 30.69507 | 13715.96 | 0.5115846 | [5 empty] | 893.0854 | 0.1506356 | 148.695 | 14346.25 | 2.47825
[5 empty] | 231.3761 | 0.1575226 | 38.44556 | 15002.16 | 0.6407594 | 245.9928 | 0.1983297 | 40.87104 | 18888.54 | 0.6811841 | [5 empty] | 27.91984 | 0.03064495 | 4.500516 | 2918.567 | 0.0750086 | [5 empty] | 269.2856 | 0.1274066 | 44.74759 | 12133.96 | 0.2957932 | [5 empty] | 270.3208 | 0.1859628 | 44.91272 | 17710.75 | 0.6685453 | [5 empty] | 247.919 | 0.3349803 | 41.18086 | 31902.89 | 0.6063477 | [5 empty] | 126.3795 | 0.2245469 | 20.91737 | 21385.42 | 0.2686229 | [5 empty] | 1151.141 | 0.073466 | 191.7279 | 6996.762 | 2.745466 | 297.6415 | 0.1765271 | 49.46221 | 16812.11 | 0.8243702 | [5 empty] | 185.5294 | 0.1436976 | 30.76281 | 13685.49 | 0.5127135 | [5 empty] | 894.9616 | 0.1616632 | 149.0172 | 15396.5 | 2.48362
[5 empty] | 231.8611 | 0.1532507 | 38.51947 | 14595.3 | 0.6419912 | 246.5085 | 0.1775769 | 40.95555 | 16912.09 | 0.6825924 | [5 empty] | 27.97837 | 0.0315531 | 4.509911 | 3005.057 | 0.07516519 | [5 empty] | 269.8502 | 0.1224394 | 44.84567 | 11660.9 | 0.2974278 | [5 empty] | 270.8875 | 0.194646 | 44.99995 | 18537.72 | 0.6699991 | [5 empty] | 248.4387 | 0.2948817 | 41.27404 | 28083.97 | 0.6079006 | [5 empty] | 126.6445 | 0.2260471 | 20.96184 | 21528.3 | 0.2693639 | [5 empty] | 1153.554 | 0.105234 | 192.1226 | 10022.28 | 2.752044 | 298.2654 | 0.1290868 | 49.56687 | 12293.98 | 0.8261145 | [5 empty] | 185.9183 | 0.126354 | 30.81753 | 12033.71 | 0.5136256 | [5 empty] | 896.8378 | 0.1783411 | 149.3286 | 16984.87 | 2.48881
[5 empty] | 232.3462 | 0.1670154 | 38.60556 | 15906.23 | 0.643426 | 247.0242 | 0.1771975 | 41.03897 | 16875.95 | 0.6839829 | [5 empty] | 28.03691 | 0.03246125 | 4.519192 | 3091.548 | 0.07531986 | [5 empty] | 270.4147 | 0.1324215 | 44.9396 | 12611.57 | 0.2989934 | [5 empty] | 271.4542 | 0.1955052 | 45.09461 | 18619.55 | 0.6715768 | [5 empty] | 248.9585 | 0.2981036 | 41.35458 | 28390.82 | 0.609243 | [5 empty] | 126.9094 | 0.2275473 | 21.00446 | 21671.17 | 0.2700744 | [5 empty] | 1155.967 | 0.1390251 | 192.526 | 13240.49 | 2.758766 | 298.8894 | 0.1255387 | 49.66981 | 11956.07 | 0.8278302 | [5 empty] | 186.3073 | 0.1038704 | 30.88698 | 9892.415 | 0.5147829 | [5 empty] | 898.714 | 0.1824132 | 149.6421 | 17372.68 | 2.494036
[5 empty] | 232.8313 | 0.1803807 | 38.68754 | 17179.12 | 0.6447924 | 247.5399 | 0.176818 | 41.12887 | 16839.81 | 0.6854812 | [5 empty] | 28.09544 | 0.0333694 | 4.528285 | 3178.038 | 0.07547141 | [5 empty] | 270.9793 | 0.1447843 | 45.03191 | 13788.98 | 0.3005319 | [5 empty] | 272.0209 | 0.1963644 | 45.19131 | 18701.37 | 0.6731885 | [5 empty] | 249.4782 | 0.3013255 | 41.44315 | 28697.66 | 0.6107192 | [5 empty] | 127.1744 | 0.2290475 | 21.04856 | 21814.05 | 0.2708093 | [5 empty] | 1158.381 | 0.116511 | 192.9292 | 11096.29 | 2.765487 | 299.5134 | 0.09585822 | 49.77811 | 9129.354 | 0.8296352 | [5 empty] | 186.6962 | 0.1031564 | 30.95031 | 9824.424 | 0.5158384 | [5 empty] | 900.5903 | 0.1864852 | 149.9547 | 17760.5 | 2.499246
[5 empty] | 233.3163 | 0.1866985 | 38.76818 | 17780.81 | 0.6461363 | 248.0556 | 0.2094594 | 41.2077 | 19948.52 | 0.686795 | [5 empty] | 28.15397 | 0.03427755 | 4.537378 | 3264.528 | 0.07562296 | [5 empty] | 271.5438 | 0.1507977 | 45.12537 | 14361.69 | 0.3020895 | [5 empty] | 272.5876 | 0.1972236 | 45.28856 | 18783.2 | 0.6748094 | [5 empty] | 249.998 | 0.3045473 | 41.53343 | 29004.51 | 0.6122238 | [5 empty] | 127.4393 | 0.2305477 | 21.09349 | 21956.93 | 0.2715582 | [5 empty] | 1160.794 | 0.1160967 | 193.3391 | 11056.83 | 2.772318 | 300.1374 | 0.1013657 | 49.88415 | 9653.877 | 0.8314025 | [5 empty] | 187.0852 | 0.1024425 | 31.01117 | 9756.433 | 0.5168528 | [5 empty] | 902.4665 | 0.1107686 | 150.2656 | 10549.39 | 2.504427
[5 empty] | 233.8014 | 0.1904714 | 38.84895 | 18140.13 | 0.6474825 | 248.5713 | 0.2143186 | 41.29372 | 20411.29 | 0.6882286 | [5 empty] | 28.2125 | 0.0351857 | 4.546471 | 3351.019 | 0.07577451 | [5 empty] | 272.1083 | 0.151685 | 45.22595 | 14446.19 | 0.3037659 | [5 empty] | 273.1543 | 0.1980828 | 45.38658 | 18865.03 | 0.6764429 | [5 empty] | 250.5177 | 0.313421 | 41.61228 | 29849.62 | 0.613538 | [5 empty] | 127.7043 | 0.2320479 | 21.13557 | 22099.8 | 0.2722596 | [5 empty] | 1163.207 | 0.08452239 | 193.7377 | 8049.751 | 2.778961 | 300.7614 | 0.1039218 | 49.9867 | 9897.312 | 0.8331116 | [5 empty] | 187.4741 | 0.102966 | 31.07921 | 9806.286 | 0.5179868 | [5 empty] | 904.3427 | 0.1237791 | 150.5759 | 11788.48 | 2.509598
[5 empty] | 234.2865 | 0.1933657 | 38.92819 | 18415.78 | 0.6488032 | 249.087 | 0.2191777 | 41.38113 | 20874.06 | 0.6896856 | [5 empty] | 28.27104 | 0.03609385 | 4.549055 | 3437.509 | 0.07581758 | [5 empty] | 272.6729 | 0.1525722 | 45.31352 | 14530.69 | 0.3052253 | [5 empty] | 273.7211 | 0.1806353 | 45.47536 | 17203.36 | 0.6779227 | [5 empty] | 251.0375 | 0.3399618 | 41.70621 | 32377.31 | 0.6151035 | [5 empty] | 127.9692 | 0.2335481 | 21.17913 | 22242.68 | 0.2729854 | [5 empty] | 1165.621 | 0.08043177 | 194.1428 | 7660.168 | 2.785714 | 301.3854 | 0.107191 | 50.09508 | 10208.67 | 0.834918 | [5 empty] | 187.8631 | 0.1068792 | 31.14319 | 10178.98 | 0.5190532 | [5 empty] | 906.219 | 0.185705 | 150.8922 | 17686.19 | 2.51487
[5 empty] | 234.7715 | 0.1925094 | 39.00988 | 18334.23 | 0.6501647 | 249.6027 | 0.1687224 | 41.46685 | 16068.8 | 0.6911142 | [5 empty] | 28.32957 | 0.037002 | 4.559779 | 3524 | 0.07599632 | [5 empty] | 273.2374 | 0.1550083 | 45.41248 | 14762.7 | 0.3068747 | [5 empty] | 274.2878 | 0.1723104 | 45.56678 | 16410.52 | 0.6794463 | [5 empty] | 251.5572 | 0.3392075 | 41.78815 | 32305.48 | 0.6164692 | [5 empty] | 128.2341 | 0.2568539 | 21.22387 | 24462.27 | 0.2737312 | [5 empty] | 1168.034 | 0.09305111 | 194.5437 | 8862.01 | 2.792394 | 302.0094 | 0.1351279 | 50.188 | 12869.33 | 0.8364666 | [5 empty] | 188.252 | 0.1107925 | 31.20634 | 10551.67 | 0.5201057 | [5 empty] | 908.0952 | 0.1909397 | 151.2077 | 18184.73 | 2.520128
[5 empty] | 235.2566 | 0.1926848 | 39.09268 | 18350.93 | 0.6515446 | 250.1184 | 0.1396589 | 41.55307 | 13300.84 | 0.6925512 | [5 empty] | 28.3881 | 0.03779595 | 4.572549 | 3599.614 | 0.07620915 | [5 empty] | 273.802 | 0.1630517 | 45.49844 | 15528.74 | 0.3083073 | [5 empty] | 274.8545 | 0.1542813 | 45.66451 | 14693.45 | 0.6810752 | [5 empty] | 252.077 | 0.3366968 | 41.87793 | 32066.36 | 0.6179655 | [5 empty] | 128.4991 | 0.2707141 | 21.26826 | 25782.29 | 0.274471 | [5 empty] | 1170.447 | 0.1207202 | 194.9421 | 11497.16 | 2.799036 | 302.6334 | 0.1454128 | 50.29711 | 13848.84 | 0.8382851 | [5 empty] | 188.641 | 0.1147057 | 31.26882 | 10924.36 | 0.521147 | [5 empty] | 909.9714 | 0.18817 | 151.5182 | 17920.96 | 2.525303
[5 empty] | 235.7417 | 0.1928602 | 39.17483 | 18367.63 | 0.6529138 | 250.6341 | 0.1333187 | 41.64008 | 12697.02 | 0.6940014 | [5 empty] | 28.44663 | 0.03819386 | 4.584151 | 3637.511 | 0.07640252 | [5 empty] | 274.3665 | 0.1710951 | 45.59651 | 16294.77 | 0.3099418 | [5 empty] | 275.4212 | 0.1411718 | 45.76268 | 13444.93 | 0.6827114 | [5 empty] | 252.5967 | 0.3341861 | 41.96474 | 31827.25 | 0.6194123 | [5 empty] | 128.764 | 0.2583357 | 21.30872 | 24603.4 | 0.2751453 | [5 empty] | 1172.86 | 0.07183878 | 195.3467 | 6841.789 | 2.805779 | 303.2573 | 0.1498315 | 50.40229 | 14269.67 | 0.8400382 | [5 empty] | 189.0299 | 0.1153041 | 31.33521 | 10981.34 | 0.5222535 | [5 empty] | 911.8477 | 0.1835218 | 151.8313 | 17478.26 | 2.530521
[5 empty] | 236.2267 | 0.1930355 | 39.25049 | 18384.33 | 0.6541748 | 251.1498 | 0.1269786 | 41.72145 | 12093.2 | 0.6953575 | [5 empty] | 28.50516 | 0.03859177 | 4.595096 | 3675.407 | 0.07658494 | [5 empty] | 274.931 | 0.1791385 | 45.68855 | 17060.81 | 0.3114758 | [5 empty] | 275.9879 | 0.150796 | 45.85644 | 14361.52 | 0.6842739 | [5 empty] | 253.1165 | 0.3316754 | 42.05108 | 31588.13 | 0.6208514 | [5 empty] | 129.029 | 0.2459572 | 21.35334 | 23424.5 | 0.275889 | [5 empty] | 1175.274 | 0.08318591 | 195.7532 | 7922.467 | 2.812554 | 303.8813 | 0.1144416 | 50.51336 | 10899.2 | 0.8418894 | [5 empty] | 189.4189 | 0.1123994 | 31.39766 | 10704.7 | 0.5232943 | [5 empty] | 913.7239 | 0.1150813 | 152.1435 | 10960.12 | 2.535726
[5 empty] | 236.7118 | 0.193145 | 39.33562 | 18394.76 | 0.6555937 | 251.6655 | 0.1206384 | 41.81278 | 11489.37 | 0.6968797 | [5 empty] | 28.5637 | 0.03898968 | 4.606042 | 3713.303 | 0.07676736 | [5 empty] | 275.4956 | 0.1124872 | 45.78756 | 10713.06 | 0.313126 | [5 empty] | 276.5546 | 0.152744 | 45.95117 | 14547.05 | 0.6858529 | [5 empty] | 253.6362 | 0.3226853 | 42.13261 | 30731.93 | 0.6222101 | [5 empty] | 129.2939 | 0.1948302 | 21.39415 | 18555.25 | 0.2765692 | [5 empty] | 1177.687 | 0.08339424 | 196.1523 | 7942.308 | 2.819206 | 304.5053 | 0.1138123 | 50.60988 | 10839.27 | 0.843498 | [5 empty] | 189.8078 | 0.1094947 | 31.46591 | 10428.06 | 0.5244318 | [5 empty] | 915.6001 | 0.1454896 | 152.4527 | 13856.16 | 2.540878
[5 empty] | 237.1969 | 0.1931729 | 39.41628 | 18397.42 | 0.6569381 | 252.1813 | 0.1142983 | 41.89839 | 10885.55 | 0.6983065 | [5 empty] | 28.62223 | 0.03938759 | 4.615113 | 3751.199 | 0.07691856 | [5 empty] | 276.0601 | 0.1160587 | 45.87861 | 11053.21 | 0.3146436 | [5 empty] | 277.1213 | 0.1546921 | 46.03925 | 14732.58 | 0.6873208 | [5 empty] | 254.1559 | 0.3352751 | 42.21635 | 31930.96 | 0.6236058 | [5 empty] | 129.5589 | 0.1689171 | 21.44261 | 16087.34 | 0.2773768 | [5 empty] | 1180.1 | 0.06478062 | 196.5488 | 6169.583 | 2.825814 | 305.1293 | 0.113183 | 50.71955 | 10779.33 | 0.8453259 | [5 empty] | 190.1968 | 0.10659 | 31.52788 | 10151.43 | 0.5254647 | [5 empty] | 917.4763 | 0.159691 | 152.7645 | 15208.67 | 2.546075
[5 empty] | 237.6819 | 0.1932009 | 39.49767 | 18400.08 | 0.6582945 | 252.697 | 0.1871373 | 41.98182 | 17822.6 | 0.699697 | [5 empty] | 28.68076 | 0.03595475 | 4.621742 | 3424.262 | 0.07702903 | [5 empty] | 276.6247 | 0.1160687 | 45.9718 | 11054.16 | 0.3161967 | [5 empty] | 277.688 | 0.1566401 | 46.13204 | 14918.11 | 0.6888673 | [5 empty] | 254.6757 | 0.3034879 | 42.30394 | 28903.61 | 0.6250657 | [5 empty] | 129.8238 | 0.1700662 | 21.48719 | 16196.78 | 0.2781198 | [5 empty] | 1182.514 | 0.1025661 | 196.9584 | 9768.205 | 2.83264 | 305.7533 | 0.1234591 | 50.81614 | 11758.01 | 0.8469356 | [5 empty] | 190.5857 | 0.1558463 | 31.58879 | 14842.51 | 0.5264798 | [5 empty] | 919.3526 | 0.1519118 | 153.0851 | 14467.79 | 2.551419
[5 empty] | 238.167 | 0.1932288 | 39.5753 | 18402.74 | 0.6595883 | 253.2127 | 0.1715343 | 42.06713 | 16336.6 | 0.7011188 | [5 empty] | 28.73929 | 0.02846225 | 4.630596 | 2710.691 | 0.0771766 | [5 empty] | 277.1892 | 0.1160786 | 46.0679 | 11055.11 | 0.3177983 | [5 empty] | 278.2547 | 0.1585882 | 46.22659 | 15103.63 | 0.6904431 | [5 empty] | 255.1954 | 0.302269 | 42.39682 | 28787.52 | 0.6266136 | [5 empty] | 130.0888 | 0.1712153 | 21.53026 | 16306.22 | 0.2788376 | [5 empty] | 1184.927 | 0.1104696 | 197.3557 | 10520.91 | 2.839262 | 306.3773 | 0.117894 | 50.9161 | 11228 | 0.8486016 | [5 empty] | 190.9747 | 0.1493086 | 31.66073 | 14219.86 | 0.5276789 | [5 empty] | 921.2288 | 0.1269973 | 153.386 | 12094.98 | 2.556433
[5 empty] | 238.6521 | 0.172474 | 39.65984 | 16426.09 | 0.6609973 | 253.7284 | 0.1561197 | 42.15638 | 14868.55 | 0.7026063 | [5 empty] | 28.79783 | 0.02096976 | 4.63945 | 1997.12 | 0.07732416 | [5 empty] | 277.7537 | 0.0896512 | 46.15942 | 8538.209 | 0.3193237 | [5 empty] | 278.8215 | 0.1605362 | 46.32337 | 15289.16 | 0.6920561 | [5 empty] | 255.7152 | 0.30105 | 42.47786 | 28671.43 | 0.6279643 | [5 empty] | 130.3537 | 0.1723644 | 21.57982 | 16415.66 | 0.2796637 | [5 empty] | 1187.34 | 0.1256831 | 197.7547 | 11969.82 | 2.845912 | 307.0013 | 0.1190573 | 51.03086 | 11338.79 | 0.8505143 | [5 empty] | 191.3636 | 0.1494582 | 31.72409 | 14234.12 | 0.5287348 | [5 empty] | 923.105 | 0.122644 | 153.7048 | 11680.38 | 2.561746
[5 empty] | 239.1371 | 0.1735957 | 39.74521 | 16532.92 | 0.6624201 | 254.2441 | 0.1978539 | 42.24157 | 18843.22 | 0.7040261 | [5 empty] | 28.85636 | 0.01537818 | 4.648304 | 1464.588 | 0.07747173 | [5 empty] | 278.3183 | 0.0923502 | 46.25192 | 8795.257 | 0.3208653 | [5 empty] | 279.3882 | 0.1797109 | 46.41873 | 17115.33 | 0.6936455 | [5 empty] | 256.2349 | 0.3566322 | 42.56819 | 33964.97 | 0.6294698 | [5 empty] | 130.6187 | 0.1735135 | 21.624 | 16525.1 | 0.2803999 | [5 empty] | 1189.754 | 0.1015132 | 198.1607 | 9667.926 | 2.852678 | 307.6252 | 0.1202207 | 51.13224 | 11449.59 | 0.852204 | [5 empty] | 191.7526 | 0.1496079 | 31.78776 | 14248.37 | 0.529796 | [5 empty] | 924.9813 | 0.1284278 | 154.0187 | 12231.22 | 2.566978
[5 empty] | 239.6222 | 0.1747174 | 39.82689 | 16639.75 | 0.6637814 | 254.7598 | 0.1945735 | 42.32669 | 18530.81 | 0.7054449 | [5 empty] | 28.91489 | 0.01391083 | 4.659281 | 1324.841 | 0.07765468 | [5 empty] | 278.8828 | 0.0950492 | 46.35217 | 9052.304 | 0.3225362 | [5 empty] | 279.9549 | 0.1721818 | 46.50905 | 16398.27 | 0.6951508 | [5 empty] | 256.7547 | 0.358023 | 42.65285 | 34097.43 | 0.6308808 | [5 empty] | 130.8836 | 0.1746626 | 21.66583 | 16634.54 | 0.2810972 | [5 empty] | 1192.167 | 0.08847437 | 198.5681 | 8426.131 | 2.859468 | 308.2492 | 0.1498839 | 51.23591 | 14274.65 | 0.8539319 | [5 empty] | 192.1415 | 0.1497576 | 31.85536 | 14262.63 | 0.5309226 | [5 empty] | 926.8575 | 0.1424529 | 154.328 | 13566.94 | 2.572133
[5 empty] | 240.1072 | 0.1796671 | 39.90779 | 17111.15 | 0.6651298 | 255.2755 | 0.1912932 | 42.40917 | 18218.4 | 0.7068194 | [5 empty] | 28.97342 | 0.01244348 | 4.670477 | 1185.093 | 0.07784128 | [5 empty] | 279.4474 | 0.0977482 | 46.4445 | 9309.352 | 0.324075 | [5 empty] | 280.5216 | 0.1646528 | 46.60227 | 15681.21 | 0.6967046 | [5 empty] | 257.2744 | 0.3594139 | 42.73754 | 34229.89 | 0.6322924 | [5 empty] | 131.1486 | 0.1758117 | 21.70745 | 16743.97 | 0.2817909 | [5 empty] | 1194.58 | 0.07611318 | 198.9677 | 7248.875 | 2.866129 | 308.8732 | 0.1057176 | 51.3354 | 10068.34 | 0.8555901 | [5 empty] | 192.5305 | 0.1499073 | 31.90712 | 14276.88 | 0.5317854 | [5 empty] | 928.7337 | 0.14232 | 154.6432 | 13554.29 | 2.577387
[5 empty] | 240.5923 | 0.1785918 | 39.97873 | 17008.75 | 0.6663121 | 255.7912 | 0.1880129 | 42.49777 | 17905.99 | 0.7082962 | [5 empty] | 29.03195 | 0.01097612 | 4.680093 | 1045.345 | 0.07800155 | [5 empty] | 280.0119 | 0.1004472 | 46.53608 | 9566.4 | 0.3256014 | [5 empty] | 281.0883 | 0.1639504 | 46.6983 | 15614.32 | 0.6983049 | [5 empty] | 257.7942 | 0.3164563 | 42.82777 | 30138.69 | 0.6337961 | [5 empty] | 131.4135 | 0.2368836 | 21.75642 | 22560.35 | 0.282607 | [5 empty] | 1196.993 | 0.140421 | 199.3659 | 13373.43 | 2.872765 | 309.4972 | 0.1484841 | 51.44359 | 14141.34 | 0.8573932 | [5 empty] | 192.9194 | 0.1409554 | 31.98268 | 13424.33 | 0.5330447 | [5 empty] | 930.61 | 0.167877 | 154.9556 | 15988.29 | 2.582594
[5 empty] | 241.0774 | 0.171905 | 40.06414 | 16371.91 | 0.6677357 | 256.3069 | 0.1931016 | 42.58356 | 18390.63 | 0.709726 | [5 empty] | 29.09049 | 0.009508774 | 4.689709 | 905.5975 | 0.07816182 | [5 empty] | 280.5764 | 0.1037254 | 46.62937 | 9878.607 | 0.3271562 | [5 empty] | 281.655 | 0.1725032 | 46.79197 | 16428.88 | 0.6998662 | [5 empty] | 258.3139 | 0.3159302 | 42.9054 | 30088.59 | 0.63509 | [5 empty] | 131.6785 | 0.2311222 | 21.79478 | 22011.64 | 0.2832463 | [5 empty] | 1199.407 | 0.09674002 | 199.7692 | 9213.335 | 2.879487 | 310.1212 | 0.149567 | 51.54294 | 14244.48 | 0.859049 | [5 empty] | 193.3084 | 0.1322111 | 32.04962 | 12591.54 | 0.5341603 | [5 empty] | 932.4862 | 0.1675788 | 155.2649 | 15959.89 | 2.587748
[5 empty] | 241.5624 | 0.1701592 | 40.1508 | 16205.63 | 0.6691799 | 256.8226 | 0.2186533 | 42.67198 | 20824.12 | 0.7111997 | [5 empty] | 29.14902 | 0.01001283 | 4.699325 | 953.6026 | 0.07832209 | [5 empty] | 281.141 | 0.1074412 | 46.72362 | 10232.49 | 0.3287271 | [5 empty] | 282.2217 | 0.2109124 | 46.88708 | 20086.9 | 0.7014513 | [5 empty] | 258.8337 | 0.3154041 | 42.99289 | 30038.48 | 0.6365481 | [5 empty] | 131.9434 | 0.2283059 | 21.83837 | 21743.42 | 0.2839729 | [5 empty] | 1201.82 | 0.1192745 | 200.1691 | 11359.47 | 2.886152 | 310.7452 | 0.1506499 | 51.65591 | 14347.61 | 0.8609318 | [5 empty] | 193.6973 | 0.1234669 | 32.11605 | 11758.75 | 0.5352675 | [5 empty] | 934.3624 | 0.1488672 | 155.5801 | 14177.83 | 2.593001
[5 empty] | 242.0475 | 0.1684133 | 40.22641 | 16039.36 | 0.6704402 | 257.3383 | 0.2045153 | 42.76514 | 19477.65 | 0.7127523 | [5 empty] | 29.20755 | 0.01873643 | 4.709847 | 1784.422 | 0.07849744 | [5 empty] | 281.7055 | 0.111157 | 46.81899 | 10586.38 | 0.3303166 | [5 empty] | 282.7884 | 0.1891109 | 46.98165 | 18010.56 | 0.7030275 | [5 empty] | 259.3534 | 0.314878 | 43.08193 | 29988.38 | 0.6380322 | [5 empty] | 132.2083 | 0.2254897 | 21.8822 | 21475.21 | 0.2847033 | [5 empty] | 1204.233 | 0.07912156 | 200.5685 | 7535.387 | 2.892809 | 311.3692 | 0.1204639 | 51.75829 | 11472.76 | 0.8626382 | [5 empty] | 194.0863 | 0.1147226 | 32.17539 | 10925.96 | 0.5362565 | [5 empty] | 936.2386 | 0.1094083 | 155.8925 | 10419.83 | 2.598209
[5 empty] | 242.5326 | 0.1666675 | 40.30603 | 15873.09 | 0.6717672 | 257.854 | 0.1937241 | 42.84655 | 18449.92 | 0.7141091 | [5 empty] | 29.26608 | 0.02746003 | 4.721131 | 2615.241 | 0.07868552 | [5 empty] | 282.2701 | 0.09442065 | 46.90716 | 8992.443 | 0.331786 | [5 empty] | 283.3551 | 0.1870865 | 47.07723 | 17817.76 | 0.7046206 | [5 empty] | 259.8732 | 0.2775393 | 43.1682 | 26432.31 | 0.63947 | [5 empty] | 132.4733 | 0.1868786 | 21.92548 | 17797.96 | 0.2854247 | [5 empty] | 1206.647 | 0.09212313 | 200.983 | 8773.632 | 2.899717 | 311.9931 | 0.1306421 | 51.85689 | 12442.1 | 0.8642814 | [5 empty] | 194.4752 | 0.1081896 | 32.24795 | 10303.78 | 0.5374658 | [5 empty] | 938.1149 | 0.1789939 | 156.2071 | 17047.04 | 2.603451
[5 empty] | 243.0176 | 0.1643855 | 40.38587 | 15655.76 | 0.6730978 | 258.3698 | 0.2447095 | 42.93337 | 23305.67 | 0.7155562 | [5 empty] | 29.32461 | 0.02912879 | 4.732415 | 2774.171 | 0.07887359 | [5 empty] | 282.8346 | 0.1459932 | 47.00251 | 13904.12 | 0.3333752 | [5 empty] | 283.9218 | 0.1939252 | 47.17242 | 18469.07 | 0.706207 | [5 empty] | 260.3929 | 0.2497309 | 43.25553 | 23783.89 | 0.6409256 | [5 empty] | 132.7382 | 0.1868399 | 21.9705 | 17794.27 | 0.286175 | [5 empty] | 1209.06 | 0.07125418 | 201.3874 | 6786.112 | 2.906456 | 312.6171 | 0.1357939 | 51.9592 | 12932.75 | 0.8659867 | [5 empty] | 194.8642 | 0.1074057 | 32.30384 | 10229.11 | 0.5383974 | [5 empty] | 939.9911 | 0.1774027 | 156.5194 | 16895.49 | 2.608657
[5 empty] | 243.5027 | 0.1552545 | 40.47177 | 14786.14 | 0.6745295 | 258.8855 | 0.2467362 | 43.02122 | 23498.69 | 0.7170204 | [5 empty] | 29.38315 | 0.0291169 | 4.740804 | 2773.038 | 0.07901341 | [5 empty] | 283.3991 | 0.1436289 | 47.10109 | 13678.95 | 0.3350182 | [5 empty] | 284.4886 | 0.2016558 | 47.26461 | 19205.32 | 0.7077435 | [5 empty] | 260.9126 | 0.2565708 | 43.34696 | 24435.31 | 0.6424493 | [5 empty] | 133.0032 | 0.1868011 | 22.01743 | 17790.58 | 0.2869571 | [5 empty] | 1211.473 | 0.1214558 | 201.7854 | 11567.22 | 2.91309 | 313.2411 | 0.1571412 | 52.06336 | 14965.83 | 0.8677227 | [5 empty] | 195.2531 | 0.1066217 | 32.3761 | 10154.44 | 0.5396017 | [5 empty] | 941.8673 | 0.1393481 | 156.8307 | 13271.25 | 2.613844
[5 empty] | 243.9878 | 0.1475643 | 40.54922 | 14053.75 | 0.6758204 | 259.4012 | 0.2487629 | 43.10258 | 23691.7 | 0.7183763 | [5 empty] | 29.44168 | 0.029105 | 4.746903 | 2771.905 | 0.07911505 | [5 empty] | 283.9637 | 0.1412646 | 47.19523 | 13453.78 | 0.3365872 | [5 empty] | 285.0553 | 0.2024353 | 47.35959 | 19279.56 | 0.7093265 | [5 empty] | 261.4324 | 0.2634107 | 43.43535 | 25086.74 | 0.6439225 | [5 empty] | 133.2681 | 0.1867624 | 22.06026 | 17786.89 | 0.2876711 | [5 empty] | 1213.886 | 0.1108806 | 202.1826 | 10560.06 | 2.91971 | 313.8651 | 0.1423755 | 52.16671 | 13559.58 | 0.8694452 | [5 empty] | 195.6421 | 0.1058377 | 32.43714 | 10079.78 | 0.5406191 | [5 empty] | 943.7436 | 0.1388555 | 157.1413 | 13224.34 | 2.619022
[5 empty] | 244.4728 | 0.1475528 | 40.62563 | 14052.65 | 0.6770938 | 259.9169 | 0.2507896 | 43.18901 | 23884.72 | 0.7198168 | [5 empty] | 29.50021 | 0.0290931 | 4.756904 | 2770.772 | 0.07928174 | [5 empty] | 284.5282 | 0.1217829 | 47.28781 | 11598.38 | 0.3381301 | [5 empty] | 285.622 | 0.2032149 | 47.45333 | 19353.8 | 0.7108889 | [5 empty] | 261.9521 | 0.2702507 | 43.52112 | 25738.16 | 0.6453521 | [5 empty] | 133.5331 | 0.1867237 | 22.10527 | 17783.21 | 0.2884212 | [5 empty] | 1216.3 | 0.1164588 | 202.5815 | 11091.32 | 2.926359 | 314.4891 | 0.1423177 | 52.26773 | 13554.07 | 0.8711289 | [5 empty] | 196.031 | 0.1050537 | 32.50541 | 10005.11 | 0.5417568 | [5 empty] | 945.6198 | 0.1862643 | 157.4537 | 17739.46 | 2.624229
[5 empty] | 244.9579 | 0.1475413 | 40.70958 | 14051.55 | 0.6784929 | 260.4326 | 0.1611436 | 43.27501 | 15347.01 | 0.7212501 | [5 empty] | 29.55874 | 0.0290812 | 4.766905 | 2769.639 | 0.07944842 | [5 empty] | 285.0928 | 0.1071918 | 47.38319 | 10208.74 | 0.3397198 | [5 empty] | 286.1887 | 0.2039944 | 47.55326 | 19428.04 | 0.7125543 | [5 empty] | 262.4719 | 0.2751811 | 43.60676 | 26207.72 | 0.6467794 | [5 empty] | 133.798 | 0.2335964 | 22.15132 | 22247.28 | 0.2891887 | [5 empty] | 1218.713 | 0.1136644 | 202.9844 | 10825.18 | 2.933074 | 315.1131 | 0.1449174 | 52.37563 | 13801.66 | 0.8729272 | [5 empty] | 196.42 | 0.1042697 | 32.56789 | 9930.444 | 0.5427981 | [5 empty] | 947.496 | 0.111939 | 157.7653 | 10660.86 | 2.629421
[5 empty] | 245.443 | 0.1475298 | 40.78939 | 14050.46 | 0.6798231 | 260.9483 | 0.2397432 | 43.36819 | 22832.69 | 0.7228031 | [5 empty] | 29.61728 | 0.02906931 | 4.776907 | 2768.505 | 0.07961511 | [5 empty] | 285.6573 | 0.1833541 | 47.47161 | 17462.29 | 0.3411936 | [5 empty] | 286.7554 | 0.204774 | 47.64874 | 19502.28 | 0.7141457 | [5 empty] | 262.9916 | 0.2756778 | 43.69371 | 26255.02 | 0.6482285 | [5 empty] | 134.063 | 0.237716 | 22.19252 | 22639.61 | 0.2898753 | [5 empty] | 1221.126 | 0.1033849 | 203.3867 | 9846.18 | 2.939778 | 315.7371 | 0.1499253 | 52.47242 | 14278.6 | 0.8745403 | [5 empty] | 196.8089 | 0.1513763 | 32.63687 | 14416.79 | 0.5439478 | [5 empty] | 949.3723 | 0.1295533 | 158.0779 | 12338.41 | 2.634631
[5 empty] | 245.928 | 0.1475183 | 40.87412 | 14049.36 | 0.6812353 | 261.464 | 0.2156201 | 43.44943 | 20535.25 | 0.7241572 | [5 empty] | 29.67581 | 0.02905741 | 4.78677 | 2767.372 | 0.0797795 | [5 empty] | 286.2218 | 0.1822041 | 47.56988 | 17352.77 | 0.3428314 | [5 empty] | 287.3221 | 0.2055535 | 47.74341 | 19576.52 | 0.7157234 | [5 empty] | 263.5114 | 0.2761744 | 43.78307 | 26302.32 | 0.6497178 | [5 empty] | 134.3279 | 0.2418355 | 22.2387 | 23031.95 | 0.2906451 | [5 empty] | 1223.54 | 0.123844 | 203.7899 | 11794.67 | 2.946498 | 316.361 | 0.1556513 | 52.57897 | 14823.93 | 0.8763162 | [5 empty] | 197.1979 | 0.1616377 | 32.69351 | 15394.06 | 0.5448919 | [5 empty] | 951.2485 | 0.1436531 | 158.3922 | 13681.24 | 2.639871
[5 empty] | 246.4131 | 0.1475068 | 40.95758 | 14048.27 | 0.6826264 | 261.9797 | 0.145201 | 43.53708 | 13828.66 | 0.725618 | [5 empty] | 29.73434 | 0.02904551 | 4.796182 | 2766.239 | 0.07993637 | [5 empty] | 286.7864 | 0.1478343 | 47.65954 | 14079.46 | 0.3443256 | [5 empty] | 287.8888 | 0.206333 | 47.83559 | 19650.77 | 0.7172598 | [5 empty] | 264.0311 | 0.276671 | 43.86929 | 26349.62 | 0.6511548 | [5 empty] | 134.5929 | 0.245955 | 22.28076 | 23424.28 | 0.2913459 | [5 empty] | 1225.953 | 0.140552 | 204.198 | 13385.9 | 2.9533 | 316.985 | 0.1355685 | 52.68403 | 12911.28 | 0.8780671 | [5 empty] | 197.5868 | 0.1508429 | 32.76599 | 14365.99 | 0.5460999 | [5 empty] | 953.1247 | 0.1324798 | 158.7036 | 12617.12 | 2.64506
[5 empty] | 246.8982 | 0.1483529 | 41.03484 | 14128.85 | 0.683914 | 262.4954 | 0.15236 | 43.62787 | 14510.47 | 0.7271311 | [5 empty] | 29.79287 | 0.02903362 | 4.805594 | 2765.106 | 0.08009323 | [5 empty] | 287.3509 | 0.14877 | 47.75433 | 14168.57 | 0.3459055 | [5 empty] | 288.4555 | 0.2071126 | 47.93535 | 19725.01 | 0.7189225 | [5 empty] | 264.5509 | 0.2771677 | 43.95617 | 26396.92 | 0.6526029 | [5 empty] | 134.8578 | 0.2500745 | 22.32138 | 23816.62 | 0.292023 | [5 empty] | 1228.366 | 0.08367406 | 204.5974 | 7968.958 | 2.959956 | 317.609 | 0.1656687 | 52.78637 | 15777.97 | 0.8797729 | [5 empty] | 197.9758 | 0.1459533 | 32.83257 | 13900.31 | 0.5472094 | [5 empty] | 955.0009 | 0.1043422 | 159.0192 | 9937.356 | 2.65032
[5 empty] | 247.3832 | 0.1513056 | 41.11726 | 14410.05 | 0.6852877 | 263.0111 | 0.159519 | 43.70657 | 15192.28 | 0.7284428 | [5 empty] | 29.8514 | 0.02902172 | 4.815006 | 2763.973 | 0.0802501 | [5 empty] | 287.9155 | 0.1453643 | 47.85642 | 13844.22 | 0.347607 | [5 empty] | 289.0222 | 0.187752 | 48.03146 | 17881.14 | 0.7205243 | [5 empty] | 265.0706 | 0.3460758 | 44.04142 | 32959.6 | 0.6540237 | [5 empty] | 135.1228 | 0.2169379 | 22.36564 | 20660.75 | 0.2927607 | [5 empty] | 1230.78 | 0.1475977 | 204.9993 | 14056.92 | 2.966655 | 318.233 | 0.1721848 | 52.89111 | 16398.56 | 0.8815185 | [5 empty] | 198.3647 | 0.1447111 | 32.88986 | 13782.01 | 0.5481644 | [5 empty] | 956.8772 | 0.1097072 | 159.3287 | 10448.3 | 2.655478
[5 empty] | 247.8683 | 0.1542582 | 41.19985 | 14691.26 | 0.6866642 | 263.5268 | 0.166678 | 43.78913 | 15874.09 | 0.7298188 | [5 empty] | 29.90994 | 0.02900982 | 4.824418 | 2762.84 | 0.08040696 | [5 empty] | 288.48 | 0.1469362 | 47.94387 | 13993.93 | 0.3490645 | [5 empty] | 289.5889 | 0.1807274 | 48.12072 | 17212.14 | 0.7220121 | [5 empty] | 265.5904 | 0.3275679 | 44.13363 | 31196.94 | 0.6555606 | [5 empty] | 135.3877 | 0.2278805 | 22.41268 | 21702.9 | 0.2935447 | [5 empty] | 1233.193 | 0.07102526 | 205.405 | 6764.31 | 2.973417 | 318.857 | 0.1683605 | 52.99319 | 16034.33 | 0.8832199 | [5 empty] | 198.7537 | 0.1434689 | 32.96243 | 13663.71 | 0.5493738 | [5 empty] | 958.7534 | 0.1967555 | 159.6504 | 18738.62 | 2.660839
[5 empty] | 248.3534 | 0.1572108 | 41.27973 | 14972.46 | 0.6879955 | 264.0425 | 0.173837 | 43.88182 | 16555.9 | 0.7313637 | [5 empty] | 29.96847 | 0.02899792 | 4.83383 | 2761.707 | 0.08056383 | [5 empty] | 289.0445 | 0.1485081 | 48.04259 | 14143.63 | 0.3507098 | [5 empty] | 290.1557 | 0.1706039 | 48.21339 | 16247.99 | 0.7235565 | [5 empty] | 266.1101 | 0.3213876 | 44.21158 | 30608.34 | 0.6568597 | [5 empty] | 135.6527 | 0.2357572 | 22.45977 | 22453.07 | 0.2943296 | [5 empty] | 1235.606 | 0.06299552 | 205.8067 | 5999.573 | 2.980111 | 319.481 | 0.1323021 | 53.10444 | 12600.2 | 0.885074 | [5 empty] | 199.1426 | 0.1422268 | 33.02777 | 13545.41 | 0.5504629 | [5 empty] | 960.6296 | 0.1364252 | 159.9606 | 12992.88 | 2.66601
[5 empty] | 248.8384 | 0.1601635 | 41.36254 | 15253.67 | 0.6893757 | 264.5583 | 0.1802852 | 43.96816 | 17170.02 | 0.7328026 | [5 empty] | 30.027 | 0.02898603 | 4.843242 | 2760.574 | 0.08072069 | [5 empty] | 289.6091 | 0.1500801 | 48.13605 | 14293.34 | 0.3522675 | [5 empty] | 290.7224 | 0.168571 | 48.31177 | 16054.38 | 0.7251962 | [5 empty] | 266.6299 | 0.287002 | 44.30141 | 27333.52 | 0.6583568 | [5 empty] | 135.9176 | 0.2415734 | 22.50082 | 23006.99 | 0.2950137 | [5 empty] | 1238.019 | 0.08558684 | 206.2118 | 8151.127 | 2.986863 | 320.105 | 0.1262594 | 53.20825 | 12024.71 | 0.8868042 | [5 empty] | 199.5316 | 0.1691857 | 33.08523 | 16112.93 | 0.5514206 | [5 empty] | 962.5059 | 0.09925793 | 160.2727 | 9453.136 | 2.671212
[5 empty] | 249.3235 | 0.1631161 | 41.44361 | 15534.87 | 0.6907268 | 265.074 | 0.1782106 | 44.05578 | 16972.44 | 0.734263 | [5 empty] | 30.08553 | 0.02897413 | 4.852654 | 2759.441 | 0.08087756 | [5 empty] | 290.1736 | 0.151652 | 48.22781 | 14443.05 | 0.3537969 | [5 empty] | 291.2891 | 0.1665381 | 48.40798 | 15860.77 | 0.7267996 | [5 empty] | 267.1496 | 0.2868416 | 44.38431 | 27318.25 | 0.6597385 | [5 empty] | 136.1825 | 0.2081846 | 22.55267 | 19827.1 | 0.2958779 | [5 empty] | 1240.433 | 0.08719838 | 206.6022 | 8304.608 | 2.993371 | 320.729 | 0.1243683 | 53.31247 | 11844.6 | 0.8885411 | [5 empty] | 199.9205 | 0.1842204 | 33.15263 | 17544.8 | 0.5525438 | [5 empty] | 964.3821 | 0.09970031 | 160.5847 | 9495.268 | 2.676411
[5 empty] | 249.8085 | 0.1660688 | 41.5195 | 15816.07 | 0.6919917 | 265.5897 | 0.176136 | 44.14155 | 16774.86 | 0.7356925 | [5 empty] | 30.14406 | 0.02896223 | 4.862066 | 2758.308 | 0.08103443 | [5 empty] | 290.7382 | 0.1532239 | 48.322 | 14592.75 | 0.3553666 | [5 empty] | 291.8558 | 0.1510308 | 48.50527 | 14383.89 | 0.7284211 | [5 empty] | 267.6693 | 0.2866813 | 44.47769 | 27302.98 | 0.6612949 | [5 empty] | 136.4475 | 0.2087711 | 22.59492 | 19882.97 | 0.296582 | [5 empty] | 1242.846 | 0.1389242 | 207.0137 | 13230.88 | 3.000228 | 321.3529 | 0.1303168 | 53.41383 | 12411.13 | 0.8902305 | [5 empty] | 200.3095 | 0.1427148 | 33.21982 | 13591.88 | 0.5536637 | [5 empty] | 966.2583 | 0.1001427 | 160.9021 | 9537.399 | 2.681702
[5 empty] | 250.2936 | 0.1687387 | 41.60623 | 16070.35 | 0.6934372 | 266.1054 | 0.1740614 | 44.22622 | 16577.28 | 0.7371036 | [5 empty] | 30.2026 | 0.02895034 | 4.871477 | 2757.175 | 0.08119129 | [5 empty] | 291.3027 | 0.1519268 | 48.41554 | 14469.22 | 0.3569256 | [5 empty] | 292.4225 | 0.1786264 | 48.59681 | 17012.04 | 0.7299468 | [5 empty] | 268.1891 | 0.2865209 | 44.5597 | 27287.71 | 0.6626616 | [5 empty] | 136.7124 | 0.2093577 | 22.63962 | 19938.83 | 0.2973269 | [5 empty] | 1245.259 | 0.06185173 | 207.4091 | 5890.641 | 3.006818 | 321.9769 | 0.1511015 | 53.51999 | 14390.62 | 0.8919999 | [5 empty] | 200.6984 | 0.1455927 | 33.28636 | 13865.97 | 0.5547727 | [5 empty] | 968.1345 | 0.1599747 | 161.2078 | 15235.69 | 2.686797
[5 empty] | 250.7787 | 0.1706785 | 41.68382 | 16255.1 | 0.6947303 | 266.6211 | 0.1841809 | 44.31455 | 17541.04 | 0.7385758 | [5 empty] | 30.26113 | 0.02893844 | 4.880889 | 2756.042 | 0.08134816 | [5 empty] | 291.8672 | 0.1511212 | 48.51099 | 14392.5 | 0.3585164 | [5 empty] | 292.9892 | 0.2079744 | 48.69342 | 19807.08 | 0.7315571 | [5 empty] | 268.7088 | 0.2972726 | 44.64927 | 28311.68 | 0.6641545 | [5 empty] | 136.9774 | 0.2099442 | 22.68006 | 19994.69 | 0.298001 | [5 empty] | 1247.673 | 0.07778459 | 207.817 | 7408.056 | 3.013616 | 322.6009 | 0.1652023 | 53.63273 | 15733.55 | 0.8938789 | [5 empty] | 201.0874 | 0.1484707 | 33.35226 | 14140.06 | 0.555871 | [5 empty] | 970.0108 | 0.175924 | 161.5196 | 16754.66 | 2.691993
[5 empty] | 251.2637 | 0.1726184 | 41.76684 | 16439.84 | 0.6961141 | 267.1368 | 0.1646508 | 44.39174 | 15681.03 | 0.7398623 | [5 empty] | 30.31966 | 0.02892654 | 4.890561 | 2754.909 | 0.08150935 | [5 empty] | 292.4318 | 0.1503157 | 48.60473 | 14315.78 | 0.3600788 | [5 empty] | 293.5559 | 0.2074293 | 48.78035 | 19755.17 | 0.7330059 | [5 empty] | 269.2286 | 0.3184411 | 44.73572 | 30327.73 | 0.6655953 | [5 empty] | 137.2423 | 0.2105308 | 22.72264 | 20050.55 | 0.2987107 | [5 empty] | 1250.086 | 0.1132824 | 208.216 | 10788.8 | 3.020267 | 323.2249 | 0.16339 | 53.7332 | 15560.95 | 0.8955534 | [5 empty] | 201.4763 | 0.1513486 | 33.41506 | 14414.15 | 0.5569176 | [5 empty] | 971.887 | 0.1126883 | 161.8368 | 10732.22 | 2.69728
[5 empty] | 251.7488 | 0.1745582 | 41.84563 | 16624.59 | 0.6974271 | 267.6525 | 0.1594055 | 44.48479 | 15181.47 | 0.7414132 | [5 empty] | 30.37819 | 0.02891464 | 4.900925 | 2753.776 | 0.08168208 | [5 empty] | 292.9963 | 0.1495101 | 48.7038 | 14239.06 | 0.36173 | [5 empty] | 294.1226 | 0.2068842 | 48.87245 | 19703.26 | 0.7345409 | [5 empty] | 269.7483 | 0.3183362 | 44.82203 | 30317.74 | 0.6670338 | [5 empty] | 137.5073 | 0.2111173 | 22.76781 | 20106.41 | 0.2994636 | [5 empty] | 1252.499 | 0.1148967 | 208.6176 | 10942.55 | 3.02696 | 323.8489 | 0.1615777 | 53.83779 | 15388.35 | 0.8972966 | [5 empty] | 201.8653 | 0.1594743 | 33.47751 | 15188.03 | 0.5579586 | [5 empty] | 973.7632 | 0.1678585 | 162.1527 | 15986.52 | 2.702544
[5 empty] | 252.2339 | 0.176498 | 41.92591 | 16809.34 | 0.6987652 | 268.1682 | 0.1541602 | 44.56771 | 14681.92 | 0.7427952 | [5 empty] | 30.43673 | 0.02890275 | 4.911289 | 2752.643 | 0.08185482 | [5 empty] | 293.5609 | 0.1488571 | 48.79691 | 14176.86 | 0.3632819 | [5 empty] | 294.6893 | 0.2063391 | 48.9679 | 19651.34 | 0.7361317 | [5 empty] | 270.2681 | 0.3257982 | 44.90407 | 31028.4 | 0.6684012 | [5 empty] | 137.7722 | 0.2117039 | 22.81613 | 20162.27 | 0.3002688 | [5 empty] | 1254.912 | 0.1020104 | 209.0241 | 9715.278 | 3.033736 | 324.4729 | 0.1597654 | 53.9322 | 15215.75 | 0.8988699 | [5 empty] | 202.2542 | 0.168427 | 33.5423 | 16040.67 | 0.5590383 | [5 empty] | 975.6395 | 0.1993614 | 162.4587 | 18986.8 | 2.707646
[5 empty] | 252.7189 | 0.1960967 | 42.01068 | 18675.88 | 0.7001779 | 268.6839 | 0.2141252 | 44.65699 | 20392.88 | 0.7442832 | [5 empty] | 30.49526 | 0.03133317 | 4.921738 | 2984.111 | 0.08202896 | [5 empty] | 294.1254 | 0.1483627 | 48.89068 | 14129.78 | 0.3648447 | [5 empty] | 295.256 | 0.205794 | 49.06668 | 19599.43 | 0.737778 | [5 empty] | 270.7878 | 0.3250332 | 44.99662 | 30955.54 | 0.6699437 | [5 empty] | 138.0372 | 0.2122904 | 22.85594 | 20218.13 | 0.3009323 | [5 empty] | 1257.326 | 0.09629239 | 209.4221 | 9170.704 | 3.040368 | 325.0969 | 0.1174774 | 54.04576 | 11188.33 | 0.9007627 | [5 empty] | 202.6432 | 0.1769968 | 33.60444 | 16856.83 | 0.5600739 | [5 empty] | 977.5157 | 0.161696 | 162.7661 | 15399.62 | 2.712768
[5 empty] | 253.204 | 0.1972984 | 42.08836 | 18790.32 | 0.7014727 | 269.1996 | 0.2143365 | 44.7376 | 20413 | 0.7456267 | [5 empty] | 30.55379 | 0.03402489 | 4.932725 | 3240.466 | 0.08221208 | [5 empty] | 294.6899 | 0.1478684 | 48.97734 | 14082.7 | 0.3662891 | [5 empty] | 295.8228 | 0.1732953 | 49.15775 | 16504.31 | 0.7392958 | [5 empty] | 271.3076 | 0.3242681 | 45.0802 | 30882.67 | 0.6713367 | [5 empty] | 138.3021 | 0.2118336 | 22.89931 | 20174.63 | 0.3016552 | [5 empty] | 1259.739 | 0.09321242 | 209.8273 | 8877.374 | 3.047122 | 325.7208 | 0.1179159 | 54.14064 | 11230.09 | 0.9023439 | [5 empty] | 203.0321 | 0.1728396 | 33.67297 | 16460.92 | 0.5612162 | [5 empty] | 979.3919 | 0.1116528 | 163.0844 | 10633.6 | 2.718073
[5 empty] | 253.6891 | 0.1985001 | 42.1692 | 18904.77 | 0.7028201 | 269.7153 | 0.2145478 | 44.82686 | 20433.12 | 0.7471143 | [5 empty] | 30.61232 | 0.03671661 | 4.943711 | 3496.82 | 0.08239519 | [5 empty] | 295.2545 | 0.1473741 | 49.07117 | 14035.62 | 0.3678528 | [5 empty] | 296.3895 | 0.1721887 | 49.26038 | 16398.93 | 0.7410063 | [5 empty] | 271.8273 | 0.323503 | 45.16276 | 30809.81 | 0.6727127 | [5 empty] | 138.5671 | 0.2065682 | 22.94964 | 19673.16 | 0.302494 | [5 empty] | 1262.152 | 0.08277691 | 210.2306 | 7883.515 | 3.053844 | 326.3448 | 0.1519521 | 54.24483 | 14471.63 | 0.9040805 | [5 empty] | 203.4211 | 0.1686825 | 33.73634 | 16065 | 0.5622723 | [5 empty] | 981.2682 | 0.1127789 | 163.4048 | 10740.85 | 2.723414
[5 empty] | 254.1741 | 0.2024833 | 42.24818 | 19284.13 | 0.7041363 | 270.231 | 0.214759 | 44.90522 | 20453.24 | 0.7484203 | [5 empty] | 30.67085 | 0.03940833 | 4.954698 | 3753.174 | 0.08257831 | [5 empty] | 295.819 | 0.1118128 | 49.1733 | 10648.84 | 0.3695549 | [5 empty] | 296.9562 | 0.1710822 | 49.34934 | 16293.54 | 0.7424891 | [5 empty] | 272.3471 | 0.3246673 | 45.25449 | 30920.69 | 0.6742415 | [5 empty] | 138.832 | 0.2013028 | 22.99706 | 19171.7 | 0.3032844 | [5 empty] | 1264.566 | 0.1269045 | 210.6295 | 12086.14 | 3.060492 | 326.9688 | 0.1565661 | 54.35679 | 14911.06 | 0.9059465 | [5 empty] | 203.81 | 0.1642558 | 33.79349 | 15643.41 | 0.5632249 | [5 empty] | 983.1444 | 0.1576998 | 163.7098 | 15019.03 | 2.728497
[5 empty] | 254.6592 | 0.2067062 | 42.32972 | 19686.31 | 0.7054953 | 270.7467 | 0.2149703 | 45.00032 | 20473.36 | 0.7500054 | [5 empty] | 30.72939 | 0.04210005 | 4.965685 | 4009.529 | 0.08276142 | [5 empty] | 296.3836 | 0.1064262 | 49.26256 | 10135.83 | 0.3710427 | [5 empty] | 297.5229 | 0.1699756 | 49.45086 | 16188.15 | 0.7441811 | [5 empty] | 272.8668 | 0.3304009 | 45.34698 | 31466.75 | 0.675783 | [5 empty] | 139.097 | 0.1960374 | 23.03822 | 18670.23 | 0.3039703 | [5 empty] | 1266.979 | 0.1497611 | 211.0349 | 14262.96 | 3.067248 | 327.5928 | 0.163247 | 54.46264 | 15547.34 | 0.9077107 | [5 empty] | 204.199 | 0.1581287 | 33.86822 | 15059.88 | 0.5644703 | [5 empty] | 985.0206 | 0.1581419 | 164.0201 | 15061.14 | 2.733669
[5 empty] | 255.1443 | 0.2109291 | 42.40974 | 20088.49 | 0.706829 | 271.2625 | 0.1792086 | 45.08519 | 17067.49 | 0.7514198 | [5 empty] | 30.78792 | 0.001669756 | 4.976672 | 159.0244 | 0.08294453 | [5 empty] | 296.9481 | 0.1010396 | 49.36191 | 9622.819 | 0.3726984 | [5 empty] | 298.0896 | 0.168869 | 49.53827 | 16082.77 | 0.7456378 | [5 empty] | 273.3866 | 0.3357766 | 45.42932 | 31978.72 | 0.6771554 | [5 empty] | 139.3619 | 0.1999719 | 23.07892 | 19044.94 | 0.3046487 | [5 empty] | 1269.392 | 0.1186866 | 211.4377 | 11303.49 | 3.073962 | 328.2168 | 0.169928 | 54.56182 | 16183.62 | 0.9093637 | [5 empty] | 204.5879 | 0.1522975 | 33.93666 | 14504.53 | 0.5656111 | [5 empty] | 986.8968 | 0.142469 | 164.3358 | 13568.47 | 2.73893
[5 empty] | 255.6293 | 0.1621397 | 42.48764 | 15441.88 | 0.7081273 | 271.7782 | 0.1628626 | 45.16764 | 15510.72 | 0.7527941 | [5 empty] | 30.84645 | 0.002335235 | 4.987659 | 222.4033 | 0.08312765 | [5 empty] | 297.5126 | 0.1509102 | 49.45109 | 14372.4 | 0.3741848 | [5 empty] | 298.6563 | 0.1753453 | 49.63635 | 16699.56 | 0.7472724 | [5 empty] | 273.9063 | 0.3411523 | 45.51319 | 32490.69 | 0.6785532 | [5 empty] | 139.6269 | 0.2215172 | 23.12257 | 21096.88 | 0.3053762 | [5 empty] | 1271.806 | 0.09483466 | 211.8344 | 9031.872 | 3.080573 | 328.8408 | 0.1525387 | 54.66218 | 14527.5 | 0.9110364 | [5 empty] | 204.9769 | 0.1471604 | 33.99833 | 14015.28 | 0.5666389 | [5 empty] | 988.7731 | 0.1582408 | 164.6499 | 15070.55 | 2.744165
[5 empty] | 256.1144 | 0.1617229 | 42.57598 | 15402.18 | 0.7095996 | 272.2939 | 0.1656229 | 45.25528 | 15773.61 | 0.7542547 | [5 empty] | 30.90498 | 0.003000713 | 4.998646 | 285.7822 | 0.08331076 | [5 empty] | 298.0772 | 0.1494073 | 49.54558 | 14229.27 | 0.3757597 | [5 empty] | 299.223 | 0.1874388 | 49.72642 | 17851.31 | 0.7487736 | [5 empty] | 274.4261 | 0.3455045 | 45.60223 | 32905.19 | 0.6800371 | [5 empty] | 139.8918 | 0.2257117 | 23.16803 | 21496.36 | 0.3061339 | [5 empty] | 1274.219 | 0.1130117 | 212.2301 | 10763.02 | 3.087168 | 329.4648 | 0.120157 | 54.77009 | 11443.52 | 0.9128348 | [5 empty] | 205.3659 | 0.1420233 | 34.06236 | 13526.03 | 0.567706 | [5 empty] | 990.6493 | 0.1723785 | 164.9635 | 16417 | 2.749392
[5 empty] | 256.5995 | 0.161306 | 42.65235 | 15362.48 | 0.7108724 | 272.8096 | 0.1726747 | 45.34232 | 16445.21 | 0.7557054 | [5 empty] | 30.96352 | 0.003666191 | 5.009633 | 349.1611 | 0.08349388 | [5 empty] | 298.6417 | 0.1479044 | 49.63593 | 14086.14 | 0.3772655 | [5 empty] | 299.7897 | 0.1880951 | 49.8229 | 17913.82 | 0.7503816 | [5 empty] | 274.9458 | 0.3461955 | 45.68848 | 32971 | 0.6814747 | [5 empty] | 140.1567 | 0.2272599 | 23.21349 | 21643.8 | 0.3068915 | [5 empty] | 1276.632 | 0.1192961 | 212.6367 | 11361.53 | 3.093946 | 330.0887 | 0.1092501 | 54.87409 | 10404.77 | 0.9145682 | [5 empty] | 205.7548 | 0.1368862 | 34.12962 | 13036.78 | 0.5688271 | [5 empty] | 992.5255 | 0.1599233 | 165.2743 | 15230.79 | 2.754572
[5 empty] | 257.0845 | 0.1670808 | 42.73078 | 15912.45 | 0.7121796 | 273.3253 | 0.189005 | 45.42982 | 18000.47 | 0.7571637 | [5 empty] | 31.02205 | 0.00433167 | 5.020474 | 412.54 | 0.08367457 | [5 empty] | 299.2063 | 0.1464015 | 49.73883 | 13943 | 0.3789805 | [5 empty] | 300.3564 | 0.1924968 | 49.91445 | 18333.03 | 0.7519074 | [5 empty] | 275.4655 | 0.3468865 | 45.77557 | 33036.81 | 0.6829262 | [5 empty] | 140.4217 | 0.228808 | 23.2545 | 21791.23 | 0.307575 | [5 empty] | 1279.045 | 0.1393882 | 213.0437 | 13275.07 | 3.100728 | 330.7127 | 0.1559242 | 54.97734 | 14849.92 | 0.916289 | [5 empty] | 206.1438 | 0.1450838 | 34.18701 | 13817.51 | 0.5697835 | [5 empty] | 994.4018 | 0.1656467 | 165.5878 | 15775.88 | 2.759797
[5 empty] | 257.5696 | 0.1834185 | 42.81364 | 17468.43 | 0.7135607 | 273.841 | 0.195757 | 45.50852 | 18643.52 | 0.7584754 | [5 empty] | 31.08058 | 0.004997148 | 5.030308 | 475.9189 | 0.08383847 | [5 empty] | 299.7708 | 0.1054758 | 49.82767 | 10045.31 | 0.3804612 | [5 empty] | 300.9232 | 0.1839582 | 50.00729 | 17519.83 | 0.7534549 | [5 empty] | 275.9853 | 0.3475775 | 45.862 | 33102.62 | 0.6843666 | [5 empty] | 140.6866 | 0.2303561 | 23.30055 | 21938.67 | 0.3083424 | [5 empty] | 1281.459 | 0.1213969 | 213.4439 | 11561.61 | 3.107398 | 331.3367 | 0.1395864 | 55.08247 | 13293.94 | 0.9180412 | [5 empty] | 206.5327 | 0.1491341 | 34.25768 | 14203.25 | 0.5709613 | [5 empty] | 996.278 | 0.1689387 | 165.901 | 16089.4 | 2.765016
[5 empty] | 258.0547 | 0.1997563 | 42.89475 | 19024.41 | 0.7149125 | 274.3567 | 0.1965801 | 45.60007 | 18721.91 | 0.7600012 | [5 empty] | 31.13911 | 0.005662626 | 5.040143 | 539.2977 | 0.08400238 | [5 empty] | 300.3353 | 0.139737 | 49.92559 | 13308.28 | 0.3820932 | [5 empty] | 301.4899 | 0.1836474 | 50.10372 | 17490.23 | 0.7550619 | [5 empty] | 276.505 | 0.3482685 | 45.94865 | 33168.43 | 0.6858108 | [5 empty] | 140.9516 | 0.2319042 | 23.3463 | 22086.11 | 0.309105 | [5 empty] | 1283.872 | 0.1236415 | 213.8461 | 11775.38 | 3.114102 | 331.9607 | 0.1495136 | 55.18918 | 14239.39 | 0.9198196 | [5 empty] | 206.9217 | 0.1531845 | 34.32148 | 14589 | 0.5720246 | [5 empty] | 998.1542 | 0.1080103 | 166.2147 | 10286.69 | 2.770245
[5 empty] | 258.5397 | 0.1988788 | 42.97457 | 18940.84 | 0.7162428 | 274.8724 | 0.1974032 | 45.68531 | 18800.3 | 0.7614219 | [5 empty] | 31.19764 | 0.006328105 | 5.049977 | 602.6766 | 0.08416628 | [5 empty] | 300.8999 | 0.1393846 | 50.01801 | 13274.72 | 0.3836335 | [5 empty] | 302.0566 | 0.1833366 | 50.19906 | 17460.63 | 0.7566509 | [5 empty] | 277.0248 | 0.3489595 | 46.03103 | 33234.24 | 0.6871838 | [5 empty] | 141.2165 | 0.2334523 | 23.38939 | 22233.55 | 0.3098232 | [5 empty] | 1286.285 | 0.1397455 | 214.2506 | 13309.1 | 3.120844 | 332.5847 | 0.1460926 | 55.28712 | 13913.58 | 0.9214519 | [5 empty] | 207.3106 | 0.1566915 | 34.38713 | 14923 | 0.5731188 | [5 empty] | 1000.03 | 0.1352082 | 166.5231 | 12876.97 | 2.775385
[5 empty] | 259.0248 | 0.1975374 | 43.05725 | 18813.08 | 0.7176208 | 275.3881 | 0.1982263 | 45.77556 | 18878.7 | 0.7629261 | [5 empty] | 31.25618 | 0.006395064 | 5.059811 | 609.0537 | 0.08433019 | [5 empty] | 301.4644 | 0.1390322 | 50.11869 | 13241.16 | 0.3853114 | [5 empty] | 302.6233 | 0.1830259 | 50.29309 | 17431.03 | 0.7582181 | [5 empty] | 277.5445 | 0.3496505 | 46.1211 | 33300.05 | 0.6886849 | [5 empty] | 141.4815 | 0.2116371 | 23.42915 | 20155.92 | 0.3104858 | [5 empty] | 1288.699 | 0.06964057 | 214.6521 | 6632.435 | 3.127534 | 333.2087 | 0.1348685 | 55.39654 | 12844.62 | 0.9232757 | [5 empty] | 207.6996 | 0.1593982 | 34.456 | 15180.78 | 0.5742666 | [5 empty] | 1001.907 | 0.1254622 | 166.8402 | 11948.78 | 2.78067
[5 empty] | 259.5099 | 0.196196 | 43.14152 | 18685.33 | 0.7190254 | 275.9038 | 0.159122 | 45.85187 | 15154.48 | 0.7641978 | [5 empty] | 31.31471 | 0.002751074 | 5.069645 | 262.007 | 0.08449409 | [5 empty] | 302.029 | 0.1386797 | 50.20338 | 13207.59 | 0.386723 | [5 empty] | 303.19 | 0.169516 | 50.38585 | 16144.38 | 0.7597642 | [5 empty] | 278.0643 | 0.3493127 | 46.20793 | 33267.88 | 0.6901322 | [5 empty] | 141.7464 | 0.2066315 | 23.4756 | 19679.19 | 0.31126 | [5 empty] | 1291.112 | 0.1760105 | 215.0559 | 16762.91 | 3.134264 | 333.8327 | 0.1436016 | 55.4982 | 13676.35 | 0.92497 | [5 empty] | 208.0885 | 0.1621049 | 34.51992 | 15438.56 | 0.5753319 | [5 empty] | 1003.783 | 0.1411196 | 167.1483 | 13439.96 | 2.785805
[5 empty] | 259.9949 | 0.1948546 | 43.21717 | 18557.58 | 0.7202862 | 276.4195 | 0.1573212 | 45.94087 | 14982.97 | 0.7656811 | [5 empty] | 31.37324 | -0.0008929157 | 5.07948 | -85.0396 | 0.084658 | [5 empty] | 302.5935 | 0.1288787 | 50.30208 | 12274.16 | 0.388368 | [5 empty] | 303.7567 | 0.1697748 | 50.48187 | 16169.03 | 0.7613644 | [5 empty] | 278.584 | 0.3389223 | 46.29434 | 32278.31 | 0.6915723 | [5 empty] | 142.0114 | 0.2031434 | 23.52234 | 19346.99 | 0.312039 | [5 empty] | 1293.525 | 0.1296748 | 215.4616 | 12349.98 | 3.141027 | 334.4567 | 0.1793333 | 55.60229 | 17079.36 | 0.9267049 | [5 empty] | 208.4775 | 0.1648116 | 34.57342 | 15696.34 | 0.5762236 | [5 empty] | 1005.659 | 0.1639335 | 167.458 | 15612.71 | 2.790967
[5 empty] | 260.48 | 0.1935132 | 43.29939 | 18429.82 | 0.7216565 | 276.9352 | 0.1555204 | 46.02266 | 14811.46 | 0.7670443 | [5 empty] | 31.43177 | -0.004536906 | 5.089314 | -432.0862 | 0.0848219 | [5 empty] | 303.158 | 0.1194492 | 50.39278 | 11376.12 | 0.3898796 | [5 empty] | 304.3234 | 0.1700336 | 50.57475 | 16193.67 | 0.7629125 | [5 empty] | 279.1038 | 0.298525 | 46.38482 | 28430.96 | 0.6930803 | [5 empty] | 142.2763 | 0.200275 | 23.56531 | 19073.81 | 0.3127552 | [5 empty] | 1295.938 | 0.104283 | 215.8619 | 9931.716 | 3.147699 | 335.0806 | 0.1306989 | 55.70799 | 12447.51 | 0.9284664 | [5 empty] | 208.8664 | 0.163462 | 34.646 | 15567.81 | 0.5774333 | [5 empty] | 1007.535 | 0.1598331 | 167.774 | 15222.2 | 2.796233
[5 empty] | 260.965 | 0.1921718 | 43.37835 | 18302.07 | 0.7229725 | 277.451 | 0.2294019 | 46.11208 | 21847.8 | 0.7685347 | [5 empty] | 31.4903 | -0.008180895 | 5.099148 | -779.1329 | 0.0849858 | [5 empty] | 303.7226 | 0.1132318 | 50.49324 | 10783.98 | 0.3915539 | [5 empty] | 304.8901 | 0.1634094 | 50.66577 | 15562.8 | 0.7644296 | [5 empty] | 279.6235 | 0.3426795 | 46.46543 | 32636.14 | 0.6944238 | [5 empty] | 142.5413 | 0.1974066 | 23.60039 | 18800.63 | 0.3133399 | [5 empty] | 1298.352 | 0.1087735 | 216.2641 | 10359.38 | 3.154401 | 335.7046 | 0.1327551 | 55.80646 | 12643.34 | 0.9301077 | [5 empty] | 209.2554 | 0.1612907 | 34.7131 | 15361.02 | 0.5785516 | [5 empty] | 1009.412 | 0.1128832 | 168.0933 | 10750.78 | 2.801554
[5 empty] | 261.4501 | 0.1908304 | 43.45983 | 18174.32 | 0.7243305 | 277.9667 | 0.2131551 | 46.20068 | 20300.49 | 0.7700113 | [5 empty] | 31.54884 | -0.01182489 | 5.108983 | -1126.18 | 0.08514971 | [5 empty] | 304.2871 | 0.1766755 | 50.5845 | 16826.24 | 0.393075 | [5 empty] | 305.4568 | 0.1847409 | 50.76889 | 17594.38 | 0.7661482 | [5 empty] | 280.1433 | 0.3340605 | 46.55842 | 31815.29 | 0.6959736 | [5 empty] | 142.8062 | 0.1945382 | 23.65396 | 18527.45 | 0.3142326 | [5 empty] | 1300.765 | 0.1289992 | 216.6663 | 12285.64 | 3.161104 | 336.3286 | 0.1390094 | 55.91314 | 13238.99 | 0.9318857 | [5 empty] | 209.6443 | 0.1591195 | 34.77438 | 15154.23 | 0.579573 | [5 empty] | 1011.288 | 0.1144563 | 168.3966 | 10900.6 | 2.80661
[5 empty] | 261.9352 | 0.1894889 | 43.54196 | 18046.57 | 0.7256993 | 278.4824 | 0.1733016 | 46.28222 | 16504.91 | 0.7713704 | [5 empty] | 31.60737 | -0.01376771 | 5.112186 | -1311.211 | 0.0852031 | [5 empty] | 304.8517 | 0.2122447 | 50.67428 | 20213.78 | 0.3945713 | [5 empty] | 306.0235 | 0.1869122 | 50.85468 | 17801.17 | 0.7675781 | [5 empty] | 280.663 | 0.2988549 | 46.63959 | 28462.38 | 0.6973266 | [5 empty] | 143.0712 | 0.1916699 | 23.7028 | 18254.27 | 0.3150466 | [5 empty] | 1303.178 | 0.133484 | 217.066 | 12712.76 | 3.167767 | 336.9526 | 0.1452637 | 56.01606 | 13834.64 | 0.933601 | [5 empty] | 210.0333 | 0.1569482 | 34.84365 | 14947.45 | 0.5807274 | [5 empty] | 1013.164 | 0.1745825 | 168.7104 | 16626.91 | 2.811841
[5 empty] | 262.4202 | 0.1811416 | 43.61542 | 17251.58 | 0.7269237 | 278.9981 | 0.1674448 | 46.36945 | 15947.12 | 0.7728241 | [5 empty] | 31.6659 | -0.01388919 | 5.116712 | -1322.78 | 0.08527853 | [5 empty] | 305.4162 | 0.2126499 | 50.76499 | 20252.37 | 0.3960832 | [5 empty] | 306.5903 | 0.1890835 | 50.95745 | 18007.96 | 0.7692909 | [5 empty] | 281.1828 | 0.2959553 | 46.7273 | 28186.22 | 0.6987883 | [5 empty] | 143.3361 | 0.1888015 | 23.75313 | 17981.09 | 0.3158855 | [5 empty] | 1305.592 | 0.0902773 | 217.4641 | 8597.838 | 3.174402 | 337.5766 | 0.151518 | 56.12288 | 14430.29 | 0.9353813 | [5 empty] | 210.4222 | 0.154777 | 34.90615 | 14740.66 | 0.5817692 | [5 empty] | 1015.04 | 0.1774963 | 169.0314 | 16904.41 | 2.817191
[5 empty] | 262.9053 | 0.1505233 | 43.69676 | 14335.55 | 0.7282793 | 279.5138 | 0.1676581 | 46.45769 | 15967.44 | 0.7742948 | [5 empty] | 31.72443 | -0.01401066 | 5.127513 | -1334.349 | 0.08545855 | [5 empty] | 305.9807 | 0.2130551 | 50.86565 | 20290.96 | 0.3977609 | [5 empty] | 307.157 | 0.2030073 | 51.04415 | 19334.03 | 0.7707358 | [5 empty] | 281.7025 | 0.2930557 | 46.81503 | 27910.07 | 0.7002505 | [5 empty] | 143.6011 | 0.2499572 | 23.78431 | 23805.45 | 0.3164051 | [5 empty] | 1308.005 | 0.1357373 | 217.8706 | 12927.36 | 3.181176 | 338.2006 | 0.1384443 | 56.22292 | 13185.17 | 0.9370487 | [5 empty] | 210.8112 | 0.1734774 | 34.97255 | 16521.66 | 0.5828759 | [5 empty] | 1016.917 | 0.1346505 | 169.3371 | 12823.86 | 2.822284
[5 empty] | 263.3904 | 0.1398326 | 43.7824 | 13317.39 | 0.7297066 | 280.0295 | 0.1678715 | 46.53931 | 15987.76 | 0.7756551 | [5 empty] | 31.78297 | -0.01413214 | 5.138315 | -1345.918 | 0.08563858 | [5 empty] | 306.5453 | 0.2110703 | 50.95763 | 20101.94 | 0.3992938 | [5 empty] | 307.7237 | 0.2117507 | 51.14207 | 20166.73 | 0.7723678 | [5 empty] | 282.2222 | 0.3418434 | 46.89913 | 32556.52 | 0.7016522 | [5 empty] | 143.866 | 0.2479727 | 23.8303 | 23616.44 | 0.3171717 | [5 empty] | 1310.418 | 0.09406068 | 218.276 | 8958.16 | 3.187934 | 338.8246 | 0.116341 | 56.33264 | 11080.1 | 0.9388773 | [5 empty] | 211.2001 | 0.1808364 | 35.04184 | 17222.52 | 0.5840307 | [5 empty] | 1018.793 | 0.1267225 | 169.6519 | 12068.81 | 2.827532
[5 empty] | 263.8754 | 0.1372193 | 43.86342 | 13068.5 | 0.731057 | 280.5452 | 0.1713195 | 46.62823 | 16316.14 | 0.7771371 | [5 empty] | 31.8415 | -0.01425362 | 5.149116 | -1357.487 | 0.0858186 | [5 empty] | 307.1098 | 0.2002771 | 51.05587 | 19074.01 | 0.4009312 | [5 empty] | 308.2904 | 0.2135515 | 51.23183 | 20338.24 | 0.7738638 | [5 empty] | 282.742 | 0.3263956 | 46.98782 | 31085.29 | 0.7031304 | [5 empty] | 144.1309 | 0.2459881 | 23.87629 | 23427.44 | 0.3179382 | [5 empty] | 1312.831 | 0.09160165 | 218.6766 | 8723.967 | 3.194611 | 339.4485 | 0.1235912 | 56.42981 | 11770.59 | 0.9404968 | [5 empty] | 211.5891 | 0.1881955 | 35.09912 | 17923.38 | 0.5849853 | [5 empty] | 1020.669 | 0.1250815 | 169.9738 | 11912.53 | 2.832896
[5 empty] | 264.3605 | 0.1346059 | 43.94247 | 12819.61 | 0.7323746 | 281.0609 | 0.1924348 | 46.70829 | 18327.13 | 0.7784714 | [5 empty] | 31.90003 | -0.01437509 | 5.159918 | -1369.056 | 0.08599863 | [5 empty] | 307.6744 | 0.1894838 | 51.14601 | 18046.07 | 0.4024336 | [5 empty] | 308.8571 | 0.2153524 | 51.33532 | 20509.75 | 0.7755887 | [5 empty] | 283.2617 | 0.3280383 | 47.07291 | 31241.74 | 0.7045486 | [5 empty] | 144.3959 | 0.2440036 | 23.92386 | 23238.44 | 0.318731 | [5 empty] | 1315.245 | 0.06552393 | 219.0864 | 6240.374 | 3.20144 | 340.0725 | 0.1308183 | 56.53993 | 12458.88 | 0.9423322 | [5 empty] | 211.978 | 0.1448062 | 35.1616 | 13791.07 | 0.5860267 | [5 empty] | 1022.545 | 0.09890237 | 170.2762 | 9419.273 | 2.837936
[5 empty] | 264.8456 | 0.1319926 | 44.02455 | 12570.73 | 0.7337424 | 281.5766 | 0.183727 | 46.79084 | 17497.81 | 0.7798474 | [5 empty] | 31.95856 | -0.01449657 | 5.170719 | -1380.626 | 0.08617865 | [5 empty] | 308.2389 | 0.1786905 | 51.23999 | 17018.14 | 0.4039998 | [5 empty] | 309.4238 | 0.2125611 | 51.42414 | 20243.92 | 0.777069 | [5 empty] | 283.7815 | 0.329681 | 47.15896 | 31398.19 | 0.7059827 | [5 empty] | 144.6608 | 0.242019 | 23.95793 | 23049.43 | 0.3192988 | [5 empty] | 1317.658 | 0.09860411 | 219.4757 | 9390.868 | 3.207929 | 340.6965 | 0.1362704 | 56.64309 | 12978.13 | 0.9440515 | [5 empty] | 212.367 | 0.1459123 | 35.23032 | 13896.41 | 0.587172 | [5 empty] | 1024.421 | 0.1273164 | 170.5892 | 12125.37 | 2.843153
[5 empty] | 265.3306 | 0.1293793 | 44.10364 | 12321.84 | 0.7350607 | 282.0923 | 0.164617 | 46.88129 | 15677.81 | 0.7813549 | [5 empty] | 32.01709 | -0.01461804 | 5.18152 | -1392.195 | 0.08635867 | [5 empty] | 308.8034 | 0.1732818 | 51.3347 | 16503.03 | 0.4055783 | [5 empty] | 309.9905 | 0.1922351 | 51.51973 | 18308.11 | 0.7786622 | [5 empty] | 284.3012 | 0.3552502 | 47.24619 | 33833.35 | 0.7074365 | [5 empty] | 144.9258 | 0.2400345 | 24.00928 | 22860.43 | 0.3201547 | [5 empty] | 1320.071 | 0.09193686 | 219.8844 | 8755.891 | 3.21474 | 341.3205 | 0.1363587 | 56.74928 | 12986.54 | 0.9458213 | [5 empty] | 212.7559 | 0.1470183 | 35.29305 | 14001.74 | 0.5882175 | [5 empty] | 1026.298 | 0.1316189 | 170.9027 | 12535.13 | 2.848378
[5 empty] | 265.8157 | 0.2219442 | 44.18882 | 21137.55 | 0.7364803 | 282.608 | 0.1872696 | 46.97051 | 17835.2 | 0.7828419 | [5 empty] | 32.07563 | -0.01473952 | 5.192322 | -1403.764 | 0.0865387 | [5 empty] | 309.368 | 0.1735372 | 51.43076 | 16527.35 | 0.4071794 | [5 empty] | 310.5572 | 0.186544 | 51.61182 | 17766.09 | 0.780197 | [5 empty] | 284.821 | 0.3563598 | 47.3394 | 33939.03 | 0.70899 | [5 empty] | 145.1907 | 0.2417539 | 24.04753 | 23024.18 | 0.3207922 | [5 empty] | 1322.485 | 0.1025188 | 220.2799 | 9763.698 | 3.221331 | 341.9445 | 0.1429549 | 56.85303 | 13614.75 | 0.9475505 | [5 empty] | 213.1449 | 0.1650857 | 35.35921 | 15722.45 | 0.5893202 | [5 empty] | 1028.174 | 0.1256428 | 171.2125 | 11965.98 | 2.853541
[5 empty] | 266.3008 | 0.216441 | 44.27148 | 20613.43 | 0.7378581 | 283.1237 | 0.1962652 | 47.06488 | 18691.93 | 0.7844147 | [5 empty] | 32.13416 | -0.014861 | 5.203044 | -1415.333 | 0.08671741 | [5 empty] | 309.9325 | 0.1737925 | 51.5245 | 16551.67 | 0.4087416 | [5 empty] | 311.1239 | 0.1664007 | 51.71088 | 15847.68 | 0.7818479 | [5 empty] | 285.3407 | 0.3354815 | 47.41674 | 31950.62 | 0.710279 | [5 empty] | 145.4557 | 0.2448368 | 24.09277 | 23317.79 | 0.3215461 | [5 empty] | 1324.898 | 0.1114997 | 220.6832 | 10619.02 | 3.228054 | 342.5685 | 0.1516503 | 56.94791 | 14442.88 | 0.9491319 | [5 empty] | 213.5338 | 0.1765007 | 35.42474 | 16809.59 | 0.5904124 | [5 empty] | 1030.05 | 0.2476709 | 171.5274 | 23587.71 | 2.85879
[5 empty] | 266.7858 | 0.2109377 | 44.34572 | 20089.3 | 0.7390954 | 283.6394 | 0.2144103 | 47.1395 | 20420.03 | 0.7856583 | [5 empty] | 32.19269 | -0.01498247 | 5.213516 | -1426.902 | 0.08689194 | [5 empty] | 310.4971 | 0.1740479 | 51.61646 | 16575.99 | 0.4102743 | [5 empty] | 311.6906 | 0.2014334 | 51.80188 | 19184.14 | 0.7833647 | [5 empty] | 285.8605 | 0.3364458 | 47.50924 | 32042.46 | 0.7118206 | [5 empty] | 145.7206 | 0.2479197 | 24.1347 | 23611.4 | 0.3222449 | [5 empty] | 1327.311 | 0.1177796 | 221.0877 | 11217.11 | 3.234795 | 343.1925 | 0.1583164 | 57.05853 | 15077.75 | 0.9509755 | [5 empty] | 213.9228 | 0.1764886 | 35.49107 | 16808.43 | 0.5915178 | [5 empty] | 1031.926 | 0.2164272 | 171.8442 | 20612.12 | 2.86407
[5 empty] | 267.2709 | 0.2054344 | 44.43093 | 19565.18 | 0.7405154 | 284.1552 | 0.2318022 | 47.23052 | 22076.4 | 0.7871753 | [5 empty] | 32.25122 | -0.01510395 | 5.223989 | -1438.471 | 0.08706648 | [5 empty] | 311.0616 | 0.1024253 | 51.7097 | 9754.786 | 0.4118284 | [5 empty] | 312.2574 | 0.1857811 | 51.89558 | 17693.44 | 0.7849264 | [5 empty] | 286.3802 | 0.3374101 | 47.5923 | 32134.3 | 0.7132051 | [5 empty] | 145.9856 | 0.2521217 | 24.18156 | 24011.59 | 0.323026 | [5 empty] | 1329.725 | 0.1165983 | 221.4879 | 11104.6 | 3.241466 | 343.8164 | 0.1374895 | 57.15574 | 13094.23 | 0.9525956 | [5 empty] | 214.3117 | 0.1764764 | 35.5558 | 16807.28 | 0.5925967 | [5 empty] | 1033.803 | 0.1642094 | 172.1604 | 15638.99 | 2.869339
[5 empty] | 267.756 | 0.1999312 | 44.50946 | 19041.06 | 0.7418243 | 284.6709 | 0.2446345 | 47.31943 | 23298.52 | 0.7886572 | [5 empty] | 32.30976 | -0.01522542 | 5.234461 | -1450.04 | 0.08724101 | [5 empty] | 311.6261 | 0.1217857 | 51.80697 | 11598.64 | 0.4134495 | [5 empty] | 312.8241 | 0.1521179 | 51.98866 | 14487.42 | 0.7864777 | [5 empty] | 286.9 | 0.3383744 | 47.67749 | 32226.13 | 0.7146249 | [5 empty] | 146.2505 | 0.2229042 | 24.22671 | 21228.97 | 0.3237786 | [5 empty] | 1332.138 | 0.09901612 | 221.8917 | 9430.107 | 3.248196 | 344.4404 | 0.1321929 | 57.26351 | 12589.8 | 0.9543918 | [5 empty] | 214.7007 | 0.1764643 | 35.62406 | 16806.12 | 0.5937343 | [5 empty] | 1035.679 | 0.1446341 | 172.4679 | 13774.68 | 2.874465
[5 empty] | 268.241 | 0.1630626 | 44.59549 | 15529.77 | 0.7432581 | 285.1866 | 0.2359994 | 47.40095 | 22476.14 | 0.7900158 | [5 empty] | 32.36829 | -0.0153469 | 5.244933 | -1461.61 | 0.08741555 | [5 empty] | 312.1907 | 0.115614 | 51.89364 | 11010.86 | 0.4148941 | [5 empty] | 313.3908 | 0.1604445 | 52.08517 | 15280.43 | 0.7880862 | [5 empty] | 287.4197 | 0.3640985 | 47.76116 | 34676.05 | 0.7160193 | [5 empty] | 146.5155 | 0.234914 | 24.27125 | 22372.76 | 0.3245208 | [5 empty] | 1334.551 | 0.1237829 | 222.2907 | 11788.85 | 3.254845 | 345.0644 | 0.1315886 | 57.36975 | 12532.25 | 0.9561625 | [5 empty] | 215.0896 | 0.1764521 | 35.68236 | 16804.96 | 0.5947059 | [5 empty] | 1037.555 | 0.1010971 | 172.7836 | 9628.294 | 2.879727
[5 empty] | 268.7261 | 0.1607954 | 44.6754 | 15313.85 | 0.74459 | 285.7023 | 0.2340266 | 47.49001 | 22288.25 | 0.7915002 | [5 empty] | 32.42682 | -0.01546838 | 5.255405 | -1473.179 | 0.08759008 | [5 empty] | 312.7552 | 0.1368778 | 51.9907 | 13035.98 | 0.4165116 | [5 empty] | 313.9575 | 0.1694411 | 52.18285 | 16137.25 | 0.7897141 | [5 empty] | 287.9395 | 0.3653267 | 47.8469 | 34793.02 | 0.7174483 | [5 empty] | 146.7804 | 0.2348736 | 24.31514 | 22368.91 | 0.3252524 | [5 empty] | 1336.964 | 0.1111172 | 222.6923 | 10582.59 | 3.261539 | 345.6884 | 0.1309844 | 57.47177 | 12474.7 | 0.9578629 | [5 empty] | 215.4786 | 0.14801 | 35.74748 | 14096.19 | 0.5957913 | [5 empty] | 1039.431 | 0.1772149 | 173.0922 | 16877.61 | 2.88487
[5 empty] | 269.2112 | 0.1585282 | 44.75413 | 15097.92 | 0.7459022 | 286.218 | 0.1919655 | 47.57657 | 18282.43 | 0.7929428 | [5 empty] | 32.48535 | -0.01558985 | 5.265877 | -1484.748 | 0.08776462 | [5 empty] | 313.3198 | 0.1605305 | 52.08651 | 15288.62 | 0.4181086 | [5 empty] | 314.5242 | 0.1960703 | 52.27224 | 18673.36 | 0.7912039 | [5 empty] | 288.4592 | 0.3665549 | 47.93498 | 34909.99 | 0.7189163 | [5 empty] | 147.0454 | 0.2348332 | 24.35941 | 22365.07 | 0.3259902 | [5 empty] | 1339.378 | 0.1522332 | 223.1005 | 14498.4 | 3.268341 | 346.3124 | 0.1303802 | 57.57775 | 12417.16 | 0.9596291 | [5 empty] | 215.8675 | 0.1281222 | 35.81381 | 12202.11 | 0.5968969 | [5 empty] | 1041.308 | 0.1870616 | 173.4012 | 17815.39 | 2.89002
[5 empty] | 269.6962 | 0.156261 | 44.84175 | 14882 | 0.7473625 | 286.7337 | 0.1916292 | 47.6624 | 18250.4 | 0.7943734 | [5 empty] | 32.54388 | -0.01571133 | 5.270802 | -1496.317 | 0.08784671 | [5 empty] | 313.8843 | 0.1504557 | 52.17967 | 14329.11 | 0.4196612 | [5 empty] | 315.0909 | 0.2039655 | 52.36706 | 19425.29 | 0.7927843 | [5 empty] | 288.9789 | 0.3580498 | 48.02307 | 34099.98 | 0.7203844 | [5 empty] | 147.3103 | 0.2347928 | 24.39973 | 22361.22 | 0.3266622 | [5 empty] | 1341.791 | 0.1520673 | 223.5031 | 14482.6 | 3.275052 | 346.9364 | 0.1297759 | 57.67124 | 12359.61 | 0.9611873 | [5 empty] | 216.2565 | 0.126318 | 35.87695 | 12030.28 | 0.5979491 | [5 empty] | 1043.184 | 0.1214979 | 173.7176 | 11571.22 | 2.895294
[5 empty] | 270.1813 | 0.1539938 | 44.91827 | 14666.08 | 0.7486378 | 287.2494 | 0.191293 | 47.74293 | 18218.38 | 0.7957155 | [5 empty] | 32.60242 | -0.0158328 | 5.280337 | -1507.886 | 0.08800561 | [5 empty] | 314.4489 | 0.1431059 | 52.27032 | 13629.13 | 0.4211719 | [5 empty] | 315.6576 | 0.2118608 | 52.47132 | 20177.22 | 0.794522 | [5 empty] | 289.4987 | 0.3516032 | 48.10907 | 33486.02 | 0.7218178 | [5 empty] | 147.5752 | 0.2347524 | 24.45015 | 22357.37 | 0.3275025 | [5 empty] | 1344.204 | 0.06177992 | 223.9021 | 5883.802 | 3.281702 | 347.5604 | 0.1097013 | 57.79101 | 10447.74 | 0.9631836 | [5 empty] | 216.6454 | 0.1265479 | 35.94388 | 12052.18 | 0.5990647 | [5 empty] | 1045.06 | 0.1321243 | 174.0355 | 12583.26 | 2.900592
[5 empty] | 270.6663 | 0.1517266 | 44.99901 | 14450.16 | 0.7499835 | 287.7651 | 0.2271179 | 47.83823 | 21630.28 | 0.7973038 | [5 empty] | 32.66095 | -0.01595428 | 5.289871 | -1519.455 | 0.08816451 | [5 empty] | 315.0134 | 0.1357561 | 52.3641 | 12929.15 | 0.4227351 | [5 empty] | 316.2243 | 0.2187785 | 52.55424 | 20836.04 | 0.795904 | [5 empty] | 290.0184 | 0.3758646 | 48.1986 | 35796.63 | 0.72331 | [5 empty] | 147.8402 | 0.2347119 | 24.4975 | 22353.52 | 0.3282917 | [5 empty] | 1346.618 | 0.1231191 | 224.3061 | 11725.63 | 3.288436 | 348.1844 | 0.1289293 | 57.88076 | 12278.99 | 0.9646794 | [5 empty] | 217.0344 | 0.1267779 | 36.00591 | 12074.09 | 0.6000985 | [5 empty] | 1046.936 | 0.1629901 | 174.3446 | 15522.87 | 2.905744
[5 empty] | 271.1514 | 0.1537089 | 45.0755 | 14638.95 | 0.7512583 | 288.2808 | 0.2265427 | 47.91269 | 21575.49 | 0.7985448 | [5 empty] | 32.71948 | -0.01607576 | 5.298014 | -1531.024 | 0.08830024 | [5 empty] | 315.5779 | 0.1284063 | 52.45654 | 12229.18 | 0.4242757 | [5 empty] | 316.791 | 0.2043986 | 52.66112 | 19466.53 | 0.7976854 | [5 empty] | 290.5382 | 0.3777886 | 48.28789 | 35979.87 | 0.7247982 | [5 empty] | 148.1051 | 0.2346715 | 24.54365 | 22349.67 | 0.3290608 | [5 empty] | 1349.031 | 0.1198741 | 224.7099 | 11416.58 | 3.295165 | 348.8083 | 0.1337315 | 57.98833 | 12736.33 | 0.9664721 | [5 empty] | 217.4233 | 0.1270079 | 36.07117 | 12095.99 | 0.6011862 | [5 empty] | 1048.812 | 0.1182903 | 174.6555 | 11265.74 | 2.910924
[5 empty] | 271.6365 | 0.1645114 | 45.15935 | 15667.75 | 0.7526558 | 288.7965 | 0.2259674 | 48.00711 | 21520.71 | 0.8001186 | [5 empty] | 32.77801 | -0.01619723 | 5.302367 | -1542.594 | 0.08837279 | [5 empty] | 316.1425 | 0.1335887 | 52.5483 | 12722.73 | 0.425805 | [5 empty] | 317.3577 | 0.2018921 | 52.75317 | 19227.82 | 0.7992195 | [5 empty] | 291.0579 | 0.376863 | 48.37473 | 35891.72 | 0.7262455 | [5 empty] | 148.3701 | 0.2346311 | 24.57765 | 22345.82 | 0.3296275 | [5 empty] | 1351.444 | 0.1193772 | 225.109 | 11369.25 | 3.301816 | 349.4323 | 0.1385336 | 58.09538 | 13193.68 | 0.9682564 | [5 empty] | 217.8123 | 0.1272379 | 36.14035 | 12117.89 | 0.6023391 | [5 empty] | 1050.689 | 0.1514879 | 174.9733 | 14427.42 | 2.916221
[5 empty] | 272.1215 | 0.1644041 | 45.24188 | 15657.54 | 0.7540314 | 289.3122 | 0.2253921 | 48.09421 | 21465.92 | 0.8015702 | [5 empty] | 32.83654 | -0.01631871 | 5.315138 | -1554.163 | 0.08858563 | [5 empty] | 316.707 | 0.1757365 | 52.64368 | 16736.81 | 0.4273947 | [5 empty] | 317.9245 | 0.1947463 | 52.84947 | 18547.27 | 0.8008244 | [5 empty] | 291.5777 | 0.3759374 | 48.45833 | 35803.56 | 0.7276388 | [5 empty] | 148.635 | 0.2354901 | 24.62383 | 22427.63 | 0.3303972 | [5 empty] | 1353.857 | 0.1198679 | 225.5156 | 11415.99 | 3.308594 | 350.0563 | 0.1431625 | 58.2014 | 13634.52 | 0.9700234 | [5 empty] | 218.2012 | 0.1274679 | 36.2063 | 12139.8 | 0.6034383 | [5 empty] | 1052.565 | 0.1560243 | 175.2746 | 14859.46 | 2.921244
[5 empty] | 272.6066 | 0.1642969 | 45.32547 | 15647.32 | 0.7554245 | 289.8279 | 0.2242692 | 48.17393 | 21358.97 | 0.8028989 | [5 empty] | 32.89508 | -0.01644018 | 5.327909 | -1565.732 | 0.08879848 | [5 empty] | 317.2716 | 0.1819997 | 52.74112 | 17333.3 | 0.4290186 | [5 empty] | 318.4912 | 0.1863865 | 52.93825 | 17751.1 | 0.8023042 | [5 empty] | 292.0974 | 0.3750118 | 48.54312 | 35715.41 | 0.729052 | [5 empty] | 148.9 | 0.2204493 | 24.66826 | 20995.18 | 0.3311377 | [5 empty] | 1356.271 | 0.1271472 | 225.9134 | 12109.25 | 3.315223 | 350.6803 | 0.1634175 | 58.30395 | 15563.58 | 0.9717325 | [5 empty] | 218.5902 | 0.1276979 | 36.26853 | 12161.7 | 0.6044755 | [5 empty] | 1054.441 | 0.1521917 | 175.6007 | 14494.45 | 2.926678
[5 empty] | 273.0917 | 0.1845854 | 45.40205 | 17579.57 | 0.7567008 | 290.3437 | 0.2224829 | 48.26359 | 21188.85 | 0.8043931 | [5 empty] | 32.95361 | -0.01656166 | 5.338671 | -1577.301 | 0.08897786 | [5 empty] | 317.8361 | 0.1914514 | 52.83419 | 18233.47 | 0.4305698 | [5 empty] | 319.0579 | 0.1775171 | 53.04256 | 16906.39 | 0.8040427 | [5 empty] | 292.6172 | 0.3740862 | 48.63666 | 35627.26 | 0.7306111 | [5 empty] | 149.1649 | 0.2179931 | 24.71651 | 20761.24 | 0.3319419 | [5 empty] | 1358.684 | 0.1373473 | 226.3185 | 13080.7 | 3.321975 | 351.3043 | 0.1810291 | 58.41023 | 17240.87 | 0.9735038 | [5 empty] | 218.9791 | 0.1279278 | 36.33273 | 12183.6 | 0.6055455 | [5 empty] | 1056.317 | 0.1514946 | 175.9062 | 14428.05 | 2.93177
[5 empty] | 273.5767 | 0.1879681 | 45.48378 | 17901.72 | 0.758063 | 290.8594 | 0.2206966 | 48.35124 | 21018.72 | 0.805854 | [5 empty] | 33.01214 | -0.01668314 | 5.349312 | -1588.87 | 0.08915519 | [5 empty] | 318.4006 | 0.2009032 | 52.92727 | 19133.63 | 0.4321212 | [5 empty] | 319.6246 | 0.1686477 | 53.12407 | 16061.69 | 0.8054011 | [5 empty] | 293.1369 | 0.3731606 | 48.71878 | 35539.1 | 0.7319797 | [5 empty] | 149.4299 | 0.2155368 | 24.75241 | 20527.31 | 0.3325401 | [5 empty] | 1361.097 | 0.1026207 | 226.7146 | 9773.404 | 3.328576 | 351.9283 | 0.1859827 | 58.51877 | 17712.64 | 0.9753129 | [5 empty] | 219.3681 | 0.1281578 | 36.39539 | 12205.51 | 0.6065898 | [5 empty] | 1058.194 | 0.1346327 | 176.218 | 12822.16 | 2.936967
[5 empty] | 274.0618 | 0.1913508 | 45.56082 | 18223.88 | 0.759347 | 291.3751 | 0.2319542 | 48.43447 | 22090.87 | 0.8072411 | [5 empty] | 33.07067 | -0.01680461 | 5.359952 | -1600.439 | 0.08933253 | [5 empty] | 318.9652 | 0.1383182 | 53.02543 | 13173.16 | 0.4337572 | [5 empty] | 320.1913 | 0.1639912 | 53.2252 | 15618.21 | 0.8070867 | [5 empty] | 293.6567 | 0.372235 | 48.80566 | 35450.95 | 0.7334277 | [5 empty] | 149.6948 | 0.2469188 | 24.80436 | 23516.07 | 0.3334059 | [5 empty] | 1363.511 | 0.1392334 | 227.1171 | 13260.33 | 3.335286 | 352.5523 | 0.1909364 | 58.61458 | 18184.42 | 0.9769096 | [5 empty] | 219.757 | 0.1283878 | 36.45868 | 12227.41 | 0.6076447 | [5 empty] | 1060.07 | 0.1193073 | 176.533 | 11362.6 | 2.942216
[5 empty] | 274.5469 | 0.1947334 | 45.63911 | 18546.04 | 0.7606518 | 291.8908 | 0.1890674 | 48.51981 | 18006.41 | 0.8086635 | [5 empty] | 33.12921 | -0.01692609 | 5.369919 | -1612.008 | 0.08949866 | [5 empty] | 319.5297 | 0.1411551 | 53.11819 | 13443.34 | 0.4353032 | [5 empty] | 320.758 | 0.1738505 | 53.3116 | 16557.19 | 0.8085266 | [5 empty] | 294.1764 | 0.3713094 | 48.88847 | 35362.8 | 0.7348078 | [5 empty] | 149.9598 | 0.2549715 | 24.85104 | 24283 | 0.334184 | [5 empty] | 1365.924 | 0.06998945 | 227.5257 | 6665.662 | 3.342094 | 353.1762 | 0.1529317 | 58.72313 | 14564.92 | 0.9787188 | [5 empty] | 220.146 | 0.1676196 | 36.52475 | 15963.77 | 0.6087458 | [5 empty] | 1061.946 | 0.1316704 | 176.8406 | 12540.04 | 2.947344
[5 empty] | 275.0319 | 0.1959221 | 45.71974 | 18659.25 | 0.7619957 | 292.4065 | 0.1899929 | 48.60628 | 18094.56 | 0.8101047 | [5 empty] | 33.18774 | -0.01704756 | 5.379803 | -1623.578 | 0.08966339 | [5 empty] | 320.0943 | 0.1283878 | 53.20993 | 12227.41 | 0.4368322 | [5 empty] | 321.3247 | 0.204734 | 53.4111 | 19498.47 | 0.810185 | [5 empty] | 294.6962 | 0.3703838 | 48.97884 | 35274.64 | 0.736314 | [5 empty] | 150.2247 | 0.2541505 | 24.89212 | 24204.81 | 0.3348687 | [5 empty] | 1368.337 | 0.08293291 | 227.927 | 7898.372 | 3.348784 | 353.8002 | 0.1564708 | 58.82157 | 14901.98 | 0.9803595 | [5 empty] | 220.5349 | 0.1526909 | 36.58965 | 14541.99 | 0.6098274 | [5 empty] | 1063.822 | 0.1208764 | 177.1593 | 11512.04 | 2.952655
[5 empty] | 275.517 | 0.1955688 | 45.80497 | 18625.6 | 0.7634162 | 292.9222 | 0.1909184 | 48.68762 | 18182.71 | 0.8114603 | [5 empty] | 33.24627 | -0.01716904 | 5.389687 | -1635.147 | 0.08982812 | [5 empty] | 320.6588 | 0.09583857 | 53.31264 | 9127.483 | 0.4385439 | [5 empty] | 321.8914 | 0.1956435 | 53.50876 | 18632.72 | 0.8118127 | [5 empty] | 295.2159 | 0.3684718 | 49.06701 | 35092.55 | 0.7377836 | [5 empty] | 150.4897 | 0.2533295 | 24.93273 | 24126.62 | 0.3355456 | [5 empty] | 1370.751 | 0.1137654 | 228.3277 | 10834.8 | 3.355462 | 354.4242 | 0.1600099 | 58.92842 | 15239.04 | 0.9821404 | [5 empty] | 220.9239 | 0.1516869 | 36.65132 | 14446.37 | 0.6108553 | [5 empty] | 1065.698 | 0.1577288 | 177.4682 | 15021.79 | 2.957803
[5 empty] | 276.0021 | 0.1952155 | 45.88735 | 18591.95 | 0.7647891 | 293.4379 | 0.191844 | 48.77582 | 18270.85 | 0.8129304 | [5 empty] | 33.3048 | -0.01764617 | 5.399121 | -1680.588 | 0.08998535 | [5 empty] | 321.2233 | 0.08613974 | 53.4027 | 8203.785 | 0.4400451 | [5 empty] | 322.4581 | 0.1808151 | 53.60279 | 17220.49 | 0.8133798 | [5 empty] | 295.7356 | 0.3633494 | 49.15295 | 34604.7 | 0.7392159 | [5 empty] | 150.7546 | 0.2533377 | 24.97539 | 24127.4 | 0.3362564 | [5 empty] | 1373.164 | 0.1081501 | 228.7291 | 10300.01 | 3.362152 | 355.0482 | 0.1635491 | 59.02909 | 15576.1 | 0.9838181 | [5 empty] | 221.3128 | 0.1537163 | 36.72134 | 14639.65 | 0.6120223 | [5 empty] | 1067.575 | 0.1928382 | 177.7765 | 18365.54 | 2.962941
[5 empty] | 276.4871 | 0.1948622 | 45.96719 | 18558.3 | 0.7661198 | 293.9536 | 0.1928851 | 48.86182 | 18370.01 | 0.8143637 | [5 empty] | 33.36333 | -0.01816897 | 5.408524 | -1730.378 | 0.09014206 | [5 empty] | 321.7879 | 0.08675271 | 53.50272 | 8262.163 | 0.441712 | [5 empty] | 323.0249 | 0.1650182 | 53.69033 | 15716.02 | 0.8148389 | [5 empty] | 296.2554 | 0.3577184 | 49.23778 | 34068.42 | 0.7406296 | [5 empty] | 151.0196 | 0.2553385 | 25.02238 | 24317.95 | 0.3370396 | [5 empty] | 1375.577 | 0.106957 | 229.1326 | 10186.38 | 3.368877 | 355.6722 | 0.1690577 | 59.13865 | 16100.73 | 0.9856442 | [5 empty] | 221.7018 | 0.1386034 | 36.78592 | 13200.32 | 0.6130987 | [5 empty] | 1069.451 | 0.1456471 | 178.0902 | 13871.16 | 2.968169
[5 empty] | 276.9722 | 0.1931899 | 46.04766 | 18399.04 | 0.767461 | 294.4693 | 0.2073803 | 48.95703 | 19750.51 | 0.8159505 | [5 empty] | 33.42187 | -0.01869177 | 5.417926 | -1780.169 | 0.09029877 | [5 empty] | 322.3524 | 0.08736569 | 53.59384 | 8320.542 | 0.4432306 | [5 empty] | 323.5916 | 0.165717 | 53.78789 | 15782.57 | 0.8164648 | [5 empty] | 296.7751 | 0.349149 | 49.3226 | 33252.29 | 0.7420434 | [5 empty] | 151.2845 | 0.2573393 | 25.06646 | 24508.51 | 0.3377743 | [5 empty] | 1377.99 | 0.0803177 | 229.5339 | 7649.305 | 3.375565 | 356.2962 | 0.1933642 | 59.24137 | 18415.63 | 0.9873561 | [5 empty] | 222.0907 | 0.1398481 | 36.84877 | 13318.87 | 0.6141462 | [5 empty] | 1071.327 | 0.1172422 | 178.407 | 11165.93 | 2.97345
[5 empty] | 277.4573 | 0.1848983 | 46.12942 | 17609.36 | 0.7688236 | 294.985 | 0.2172319 | 49.03423 | 20688.75 | 0.8172371 | [5 empty] | 33.4804 | -0.01921457 | 5.427329 | -1829.959 | 0.09045549 | [5 empty] | 322.917 | 0.1448287 | 53.69112 | 13793.21 | 0.4448521 | [5 empty] | 324.1583 | 0.1757707 | 53.87692 | 16740.07 | 0.8179486 | [5 empty] | 297.2949 | 0.3405796 | 49.41173 | 32436.15 | 0.7435288 | [5 empty] | 151.5494 | 0.2593401 | 25.10726 | 24699.06 | 0.3384543 | [5 empty] | 1380.404 | 0.09212573 | 229.9379 | 8773.879 | 3.382298 | 356.9202 | 0.1877887 | 59.3467 | 17884.63 | 0.9891117 | [5 empty] | 222.4797 | 0.1509255 | 36.91185 | 14373.86 | 0.6151974 | [5 empty] | 1073.203 | 0.1155113 | 178.7166 | 11001.08 | 2.97861
[5 empty] | 277.9423 | 0.1766067 | 46.20981 | 16819.69 | 0.7701634 | 295.5007 | 0.2425111 | 49.12505 | 23096.29 | 0.8187508 | [5 empty] | 33.53893 | -0.01973737 | 5.436502 | -1879.749 | 0.09060837 | [5 empty] | 323.4815 | 0.1472828 | 53.77613 | 14026.94 | 0.4462688 | [5 empty] | 324.725 | 0.1768298 | 53.97314 | 16840.93 | 0.8195523 | [5 empty] | 297.8146 | 0.3578697 | 49.49677 | 34082.83 | 0.7449461 | [5 empty] | 151.8144 | 0.261341 | 25.15224 | 24889.62 | 0.3392041 | [5 empty] | 1382.817 | 0.1084571 | 230.3369 | 10329.25 | 3.388948 | 357.5441 | 0.1822131 | 59.45021 | 17353.63 | 0.9908368 | [5 empty] | 222.8686 | 0.1551766 | 36.97545 | 14778.73 | 0.6162575 | [5 empty] | 1075.08 | 0.1306025 | 179.0275 | 12438.34 | 2.983791
[5 empty] | 278.4274 | 0.1707782 | 46.29439 | 16264.59 | 0.7715731 | 296.0164 | 0.2269869 | 49.20795 | 21617.8 | 0.8201324 | [5 empty] | 33.59746 | -0.02026017 | 5.445391 | -1929.54 | 0.09075652 | [5 empty] | 324.046 | 0.149737 | 53.87614 | 14260.66 | 0.4479357 | [5 empty] | 325.2917 | 0.2061869 | 54.06761 | 19636.85 | 0.8211269 | [5 empty] | 298.3344 | 0.3582449 | 49.58716 | 34118.56 | 0.7464527 | [5 empty] | 152.0793 | 0.2633418 | 25.1958 | 25080.17 | 0.33993 | [5 empty] | 1385.23 | 0.08709923 | 230.7422 | 8295.165 | 3.395703 | 358.1681 | 0.1160319 | 59.54727 | 11050.66 | 0.9924545 | [5 empty] | 223.2576 | 0.1606632 | 37.04463 | 15301.25 | 0.6174105 | [5 empty] | 1076.956 | 0.1360728 | 179.3439 | 12959.31 | 2.989065
[5 empty] | 278.9125 | 0.1639173 | 46.3721 | 15611.17 | 0.7728684 | 296.5322 | 0.2135965 | 49.29218 | 20342.52 | 0.8215363 | [5 empty] | 33.65599 | -0.02078297 | 5.454281 | -1979.33 | 0.09090468 | [5 empty] | 324.6106 | 0.1521911 | 53.96795 | 14494.39 | 0.4494658 | [5 empty] | 325.8584 | 0.1874617 | 54.17169 | 17853.49 | 0.8228615 | [5 empty] | 298.8541 | 0.35862 | 49.67249 | 34154.29 | 0.7478748 | [5 empty] | 152.3443 | 0.2667605 | 25.23951 | 25405.76 | 0.3406585 | [5 empty] | 1387.644 | 0.1452307 | 231.1439 | 13831.49 | 3.402399 | 358.7921 | 0.16163 | 59.65732 | 15393.33 | 0.9942887 | [5 empty] | 223.6465 | 0.1707892 | 37.11005 | 16265.64 | 0.6185009 | [5 empty] | 1078.832 | 0.1427243 | 179.6626 | 13592.79 | 2.994376
[5 empty] | 279.3975 | 0.1603235 | 46.45684 | 15268.9 | 0.7742807 | 297.0479 | 0.2140304 | 49.38172 | 20383.84 | 0.8230287 | [5 empty] | 33.71453 | -0.02130577 | 5.46317 | -2029.121 | 0.09105283 | [5 empty] | 325.1751 | 0.1546453 | 54.06262 | 14728.12 | 0.4510437 | [5 empty] | 326.4251 | 0.1881987 | 54.26011 | 17923.69 | 0.8243351 | [5 empty] | 299.3739 | 0.3589952 | 49.75613 | 34190.02 | 0.7492689 | [5 empty] | 152.6092 | 0.271979 | 25.28521 | 25902.76 | 0.3414202 | [5 empty] | 1390.057 | 0.1374016 | 231.545 | 13085.86 | 3.409084 | 359.4161 | 0.1660161 | 59.76294 | 15811.06 | 0.996049 | [5 empty] | 224.0355 | 0.1732391 | 37.16637 | 16498.96 | 0.6194395 | [5 empty] | 1080.708 | 0.1526759 | 179.9706 | 14540.56 | 2.99951
[5 empty] | 279.8826 | 0.165006 | 46.53276 | 15714.86 | 0.7755459 | 297.5636 | 0.2144642 | 49.46367 | 20425.16 | 0.8243946 | [5 empty] | 33.77306 | -0.02182856 | 5.472059 | -2078.911 | 0.09120098 | [5 empty] | 325.7397 | 0.1570994 | 54.15884 | 14961.85 | 0.4526473 | [5 empty] | 326.9918 | 0.1889358 | 54.35738 | 17993.88 | 0.8259564 | [5 empty] | 299.8936 | 0.3593703 | 49.84416 | 34225.75 | 0.750736 | [5 empty] | 152.8742 | 0.276596 | 25.33212 | 26342.48 | 0.3422019 | [5 empty] | 1392.47 | 0.09410775 | 231.9432 | 8962.643 | 3.41572 | 360.0401 | 0.1523815 | 59.86697 | 14512.53 | 0.9977829 | [5 empty] | 224.4244 | 0.141391 | 37.23582 | 13465.81 | 0.6205971 | [5 empty] | 1082.585 | 0.1487579 | 180.2833 | 14167.42 | 3.004721
[5 empty] | 280.3677 | 0.1858334 | 46.60894 | 17698.42 | 0.7768157 | 298.0793 | 0.2148981 | 49.55216 | 20466.48 | 0.8258693 | [5 empty] | 33.83159 | -0.02235136 | 5.480948 | -2128.701 | 0.09134914 | [5 empty] | 326.3042 | 0.1595536 | 54.253 | 15195.58 | 0.4542166 | [5 empty] | 327.5585 | 0.1715928 | 54.45033 | 16342.18 | 0.8275054 | [5 empty] | 300.4134 | 0.3597455 | 49.9287 | 34261.47 | 0.752145 | [5 empty] | 153.1391 | 0.2464858 | 25.3755 | 23474.84 | 0.342925 | [5 empty] | 1394.883 | 0.08260667 | 232.3507 | 7867.302 | 3.422512 | 360.6641 | 0.149053 | 59.96691 | 14195.53 | 0.9994485 | [5 empty] | 224.8134 | 0.153181 | 37.29923 | 14588.67 | 0.6216538 | [5 empty] | 1084.461 | 0.114125 | 180.5961 | 10869.05 | 3.009935
[5 empty] | 280.8527 | 0.1913124 | 46.69506 | 18220.23 | 0.778251 | 298.595 | 0.2150892 | 49.63637 | 20484.68 | 0.8272728 | [5 empty] | 33.89012 | -0.02287416 | 5.49105 | -2178.492 | 0.09151749 | [5 empty] | 326.8687 | 0.1767499 | 54.35313 | 16833.32 | 0.4558855 | [5 empty] | 328.1252 | 0.2045209 | 54.5464 | 19478.18 | 0.8291066 | [5 empty] | 300.9331 | 0.3536094 | 50.0187 | 33677.08 | 0.7536451 | [5 empty] | 153.4041 | 0.2465117 | 25.42108 | 23477.31 | 0.3436847 | [5 empty] | 1397.297 | 0.129688 | 232.7466 | 12351.23 | 3.42911 | 361.2881 | 0.1755089 | 60.0743 | 16715.14 | 1.001238 | [5 empty] | 225.2023 | 0.1552717 | 37.37153 | 14787.78 | 0.6228588 | [5 empty] | 1086.337 | 0.1145904 | 180.9083 | 10913.37 | 3.015138
[5 empty] | 281.3378 | 0.1967913 | 46.77478 | 18742.03 | 0.7795797 | 299.1107 | 0.1978727 | 49.72239 | 18845.02 | 0.8287064 | [5 empty] | 33.94866 | 0.03707984 | 5.50193 | 3531.414 | 0.09169883 | [5 empty] | 327.4333 | 0.1802961 | 54.44481 | 17171.06 | 0.4574135 | [5 empty] | 328.692 | 0.2041121 | 54.63975 | 19439.25 | 0.8306625 | [5 empty] | 301.4529 | 0.3086835 | 50.11382 | 29398.42 | 0.7552304 | [5 empty] | 153.669 | 0.2465376 | 25.46667 | 23479.78 | 0.3444445 | [5 empty] | 1399.71 | 0.1051184 | 233.1556 | 10011.28 | 3.435927 | 361.912 | 0.1743138 | 60.18109 | 16601.31 | 1.003018 | [5 empty] | 225.5913 | 0.1573624 | 37.43312 | 14986.89 | 0.6238853 | [5 empty] | 1088.213 | 0.1842943 | 181.2206 | 17551.83 | 3.020343
[5 empty] | 281.8228 | 0.2022703 | 46.85706 | 19263.83 | 0.780951 | 299.6264 | 0.1991145 | 49.81134 | 18963.29 | 0.830189 | [5 empty] | 34.00719 | 0.0345562 | 5.51281 | 3291.066 | 0.09188017 | [5 empty] | 327.9978 | 0.1264466 | 54.53134 | 12042.53 | 0.4588557 | [5 empty] | 329.2587 | 0.2037034 | 54.73251 | 19400.32 | 0.8322085 | [5 empty] | 301.9726 | 0.3107645 | 50.1965 | 29596.62 | 0.7566083 | [5 empty] | 153.934 | 0.2465636 | 25.50953 | 23482.24 | 0.3451589 | [5 empty] | 1402.123 | 0.1123538 | 233.5549 | 10700.36 | 3.442581 | 362.536 | 0.1731187 | 60.28076 | 16487.49 | 1.004679 | [5 empty] | 225.9802 | 0.159453 | 37.4987 | 15186 | 0.6249783 | [5 empty] | 1090.089 | 0.1533089 | 181.5391 | 14600.85 | 3.025651
[5 empty] | 282.3079 | 0.171461 | 46.94021 | 16329.62 | 0.7823368 | 300.1421 | 0.2018958 | 49.89522 | 19228.17 | 0.831587 | [5 empty] | 34.06572 | 0.03203255 | 5.52369 | 3050.719 | 0.0920615 | [5 empty] | 328.5624 | 0.1280412 | 54.63136 | 12194.4 | 0.4605227 | [5 empty] | 329.8254 | 0.1688973 | 54.82512 | 16085.45 | 0.8337519 | [5 empty] | 302.4924 | 0.3128455 | 50.28327 | 29794.81 | 0.7580546 | [5 empty] | 154.1989 | 0.2465895 | 25.55796 | 23484.71 | 0.3459661 | [5 empty] | 1404.537 | 0.1046919 | 233.9615 | 9970.661 | 3.449358 | 363.16 | 0.1278015 | 60.38957 | 12171.57 | 1.006493 | [5 empty] | 226.3692 | 0.1623948 | 37.56105 | 15466.17 | 0.6260174 | [5 empty] | 1091.966 | 0.1351116 | 181.8508 | 12867.77 | 3.030847
[5 empty] | 282.793 | 0.1827 | 47.01832 | 17400 | 0.7836387 | 300.6578 | 0.204677 | 49.9793 | 19493.05 | 0.8329883 | [5 empty] | 34.12425 | 0.0310293 | 5.53457 | 2955.171 | 0.09224284 | [5 empty] | 329.1269 | 0.1296359 | 54.72207 | 12346.27 | 0.4620345 | [5 empty] | 330.3921 | 0.1719614 | 54.92238 | 16377.28 | 0.8353731 | [5 empty] | 303.0121 | 0.338374 | 50.36763 | 32226.1 | 0.7594605 | [5 empty] | 154.4639 | 0.2466154 | 25.60335 | 23487.18 | 0.3467224 | [5 empty] | 1406.95 | 0.1464209 | 234.3555 | 13944.85 | 3.455926 | 363.784 | 0.1234614 | 60.48609 | 11758.23 | 1.008101 | [5 empty] | 226.7581 | 0.1728652 | 37.63059 | 16463.35 | 0.6271765 | [5 empty] | 1093.842 | 0.1890509 | 182.1702 | 18004.85 | 3.036171
[5 empty] | 283.278 | 0.194187 | 47.10201 | 18494 | 0.7850335 | 301.1735 | 0.2064999 | 50.06555 | 19666.66 | 0.8344258 | [5 empty] | 34.18278 | 0.03088906 | 5.545451 | 2941.815 | 0.09242418 | [5 empty] | 329.6914 | 0.1312305 | 54.82184 | 12498.14 | 0.4636974 | [5 empty] | 330.9588 | 0.1750256 | 55.0123 | 16669.1 | 0.8368717 | [5 empty] | 303.5318 | 0.3308527 | 50.4506 | 31509.78 | 0.7608434 | [5 empty] | 154.7288 | 0.2466413 | 25.64398 | 23489.65 | 0.3473996 | [5 empty] | 1409.363 | 0.103096 | 234.7632 | 9818.671 | 3.462721 | 364.408 | 0.1191213 | 60.5944 | 11344.89 | 1.009907 | [5 empty] | 227.1471 | 0.1749172 | 37.69833 | 16658.78 | 0.6283055 | [5 empty] | 1095.718 | 0.1837991 | 182.4679 | 17504.67 | 3.041132
[5 empty] | 283.7631 | 0.1923662 | 47.18269 | 18320.59 | 0.7863782 | 301.6892 | 0.2080459 | 50.15569 | 19813.9 | 0.8359282 | [5 empty] | 34.24132 | 0.03074882 | 5.556331 | 2928.459 | 0.09260552 | [5 empty] | 330.256 | 0.1328251 | 54.91106 | 12650.01 | 0.4651843 | [5 empty] | 331.5255 | 0.1784214 | 55.10908 | 16992.52 | 0.8384847 | [5 empty] | 304.0516 | 0.3245553 | 50.54 | 30910.03 | 0.7623334 | [5 empty] | 154.9938 | 0.2466672 | 25.68828 | 23492.11 | 0.3481379 | [5 empty] | 1411.777 | 0.1233868 | 235.1732 | 11751.12 | 3.469554 | 365.032 | 0.1147812 | 60.69335 | 10931.55 | 1.011556 | [5 empty] | 227.536 | 0.1769692 | 37.75487 | 16854.21 | 0.6292479 | [5 empty] | 1097.594 | 0.1751455 | 182.7862 | 16680.52 | 3.046436
[5 empty] | 284.2482 | 0.1904417 | 47.26407 | 18137.31 | 0.7877344 | 302.2049 | 0.2095919 | 50.2389 | 19961.13 | 0.8373149 | [5 empty] | 34.29985 | 0.03060858 | 5.567211 | 2915.103 | 0.09278685 | [5 empty] | 330.8205 | 0.1344197 | 55.00714 | 12801.88 | 0.4667857 | [5 empty] | 332.0922 | 0.212153 | 55.20041 | 20205.05 | 0.8400069 | [5 empty] | 304.5713 | 0.3264986 | 50.62732 | 31095.1 | 0.7637887 | [5 empty] | 155.2587 | 0.2466931 | 25.72846 | 23494.58 | 0.3488076 | [5 empty] | 1414.19 | 0.1423464 | 235.5707 | 13556.8 | 3.476179 | 365.656 | 0.1183326 | 60.79528 | 11269.78 | 1.013255 | [5 empty] | 227.925 | 0.1790212 | 37.82764 | 17049.64 | 0.6304606 | [5 empty] | 1099.471 | 0.1497785 | 183.1008 | 14264.62 | 3.05168
[5 empty] | 284.7332 | 0.1881776 | 47.33951 | 17921.68 | 0.7889918 | 302.7206 | 0.2164748 | 50.33004 | 20616.65 | 0.8388339 | [5 empty] | 34.35838 | 0.03046834 | 5.578091 | 2901.747 | 0.09296819 | [5 empty] | 331.3851 | 0.1379397 | 55.0991 | 13137.11 | 0.4683184 | [5 empty] | 332.6589 | 0.2166316 | 55.29972 | 20631.58 | 0.841662 | [5 empty] | 305.0911 | 0.3284418 | 50.70942 | 31280.17 | 0.7651571 | [5 empty] | 155.5236 | 0.246719 | 25.77665 | 23497.05 | 0.3496109 | [5 empty] | 1416.603 | 0.1325239 | 235.9741 | 12621.32 | 3.482902 | 366.28 | 0.1228123 | 60.90114 | 11696.41 | 1.015019 | [5 empty] | 228.3139 | 0.1784102 | 37.88685 | 16991.45 | 0.6314476 | [5 empty] | 1101.347 | 0.1176609 | 183.412 | 11205.8 | 3.056867
[5 empty] | 285.2183 | 0.1958292 | 47.41927 | 18650.4 | 0.7903212 | 303.2364 | 0.2293232 | 50.40938 | 21840.3 | 0.8401564 | [5 empty] | 34.41691 | 0.0303281 | 5.584374 | 2888.391 | 0.0930729 | [5 empty] | 331.9496 | 0.1490454 | 55.19337 | 14194.8 | 0.4698895 | [5 empty] | 333.2256 | 0.2125156 | 55.3911 | 20239.58 | 0.843185 | [5 empty] | 305.6108 | 0.3295077 | 50.79885 | 31381.69 | 0.7666475 | [5 empty] | 155.7886 | 0.2467449 | 25.81966 | 23499.52 | 0.3503277 | [5 empty] | 1419.016 | 0.09225391 | 236.3708 | 8786.087 | 3.489513 | 366.9039 | 0.127292 | 61.00355 | 12123.05 | 1.016726 | [5 empty] | 228.7029 | 0.150912 | 37.95011 | 14372.57 | 0.6325018 | [5 empty] | 1103.223 | 0.1422645 | 183.7242 | 13549 | 3.06207
[5 empty] | 285.7034 | 0.1819642 | 47.50269 | 17329.93 | 0.7917115 | 303.7521 | 0.2204108 | 50.49799 | 20991.51 | 0.8416332 | [5 empty] | 34.47545 | 0.03018787 | 5.590413 | 2875.035 | 0.09317355 | [5 empty] | 332.5141 | 0.1467672 | 55.28963 | 13977.82 | 0.4714938 | [5 empty] | 333.7923 | 0.183919 | 55.48676 | 17516.1 | 0.8447793 | [5 empty] | 306.1306 | 0.3186553 | 50.89245 | 30348.13 | 0.7682075 | [5 empty] | 156.0535 | 0.2467709 | 25.859 | 23501.99 | 0.3509833 | [5 empty] | 1421.43 | 0.132167 | 236.7748 | 12587.33 | 3.496246 | 367.5279 | 0.1317717 | 61.11672 | 12549.69 | 1.018612 | [5 empty] | 229.0918 | 0.1670325 | 38.01688 | 15907.85 | 0.6336147 | [5 empty] | 1105.099 | 0.1627342 | 184.0377 | 15498.5 | 3.067295
[5 empty] | 286.1884 | 0.1941639 | 47.5888 | 18491.8 | 0.7931466 | 304.2678 | 0.2201728 | 50.57968 | 20968.84 | 0.8429947 | [5 empty] | 34.53398 | 0.03004763 | 5.599178 | 2861.679 | 0.09331963 | [5 empty] | 333.0787 | 0.1397126 | 55.38236 | 13305.96 | 0.4730394 | [5 empty] | 334.3591 | 0.1843148 | 55.58328 | 17553.79 | 0.846388 | [5 empty] | 306.6503 | 0.3327076 | 50.96789 | 31686.44 | 0.7694648 | [5 empty] | 156.3185 | 0.2467968 | 25.90371 | 23504.45 | 0.3517285 | [5 empty] | 1423.843 | 0.1107872 | 237.1791 | 10551.16 | 3.502985 | 368.1519 | 0.1354069 | 61.21477 | 12895.9 | 1.020246 | [5 empty] | 229.4808 | 0.168015 | 38.07949 | 16001.43 | 0.6346582 | [5 empty] | 1106.976 | 0.1364502 | 184.3486 | 12995.25 | 3.072477
[5 empty] | 286.6735 | 0.1759243 | 47.66782 | 16754.7 | 0.7944637 | 304.7835 | 0.2199348 | 50.66467 | 20946.17 | 0.8444111 | [5 empty] | 34.59251 | 0.02990739 | 5.607943 | 2848.323 | 0.09346572 | [5 empty] | 333.6432 | 0.1223654 | 55.47896 | 11653.85 | 0.4746493 | [5 empty] | 334.9258 | 0.1847105 | 55.6808 | 17591.47 | 0.8480134 | [5 empty] | 307.1701 | 0.3354943 | 51.05993 | 31951.84 | 0.7709988 | [5 empty] | 156.5834 | 0.2468227 | 25.9524 | 23506.92 | 0.3525401 | [5 empty] | 1426.256 | 0.1060193 | 237.5756 | 10097.08 | 3.509593 | 368.7759 | 0.1292079 | 61.32475 | 12305.51 | 1.022079 | [5 empty] | 229.8697 | 0.145973 | 38.1451 | 13902.19 | 0.6357517 | [5 empty] | 1108.852 | 0.1455585 | 184.6554 | 13862.71 | 3.07759
[5 empty] | 287.1586 | 0.1752375 | 47.74425 | 16689.28 | 0.7957375 | 305.2992 | 0.1873042 | 50.75229 | 17838.49 | 0.8458715 | [5 empty] | 34.65104 | 0.02976715 | 5.616708 | 2834.967 | 0.0936118 | [5 empty] | 334.2078 | 0.1069476 | 55.56652 | 10185.49 | 0.4761087 | [5 empty] | 335.4925 | 0.1773428 | 55.77266 | 16889.79 | 0.8495443 | [5 empty] | 307.6898 | 0.3382811 | 51.13719 | 32217.25 | 0.7722865 | [5 empty] | 156.8484 | 0.2468486 | 26.00211 | 23509.39 | 0.3533685 | [5 empty] | 1428.67 | 0.106467 | 237.9846 | 10139.72 | 3.516409 | 369.3999 | 0.1247426 | 61.42142 | 11880.25 | 1.02369 | [5 empty] | 230.2587 | 0.1624627 | 38.21131 | 15472.64 | 0.6368552 | [5 empty] | 1110.728 | 0.1593855 | 184.9797 | 15179.57 | 3.082996
[5 empty] | 287.6436 | 0.1744509 | 47.82429 | 16614.38 | 0.7970715 | 305.8149 | 0.2095897 | 50.84564 | 19960.92 | 0.8474274 | [5 empty] | 34.70957 | 0.02962691 | 5.625473 | 2821.61 | 0.09375788 | [5 empty] | 334.7723 | 0.1042463 | 55.66536 | 9928.216 | 0.477756 | [5 empty] | 336.0592 | 0.1681218 | 55.87017 | 16011.6 | 0.8511695 | [5 empty] | 308.2096 | 0.3302945 | 51.23236 | 31456.62 | 0.7738727 | [5 empty] | 157.1133 | 0.2336304 | 26.04085 | 22250.51 | 0.3540141 | [5 empty] | 1431.083 | 0.1361183 | 238.3875 | 12963.64 | 3.523126 | 370.0239 | 0.141648 | 61.54071 | 13490.29 | 1.025678 | [5 empty] | 230.6476 | 0.1649365 | 38.27862 | 15708.24 | 0.637977 | [5 empty] | 1112.604 | 0.1726084 | 185.2865 | 16438.89 | 3.088108
[5 empty] | 288.1287 | 0.2029657 | 47.90378 | 19330.06 | 0.7983964 | 306.3306 | 0.2093715 | 50.92695 | 19940.15 | 0.8487826 | [5 empty] | 34.76811 | 0.02948667 | 5.634238 | 2808.254 | 0.09390396 | [5 empty] | 335.3368 | 0.1025955 | 55.75475 | 9771 | 0.4792458 | [5 empty] | 336.6259 | 0.1866062 | 55.95676 | 17772.02 | 0.8526127 | [5 empty] | 308.7293 | 0.3267238 | 51.31726 | 31116.55 | 0.7752876 | [5 empty] | 157.3783 | 0.2159263 | 26.079 | 20564.41 | 0.35465 | [5 empty] | 1433.496 | 0.1427143 | 238.7908 | 13591.84 | 3.529846 | 370.6479 | 0.1431457 | 61.63294 | 13632.92 | 1.027216 | [5 empty] | 231.0366 | 0.1674104 | 38.34271 | 15943.84 | 0.6390452 | [5 empty] | 1114.48 | 0.199675 | 185.6021 | 19016.67 | 3.093368
[5 empty] | 288.6138 | 0.1985279 | 47.98743 | 18907.42 | 0.7997904 | 306.8463 | 0.2089521 | 51.01249 | 19900.2 | 0.8502081 | [5 empty] | 34.82664 | 0.02934643 | 5.643003 | 2794.898 | 0.09405004 | [5 empty] | 335.9014 | 0.1105645 | 55.84814 | 10529.95 | 0.4808024 | [5 empty] | 337.1926 | 0.1948702 | 56.05427 | 18559.07 | 0.8542378 | [5 empty] | 309.2491 | 0.3254171 | 51.40826 | 30992.1 | 0.7768043 | [5 empty] | 157.6432 | 0.2595547 | 26.12145 | 24719.5 | 0.3553576 | [5 empty] | 1435.909 | 0.1574961 | 239.1841 | 14999.63 | 3.536402 | 371.2718 | 0.1446433 | 61.74077 | 13775.55 | 1.029013 | [5 empty] | 231.4255 | 0.1698842 | 38.41276 | 16179.45 | 0.6402127 | [5 empty] | 1116.357 | 0.179384 | 185.9179 | 17084.19 | 3.098631
[5 empty] | 289.0988 | 0.1940901 | 48.06363 | 18484.78 | 0.8010605 | 307.362 | 0.2003155 | 51.09505 | 19077.67 | 0.8515842 | [5 empty] | 34.88517 | 0.02920619 | 5.652702 | 2781.542 | 0.0942117 | [5 empty] | 336.4659 | 0.1226449 | 55.94378 | 11680.47 | 0.4823964 | [5 empty] | 337.7593 | 0.1985595 | 56.14161 | 18910.43 | 0.8556935 | [5 empty] | 309.7688 | 0.3262289 | 51.49333 | 31069.42 | 0.7782222 | [5 empty] | 157.9082 | 0.2605467 | 26.17026 | 24813.97 | 0.3561711 | [5 empty] | 1438.323 | 0.1212391 | 239.5823 | 11546.58 | 3.543039 | 371.8958 | 0.1712727 | 61.83742 | 16311.68 | 1.030624 | [5 empty] | 231.8145 | 0.172358 | 38.47696 | 16415.05 | 0.6412827 | [5 empty] | 1118.233 | 0.1942442 | 186.2304 | 18499.45 | 3.103841
[5 empty] | 289.5839 | 0.1896524 | 48.14279 | 18062.13 | 0.8023799 | 307.8777 | 0.1883628 | 51.18088 | 17939.32 | 0.8530147 | [5 empty] | 34.9437 | 0.02906595 | 5.66421 | 2768.186 | 0.0944035 | [5 empty] | 337.0305 | 0.1377493 | 56.03455 | 13118.98 | 0.4839092 | [5 empty] | 338.326 | 0.2069431 | 56.24045 | 19708.86 | 0.8573408 | [5 empty] | 310.2885 | 0.3695127 | 51.57921 | 35191.69 | 0.7796535 | [5 empty] | 158.1731 | 0.2615387 | 26.21349 | 24908.45 | 0.3568916 | [5 empty] | 1440.736 | 0.1710719 | 239.9908 | 16292.57 | 3.549846 | 372.5198 | 0.1739375 | 61.94969 | 16565.47 | 1.032495 | [5 empty] | 232.2034 | 0.1748318 | 38.53537 | 16650.65 | 0.6422561 | [5 empty] | 1120.109 | 0.1378537 | 186.54 | 13128.92 | 3.109
[5 empty] | 290.069 | 0.1848531 | 48.22766 | 17605.05 | 0.8037943 | 308.3934 | 0.2184938 | 51.26799 | 20808.93 | 0.8544666 | [5 empty] | 35.00223 | 0.02892572 | 5.675416 | 2754.83 | 0.09459026 | [5 empty] | 337.595 | 0.1507904 | 56.14102 | 14360.99 | 0.4856837 | [5 empty] | 338.8927 | 0.2176508 | 56.3338 | 20728.65 | 0.8588967 | [5 empty] | 310.8083 | 0.3721657 | 51.66573 | 35444.35 | 0.7810955 | [5 empty] | 158.4381 | 0.2625308 | 26.25417 | 25002.93 | 0.3575696 | [5 empty] | 1443.149 | 0.1474776 | 240.3948 | 14045.49 | 3.55658 | 373.1438 | 0.1773094 | 62.04781 | 16886.61 | 1.03413 | [5 empty] | 232.5924 | 0.1773057 | 38.60375 | 16886.25 | 0.6433958 | [5 empty] | 1121.985 | 0.1301429 | 186.8519 | 12394.56 | 3.114199
[5 empty] | 290.554 | 0.2115709 | 48.30802 | 20149.61 | 0.8051336 | 308.9091 | 0.2176037 | 51.35499 | 20724.16 | 0.8559165 | [5 empty] | 35.06077 | 0.02878548 | 5.686363 | 2741.474 | 0.09477271 | [5 empty] | 338.1595 | 0.1517415 | 56.22808 | 14451.57 | 0.4871347 | [5 empty] | 339.4594 | 0.2191157 | 56.43188 | 20868.16 | 0.8605313 | [5 empty] | 311.328 | 0.3684313 | 51.75462 | 35088.7 | 0.782577 | [5 empty] | 158.703 | 0.2635228 | 26.29735 | 25097.41 | 0.3582892 | [5 empty] | 1445.563 | 0.1104392 | 240.7986 | 10518.01 | 3.56331 | 373.7678 | 0.192192 | 62.1466 | 18304 | 1.035777 | [5 empty] | 232.9813 | 0.1019839 | 38.65982 | 9712.749 | 0.6443303 | [5 empty] | 1123.862 | 0.1657869 | 187.1692 | 15789.23 | 3.119487
[5 empty] | 291.0391 | 0.2135404 | 48.3863 | 20337.18 | 0.8064384 | 309.4249 | 0.2167136 | 51.43462 | 20639.39 | 0.8572436 | [5 empty] | 35.1193 | 0.02864524 | 5.69731 | 2728.118 | 0.09495517 | [5 empty] | 338.7241 | 0.1526927 | 56.3184 | 14542.16 | 0.48864 | [5 empty] | 340.0262 | 0.2205805 | 56.52125 | 21007.67 | 0.8620208 | [5 empty] | 311.8478 | 0.3646969 | 51.83997 | 34733.04 | 0.7839996 | [5 empty] | 158.968 | 0.2645148 | 26.34044 | 25191.88 | 0.3590073 | [5 empty] | 1447.976 | 0.1481468 | 241.1973 | 14109.22 | 3.569955 | 374.3918 | 0.1785011 | 62.25179 | 17000.1 | 1.03753 | [5 empty] | 233.3703 | 0.148087 | 38.73167 | 14103.53 | 0.6455279 | [5 empty] | 1125.738 | 0.1979395 | 187.4776 | 18851.38 | 3.124627
[5 empty] | 291.5242 | 0.2155099 | 48.47063 | 20524.76 | 0.8078438 | 309.9406 | 0.2158235 | 51.52178 | 20554.62 | 0.8586963 | [5 empty] | 35.17783 | 0.028505 | 5.708257 | 2714.762 | 0.09513762 | [5 empty] | 339.2886 | 0.1536438 | 56.41421 | 14632.74 | 0.4902369 | [5 empty] | 340.5929 | 0.2226008 | 56.6149 | 21200.08 | 0.8635817 | [5 empty] | 312.3675 | 0.3215492 | 51.92573 | 30623.74 | 0.7854288 | [5 empty] | 159.2329 | 0.2655068 | 26.38366 | 25286.36 | 0.3597276 | [5 empty] | 1450.389 | 0.1336379 | 241.5973 | 12727.42 | 3.576621 | 375.0158 | 0.1673292 | 62.35527 | 15936.11 | 1.039255 | [5 empty] | 233.7592 | 0.1474509 | 38.79406 | 14042.94 | 0.6465677 | [5 empty] | 1127.614 | 0.1782644 | 187.7865 | 16977.56 | 3.129774
[5 empty] | 292.0092 | 0.2174795 | 48.54611 | 20712.33 | 0.8091019 | 310.4563 | 0.2149334 | 51.61169 | 20469.85 | 0.8601949 | [5 empty] | 35.23636 | 0.02836476 | 5.719204 | 2701.406 | 0.09532007 | [5 empty] | 339.8532 | 0.1545949 | 56.51139 | 14723.33 | 0.4918564 | [5 empty] | 341.1596 | 0.2263503 | 56.71355 | 21557.17 | 0.8652258 | [5 empty] | 312.8873 | 0.3133112 | 52.0127 | 29839.17 | 0.7868783 | [5 empty] | 159.4978 | 0.2664988 | 26.43467 | 25380.84 | 0.3605778 | [5 empty] | 1452.802 | 0.09030461 | 242.0031 | 8600.439 | 3.583386 | 375.6397 | 0.1338265 | 62.46116 | 12745.38 | 1.041019 | [5 empty] | 234.1482 | 0.1468148 | 38.85873 | 13982.36 | 0.6476454 | [5 empty] | 1129.49 | 0.1975859 | 188.0983705 | 18817.71 | 3.134973
[5 empty] | 292.4943 | 0.1740935 | 48.62647 | 16580.33 | 0.8104412 | 310.972 | 0.2140433 | 51.69126 | 20385.08 | 0.861521 | [5 empty] | 35.2949 | 0.02822452 | 5.730152 | 2688.05 | 0.09550253 | [5 empty] | 340.4177 | 0.1555461 | 56.60187 | 14813.91 | 0.4933645 | [5 empty] | 341.7263 | 0.1680122 | 56.80629 | 16001.16 | 0.8667715 | [5 empty] | 313.407 | 0.3348394 | 52.09271 | 31889.47 | 0.7882118 | [5 empty] | 159.7628 | 0.2746617 | 26.47195 | 26158.26 | 0.3611991 | [5 empty] | 1455.216 | 0.1405949 | 242.3985 | 13389.99 | 3.589975 | 376.2637 | 0.1358262 | 62.56084 | 12935.83 | 1.042681 | [5 empty] | 234.5371 | 0.1461787 | 38.92437 | 13921.78 | 0.6487395 | [5 empty] | 1131.367 | 0.1062655 | 188.4129 | 10120.52 | 3.140215
[5 empty] | 292.9793 | 0.1903667 | 48.7124 | 18130.17 | 0.8118733 | 311.4877 | 0.2376981 | 51.7825 | 22637.92 | 0.8630416 | [5 empty] | 35.35343 | 0.02808428 | 5.741099 | 2674.694 | 0.09568498 | [5 empty] | 340.9822 | 0.1564972 | 56.69831 | 14904.5 | 0.4949718 | [5 empty] | 342.293 | 0.1649416 | 56.90073 | 15708.73 | 0.8683454 | [5 empty] | 313.9268 | 0.3416366 | 52.18386 | 32536.82 | 0.789731 | [5 empty] | 160.0277 | 0.2848981 | 26.52081 | 27133.16 | 0.3620135 | [5 empty] | 1457.629 | 0.1519361 | 242.8073 | 14470.1 | 3.596788 | 376.8877 | 0.1378258 | 62.67389 | 13126.27 | 1.044565 | [5 empty] | 234.9261 | 0.1425212 | 38.99156 | 13573.45 | 0.6498593 | [5 empty] | 1133.243 | 0.1630189 | 188.723 | 15525.61 | 3.145383
[5 empty] | 293.4644 | 0.2184409 | 48.78852 | 20803.9 | 0.813142 | 312.0034 | 0.212265 | 51.86436 | 20215.72 | 0.864406 | [5 empty] | 35.41196 | 0.02794404 | 5.752046 | 2661.337 | 0.09586743 | [5 empty] | 341.5468 | 0.1234767 | 56.78488 | 11759.68 | 0.4964146 | [5 empty] | 342.8597 | 0.2013939 | 56.99472 | 19180.37 | 0.869912 | [5 empty] | 314.4465 | 0.3483947 | 52.2648 | 33180.45 | 0.7910801 | [5 empty] | 160.2927 | 0.2817308 | 26.56572 | 26831.51 | 0.362762 | [5 empty] | 1460.042 | 0.1009764 | 243.2058 | 9616.798 | 3.60343 | 377.5117 | 0.1398254 | 62.7734 | 13316.71 | 1.046223 | [5 empty] | 235.315 | 0.1369996 | 39.05285 | 13047.58 | 0.6508808 | [5 empty] | 1135.119 | 0.1462974 | 189.0368 | 13933.09 | 3.150614
[5 empty] | 293.9495 | 0.215744 | 48.86726 | 20547.05 | 0.8144543 | 312.5191 | 0.2097038 | 51.95339 | 19971.79 | 0.8658898 | [5 empty] | 35.47049 | 0.0278038 | 5.762993 | 2647.981 | 0.09604989 | [5 empty] | 342.1113 | 0.1006995 | 56.87944 | 9590.426 | 0.4979907 | [5 empty] | 343.4264 | 0.2234402 | 57.08469 | 21280.02 | 0.8714114 | [5 empty] | 314.9663 | 0.3579021 | 52.35304 | 34085.92 | 0.7925506 | [5 empty] | 160.5576 | 0.2647235 | 26.61037 | 25211.76 | 0.3635061 | [5 empty] | 1462.456 | 0.09986917 | 243.6156 | 9511.35 | 3.610259 | 378.1357 | 0.1151425 | 62.87824 | 10965.95 | 1.047971 | [5 empty] | 235.704 | 0.131478 | 39.12036 | 12521.72 | 0.652006 | [5 empty] | 1136.995 | 0.1372381 | 189.3505 | 13070.3 | 3.155841
[5 empty] | 294.4345 | 0.2008137 | 48.95546 | 19125.12 | 0.8159244 | 313.0348 | 0.2536747 | 52.03661 | 24159.49 | 0.8672769 | [5 empty] | 35.52902 | 0.02766357 | 5.766296 | 2634.625 | 0.09610493 | [5 empty] | 342.6759 | 0.08501198 | 56.97905 | 8096.379 | 0.4996508 | [5 empty] | 343.9931 | 0.2080738 | 57.18793 | 19816.55 | 0.8731322 | [5 empty] | 315.486 | 0.3621293 | 52.44097 | 34488.5 | 0.7940162 | [5 empty] | 160.8226 | 0.2866541 | 26.64775 | 27300.39 | 0.3641292 | [5 empty] | 1464.869 | 0.1304864 | 244.0192 | 12427.28 | 3.616987 | 378.7597 | 0.1666829 | 62.97795 | 15874.56 | 1.049632 | [5 empty] | 236.0929 | 0.1259564 | 39.18545 | 11995.85 | 0.6530908 | [5 empty] | 1138.871 | 0.1972226 | 189.6634 | 18783.1 | 3.161057
[5 empty] | 294.9196 | 0.1584129 | 49.03234 | 15086.94 | 0.8172057 | 313.5505 | 0.2447861 | 52.12939 | 23312.96 | 0.8688231 | [5 empty] | 35.58756 | 0.02752333 | 5.775117 | 2621.269 | 0.09625195 | [5 empty] | 343.2404 | 0.1756751 | 57.07371 | 16730.96 | 0.5012285 | [5 empty] | 344.5598 | 0.1963678 | 57.27656 | 18701.7 | 0.8746093 | [5 empty] | 316.0058 | 0.3335252 | 52.5311 | 31764.31 | 0.7955183 | [5 empty] | 161.0875 | 0.2955005 | 26.69896 | 28142.91 | 0.3649827 | [5 empty] | 1467.282 | 0.09044177 | 244.4163 | 8613.502 | 3.623604 | 379.3837 | 0.1537221 | 63.08061 | 14640.2 | 1.051343 | [5 empty] | 236.4819 | 0.1318935 | 39.24661 | 12561.29 | 0.6541102 | [5 empty] | 1140.748 | 0.1443793 | 189.9862 | 13750.41 | 3.166437
[5 empty] | 295.4047 | 0.2025816 | 49.12087 | 19293.49 | 0.8186811 | 314.0662 | 0.2333146 | 52.21375 | 22220.43 | 0.8702292 | [5 empty] | 35.64609 | 0.02738309 | 5.783938 | 2607.913 | 0.09639896 | [5 empty] | 343.8049 | 0.1753261 | 57.16762 | 16697.73 | 0.5027937 | [5 empty] | 345.1266 | 0.2307404 | 57.381 | 21975.28 | 0.8763501 | [5 empty] | 316.5255 | 0.3303999 | 52.61383 | 31466.66 | 0.7968971 | [5 empty] | 161.3525 | 0.2962143 | 26.7391 | 28210.88 | 0.3656516 | [5 empty] | 1469.696 | 0.08595716 | 244.8244 | 8186.396 | 3.630407 | 380.0077 | 0.1561159 | 63.19176 | 14868.18 | 1.053196 | [5 empty] | 236.8708 | 0.1575343 | 39.31193 | 15003.27 | 0.6551989 | [5 empty] | 1142.624 | 0.1601075 | 190.2901 | 15248.33 | 3.171502
[5 empty] | 295.8897 | 0.2112275 | 49.19331 | 20116.91 | 0.8198885 | 314.5819 | 0.247977 | 52.29667 | 23616.85 | 0.8716111 | [5 empty] | 35.70462 | 0.02724285 | 5.792759 | 2594.557 | 0.09654598 | [5 empty] | 344.3695 | 0.1312202 | 57.26006 | 12497.16 | 0.5043343 | [5 empty] | 345.6933 | 0.21789 | 57.46492 | 20751.42 | 0.8777487 | [5 empty] | 317.0452 | 0.3272745 | 52.70087 | 31169 | 0.7983479 | [5 empty] | 161.6174 | 0.296928 | 26.78043 | 28278.86 | 0.3663404 | [5 empty] | 1472.109 | 0.1442507 | 245.2216 | 13738.16 | 3.637027 | 380.6316 | 0.1540252 | 63.2935 | 14669.06 | 1.054892 | [5 empty] | 237.2598 | 0.1598139 | 39.37955 | 15220.37 | 0.6563258 | [5 empty] | 1144.5 | 0.2157601 | 190.6102 | 20548.58 | 3.176836
[5 empty] | 296.3748 | 0.2197367 | 49.28118 | 20927.31 | 0.821353 | 315.0976 | 0.2604285 | 52.38064 | 24802.71 | 0.8730107 | [5 empty] | 35.76315 | 0.02710261 | 5.80158 | 2581.201 | 0.09669299 | [5 empty] | 344.934 | 0.1285071 | 57.35641 | 12238.77 | 0.5059401 | [5 empty] | 346.26 | 0.2170332 | 57.56114 | 20669.83 | 0.8793523 | [5 empty] | 317.565 | 0.3719277 | 52.78462 | 35421.68 | 0.7997436 | [5 empty] | 161.8824 | 0.2976417 | 26.82588 | 28346.83 | 0.367098 | [5 empty] | 1474.522 | 0.1432394 | 245.626 | 13641.85 | 3.643767 | 381.2556 | 0.1381455 | 63.40064 | 13156.71 | 1.056677 | [5 empty] | 237.6487 | 0.1580907 | 39.44209 | 15056.26 | 0.6573682 | [5 empty] | 1146.376 | 0.1276617 | 190.9182 | 12158.26 | 3.18197
[5 empty] | 296.8599 | 0.2269622 | 49.35596 | 21615.45 | 0.8225993 | 315.6134 | 0.260494 | 52.46996 | 24808.95 | 0.8744994 | [5 empty] | 35.82168 | 0.02696237 | 5.810973 | 2567.845 | 0.09684954 | [5 empty] | 345.4986 | 0.1672058 | 57.45054 | 15924.36 | 0.5075089 | [5 empty] | 346.8267 | 0.2161765 | 57.65681 | 20588.24 | 0.8809469 | [5 empty] | 318.0847 | 0.3769135 | 52.87165 | 35896.52 | 0.8011942 | [5 empty] | 162.1473 | 0.2983554 | 26.86613 | 28414.8 | 0.3677689 | [5 empty] | 1476.935 | 0.1507328 | 246.0252 | 14355.5 | 3.65042 | 381.8796 | 0.1277421 | 63.4985 | 12165.92 | 1.058308 | [5 empty] | 238.0377 | 0.1563675 | 39.51465 | 14892.15 | 0.6585776 | [5 empty] | 1148.253 | 0.1332442 | 191.2275 | 12689.93 | 3.187125
[5 empty] | 297.3449 | 0.1950903 | 49.43562 | 18580.02 | 0.823927 | 316.1291 | 0.2605596 | 52.55929 | 24815.2 | 0.8759882 | [5 empty] | 35.88022 | 0.02682213 | 5.821045 | 2554.489 | 0.09701741 | [5 empty] | 346.0631 | 0.1930986 | 57.53777 | 18390.34 | 0.5089628 | [5 empty] | 347.3934 | 0.2153198 | 57.75293 | 20506.65 | 0.8825488 | [5 empty] | 318.6045 | 0.3818992 | 52.95933 | 36371.36 | 0.8026554 | [5 empty] | 162.4123 | 0.2990692 | 26.9193 | 28482.78 | 0.368655 | [5 empty] | 1479.349 | 0.1268732 | 246.4286 | 12083.16 | 3.657143 | 382.5036 | 0.1240241 | 63.61279 | 11811.82 | 1.060213 | [5 empty] | 238.4266 | 0.1606725 | 39.56995 | 15302.14 | 0.6594991 | [5 empty] | 1150.129 | 0.1095522 | 191.5428 | 10433.55 | 3.19238
[5 empty] | 297.83 | 0.1616758 | 49.51933 | 15397.7 | 0.8253221 | 316.6448 | 0.1805353 | 52.63876 | 17193.84 | 0.8773127 | [5 empty] | 35.93875 | 0.02668189 | 5.831812 | 2541.133 | 0.09719686 | [5 empty] | 346.6276 | 0.1295143 | 57.63419 | 12334.69 | 0.5105698 | [5 empty] | 347.9601 | 0.210716 | 57.84836 | 20068.19 | 0.8841393 | [5 empty] | 319.1242 | 0.3545145 | 53.04183 | 33763.29 | 0.8040305 | [5 empty] | 162.6772 | 0.2997829 | 26.95672 | 28550.75 | 0.3692786 | [5 empty] | 1481.762 | 0.1467314 | 246.8292 | 13974.42 | 3.663819 | 383.1276 | 0.1203061 | 63.71282 | 11457.73 | 1.06188 | [5 empty] | 238.8156 | 0.1660763 | 39.63376 | 15816.79 | 0.6605627 | [5 empty] | 1152.005 | 0.1155967 | 191.8573 | 11009.21 | 3.197622
[5 empty] | 298.3151 | 0.1607669 | 49.59798 | 15311.13 | 0.8266331 | 317.1605 | 0.1796231 | 52.72762 | 17106.96 | 0.8787937 | [5 empty] | 35.99728 | 0.02654166 | 5.8431 | 2527.777 | 0.09738499 | [5 empty] | 347.1922 | 0.1305658 | 57.7281 | 12434.84 | 0.512135 | [5 empty] | 348.5268 | 0.2041137 | 57.94042 | 19439.4 | 0.8856737 | [5 empty] | 319.644 | 0.347556 | 53.1321 | 33100.57 | 0.8055351 | [5 empty] | 162.9422 | 0.3004966 | 27.00328 | 28618.72 | 0.3700547 | [5 empty] | 1484.175 | 0.1461679 | 247.2256 | 13920.76 | 3.670426 | 383.7516 | 0.1244771 | 63.82087 | 11854.96 | 1.063681 | [5 empty] | 239.2045 | 0.1934632 | 39.70002 | 18425.06 | 0.6616671 | [5 empty] | 1153.881 | 0.1755698 | 192.1691 | 16720.94 | 3.202818
[5 empty] | 298.8001 | 0.1682498 | 49.68583 | 16023.79 | 0.8280971 | 317.6762 | 0.1787109 | 52.81676 | 17020.09 | 0.8802793 | [5 empty] | 36.05581 | 0.02640142 | 5.851035 | 2514.421 | 0.09751725 | [5 empty] | 347.7567 | 0.1316173 | 57.8248 | 12534.98 | 0.5137467 | [5 empty] | 349.0935 | 0.2004487 | 58.03921 | 19090.35 | 0.8873202 | [5 empty] | 320.1637 | 0.361747 | 53.21654 | 34452.09 | 0.8069423 | [5 empty] | 163.2071 | 0.3012103 | 27.04826 | 28686.7 | 0.3708043 | [5 empty] | 1486.589 | 0.1561708 | 247.6298 | 14873.41 | 3.677163 | 384.3756 | 0.1297667 | 63.91967 | 12358.73 | 1.065328 | [5 empty] | 239.5935 | 0.2062072 | 39.76305 | 19638.78 | 0.6627175 | [5 empty] | 1155.758 | 0.1517539 | 192.4773 | 14452.76 | 3.207956
[5 empty] | 299.2852 | 0.1774893 | 49.76272 | 16903.75 | 0.8293786 | 318.1919 | 0.1777987 | 52.90839 | 16933.21 | 0.8818066 | [5 empty] | 36.11435 | 0.02626118 | 5.85815 | 2501.065 | 0.09763584 | [5 empty] | 348.3213 | 0.1326688 | 57.92084 | 12635.12 | 0.5153473 | [5 empty] | 349.6602 | 0.2231888 | 58.13319 | 21256.08 | 0.8888864 | [5 empty] | 320.6835 | 0.3365342 | 53.3104 | 32050.88 | 0.8085067 | [5 empty] | 163.472 | 0.301924 | 27.08798 | 28754.67 | 0.3714664 | [5 empty] | 1489.002 | 0.1497415 | 248.0397 | 14261.09 | 3.683995 | 384.9995 | 0.1350563 | 64.02662 | 12862.51 | 1.06711 | [5 empty] | 239.9824 | 0.1679758 | 39.82835 | 15997.69 | 0.6638059 | [5 empty] | 1157.634 | 0.14116 | 192.794 | 13443.81 | 3.213233
[5 empty] | 299.7703 | 0.226303 | 49.8469 | 21552.67 | 0.8307816 | 318.7076 | 0.1768865 | 52.99098 | 16846.33 | 0.883183 | [5 empty] | 36.17288 | 0.02612094 | 5.865265 | 2487.708 | 0.09775442 | [5 empty] | 348.8858 | 0.1337202 | 58.02192 | 12735.26 | 0.517032 | [5 empty] | 350.2269 | 0.2338171 | 58.22634 | 22268.29 | 0.890439 | [5 empty] | 321.2032 | 0.3317875 | 53.38864 | 31598.81 | 0.8098107 | [5 empty] | 163.737 | 0.3026378 | 27.13068 | 28822.64 | 0.372178 | [5 empty] | 1491.415 | 0.0995787 | 248.4395 | 9483.686 | 3.690658 | 385.6235 | 0.1534768 | 64.12557 | 14616.84 | 1.068759 | [5 empty] | 240.3714 | 0.1747299 | 39.89947 | 16640.94 | 0.6649911 | [5 empty] | 1159.51 | 0.1535117 | 193.1013 | 14620.16 | 3.218354
[5 empty] | 300.2553 | 0.2213577 | 49.92815 | 21081.68 | 0.8321358 | 319.2233 | 0.2386859 | 53.07266 | 22731.99 | 0.8845443 | [5 empty] | 36.23141 | 0.0259807 | 5.876443 | 2474.352 | 0.09794071 | [5 empty] | 349.4503 | 0.1347717 | 58.10661 | 12835.4 | 0.5184435 | [5 empty] | 350.7937 | 0.2423058 | 58.3213 | 23076.75 | 0.8920216 | [5 empty] | 321.723 | 0.3272383 | 53.48015 | 31165.55 | 0.8113359 | [5 empty] | 164.0019 | 0.3033515 | 27.18073 | 28890.62 | 0.3730121 | [5 empty] | 1493.828 | 0.1404772 | 248.836 | 13378.78 | 3.697267 | 386.2475 | 0.153108 | 64.22926 | 14581.71 | 1.070488 | [5 empty] | 240.7603 | 0.1393158 | 39.96363 | 13268.17 | 0.6660604 | [5 empty] | 1161.386 | 0.1287987 | 193.4171 | 12266.55 | 3.223618
[5 empty] | 300.7404 | 0.2026992 | 50.00427 | 19304.69 | 0.8334044 | 319.739 | 0.2389497 | 53.1588 | 22757.12 | 0.88598 | [5 empty] | 36.28994 | 0.02584046 | 5.889301 | 2460.996 | 0.09815502 | [5 empty] | 350.0149 | 0.1358232 | 58.20835 | 12935.54 | 0.5201391 | [5 empty] | 351.3604 | 0.1831853 | 58.41603 | 17446.22 | 0.8936005 | [5 empty] | 322.2427 | 0.3204362 | 53.57098 | 30517.73 | 0.8128496 | [5 empty] | 164.2669 | 0.3040652 | 27.22186 | 28958.59 | 0.3736977 | [5 empty] | 1496.242 | 0.1102601 | 249.2426 | 10500.96 | 3.704043 | 386.8715 | 0.1527391 | 64.34535 | 14546.58 | 1.072422 | [5 empty] | 241.1493 | 0.1384712 | 40.02402 | 13187.73 | 0.6670671 | [5 empty] | 1163.262 | 0.2417764 | 193.7274 | 23026.33 | 3.22879
[5 empty] | 301.2255 | 0.194815 | 50.09038 | 18553.81 | 0.8348397 | 320.2547 | 0.2392135 | 53.24648 | 22782.24 | 0.8874414 | [5 empty] | 36.34847 | 0.02570022 | 5.900361 | 2447.64 | 0.09833935 | [5 empty] | 350.5794 | 0.1638038 | 58.29463 | 15600.36 | 0.5215771 | [5 empty] | 351.9271 | 0.1698651 | 58.51282 | 16177.62 | 0.8952136 | [5 empty] | 322.7625 | 0.3709616 | 53.65824 | 35329.68 | 0.814304 | [5 empty] | 164.5318 | 0.2326621 | 27.27251 | 22158.29 | 0.3745418 | [5 empty] | 1498.655 | 0.09851145 | 249.6445 | 9382.043 | 3.710742 | 387.4955 | 0.2007895 | 64.44447 | 19122.8 | 1.074074 | [5 empty] | 241.5382 | 0.1376266 | 40.09166 | 13107.3 | 0.6681944 | [5 empty] | 1165.139 | 0.2381436 | 194.0399 | 22680.34 | 3.233998
[5 empty] | 301.7105 | 0.2085833 | 50.16618 | 19865.07 | 0.8361031 | 320.7704 | 0.2394774 | 53.33407 | 22807.37 | 0.8889012398 | [5 empty] | 36.40701 | 0.02555998 | 5.911421 | 2434.284 | 0.09852368 | [5 empty] | 351.144 | 0.1849695 | 58.39528 | 17616.14 | 0.5232547 | [5 empty] | 352.4938 | 0.2121223 | 58.60627 | 20202.13 | 0.8967711 | [5 empty] | 323.2822 | 0.3671648 | 53.74582 | 34968.08 | 0.8157637 | [5 empty] | 164.7968 | 0.2324365 | 27.3122 | 22136.81 | 0.3752033 | [5 empty] | 1501.068 | 0.1264728 | 250.0421 | 12045.03 | 3.717369 | 388.1195 | 0.1946614 | 64.54769 | 18539.18 | 1.075795 | [5 empty] | 241.9272 | 0.136782 | 40.15601 | 13026.86 | 0.6692669 | [5 empty] | 1167.015 | 0.1114884 | 194.3612 | 10617.95 | 3.239354
[5 empty] | 302.1956 | 0.1966782 | 50.25364 | 18731.25 | 0.8375607 | 321.2861 | 0.2397412 | 53.42649 | 22832.49 | 0.8904415 | [5 empty] | 36.46554 | 0.02541974 | 5.92248 | 2420.928 | 0.09870801 | [5 empty] | 351.7085 | 0.1858615 | 58.48545 | 17701.1 | 0.5247575 | [5 empty] | 353.0605 | 0.2186592 | 58.69567 | 20824.69 | 0.8982612 | [5 empty] | 323.802 | 0.3368213 | 53.83427 | 32078.22 | 0.8172378 | [5 empty] | 165.0617 | 0.2322109 | 27.35656 | 22115.32 | 0.3759427 | [5 empty] | 1503.482 | 0.1144185 | 250.4471 | 10897 | 3.724119 | 388.7435 | 0.1749154 | 64.6434 | 16658.61 | 1.07739 | [5 empty] | 242.3161 | 0.1359374 | 40.21927 | 12946.42 | 0.6703212 | [5 empty] | 1168.891 | 0.1187969 | 194.6686 | 11313.99 | 3.244476
[5 empty] | 302.6806 | 0.1976688 | 50.33594 | 18825.6 | 0.8389323 | 321.8018 | 0.203319 | 53.50737 | 19363.72 | 0.8917896 | [5 empty] | 36.52407 | 0.02527951 | 5.93354 | 2407.572 | 0.09889233 | [5 empty] | 352.273 | 0.1867535 | 58.58025 | 17786.05 | 0.5263375 | [5 empty] | 353.6272 | 0.219456 | 58.79451 | 20900.57 | 0.8999085 | [5 empty] | 324.3217 | 0.3302102 | 53.91772 | 31448.59 | 0.8186287 | [5 empty] | 165.3267 | 0.2319853 | 27.39971 | 22093.84 | 0.3766619 | [5 empty] | 1505.895 | 0.1421849 | 250.8546 | 13541.42 | 3.730909 | 389.3674 | 0.1613338 | 64.74839 | 15365.12 | 1.07914 | [5 empty] | 242.7051 | 0.1350929 | 40.28336 | 12865.99 | 0.6713893 | [5 empty] | 1170.767 | 0.116506 | 194.9831 | 11095.81 | 3.249718
[5 empty] | 303.1657 | 0.1986595 | 50.41939 | 18919.95 | 0.8403232 | 322.3176 | 0.2411553 | 53.59527 | 22967.17 | 0.8932545 | [5 empty] | 36.5826 | 0.02513927 | 5.9446 | 2394.216 | 0.09907666 | [5 empty] | 352.8376 | 0.1551163 | 58.67304 | 14772.98 | 0.5278841 | [5 empty] | 354.1939 | 0.2202528 | 58.88486 | 20976.45 | 0.9014143 | [5 empty] | 324.8414 | 0.3337896 | 54.00736 | 31789.48 | 0.8201226 | [5 empty] | 165.5916 | 0.2317597 | 27.44813 | 22072.35 | 0.3774688 | [5 empty] | 1508.308 | 0.1346757 | 251.2629 | 12826.26 | 3.737715 | 389.9914 | 0.1926078 | 64.85637 | 18343.6 | 1.08094 | [5 empty] | 243.094 | 0.1342483 | 40.34476 | 12785.55 | 0.6724127 | [5 empty] | 1172.644 | 0.1553613 | 195.2902 | 14796.32 | 3.254837
[5 empty] | 303.6508 | 0.1996501 | 50.50081 | 19014.3 | 0.8416802 | 322.8333 | 0.2428941 | 53.67932 | 23132.78 | 0.8946554 | [5 empty] | 36.64114 | 0.02499903 | 5.955659 | 2380.86 | 0.09926099 | [5 empty] | 353.4021 | 0.2241719 | 58.76626 | 21349.7 | 0.5294377 | [5 empty] | 354.7606 | 0.2428614 | 58.9806 | 23129.66 | 0.90301 | [5 empty] | 325.3612 | 0.3356877 | 54.09396 | 31970.26 | 0.8215661 | [5 empty] | 165.8566 | 0.2315341 | 27.49118 | 22050.87 | 0.3781863 | [5 empty] | 1510.722 | 0.1109841 | 251.6569 | 10569.91 | 3.744282 | 390.6154 | 0.1924159 | 64.95976 | 18325.32 | 1.082663 | [5 empty] | 243.483 | 0.1428168 | 40.41251 | 13601.6 | 0.6735418 | [5 empty] | 1174.52 | 0.1506299 | 195.6132 | 14345.7 | 3.26022
[5 empty] | 304.1358 | 0.2006407 | 50.57266 | 19108.64 | 0.8428776 | 323.349 | 0.2444322 | 53.75781 | 23279.26 | 0.8959634 | [5 empty] | 36.69967 | 0.02485879 | 5.965303 | 2367.504 | 0.09942171 | [5 empty] | 353.9667 | 0.2060927 | 58.8623 | 19627.87 | 0.5310384 | [5 empty] | 355.3273 | 0.179558 | 59.07712 | 17100.76 | 0.9046187 | [5 empty] | 325.8809 | 0.3262454 | 54.18104 | 31070.99 | 0.8230173 | [5 empty] | 166.1215 | 0.2313085 | 27.53247 | 22029.38 | 0.3788745 | [5 empty] | 1513.135 | 0.07042152 | 252.0538 | 6706.812 | 3.750896 | 391.2394 | 0.1854728 | 65.06734 | 17664.08 | 1.084456 | [5 empty] | 243.8719 | 0.1914042 | 40.48132 | 18228.97 | 0.6746887 | [5 empty] | 1176.396 | 0.1263271 | 195.9159 | 12031.15 | 3.265266
[5 empty] | 304.6209 | 0.2329109 | 50.66123 | 22181.99 | 0.8443539 | 323.8647 | 0.2459703 | 53.85109 | 23425.74 | 0.8975182 | [5 empty] | 36.7582 | 0.02471855 | 5.974315 | 2354.148 | 0.09957191 | [5 empty] | 354.5312 | 0.1869077 | 58.9578 | 17800.73 | 0.5326299 | [5 empty] | 355.894 | 0.178972 | 59.17538 | 17044.96 | 0.9062563 | [5 empty] | 326.4007 | 0.3410201 | 54.26685 | 32478.1 | 0.8244476 | [5 empty] | 166.3865 | 0.2310829 | 27.58049 | 22007.9 | 0.3796749 | [5 empty] | 1515.548 | 0.07704949 | 252.4556 | 7338.047 | 3.757594 | 391.8634 | 0.1881933 | 65.16787 | 17923.17 | 1.086131 | [5 empty] | 244.2609 | 0.2130566 | 40.54079 | 20291.1 | 0.6756798 | [5 empty] | 1178.272 | 0.1813582 | 196.2331 | 17272.21 | 3.270552
[5 empty] | 305.106 | 0.216835 | 50.73418 | 20650.96 | 0.8455697 | 324.3804 | 0.2475083 | 53.93787 | 23572.22 | 0.8989646 | [5 empty] | 36.81673 | 0.02457831 | 5.983326 | 2340.792 | 0.09972211 | [5 empty] | 355.0957 | 0.1078641 | 59.04648 | 10272.77 | 0.5341081 | [5 empty] | 356.4608 | 0.179159 | 59.26728 | 17062.76 | 0.907788 | [5 empty] | 326.9204 | 0.3388829 | 54.35125 | 32274.56 | 0.8258542 | [5 empty] | 166.6514 | 0.2308573 | 27.62497 | 21986.41 | 0.3804162 | [5 empty] | 1517.961 | 0.08896454 | 252.8597 | 8472.813 | 3.764328 | 392.4874 | 0.1958847 | 65.27503 | 18655.68 | 1.087917 | [5 empty] | 244.6498 | 0.1767138 | 40.61152 | 16829.88 | 0.6768587 | [5 empty] | 1180.149 | 0.1924145 | 196.5447 | 18325.19 | 3.275746
[5 empty] | 305.591 | 0.1997808 | 50.81888 | 19026.74 | 0.8469813 | 324.8961 | 0.2289999 | 54.02429 | 21809.51 | 0.9004048 | [5 empty] | 36.87526 | 0.02443807 | 5.992338 | 2327.435 | 0.09987231 | [5 empty] | 355.6603 | 0.1792262 | 59.14248 | 17069.16 | 0.535708 | [5 empty] | 357.0275 | 0.1821099 | 59.36294 | 17343.8 | 0.9093824 | [5 empty] | 327.4402 | 0.3367457 | 54.43732 | 32071.02 | 0.8272887 | [5 empty] | 166.9163 | 0.2449513 | 27.6699 | 23328.69 | 0.381165 | [5 empty] | 1520.375 | 0.09215305 | 253.2615 | 8776.481 | 3.771025 | 393.1114 | 0.1710462 | 65.37534 | 16290.12 | 1.089589 | [5 empty] | 245.0388 | 0.1742394 | 40.67812 | 16594.22 | 0.6779687 | [5 empty] | 1182.025 | 0.1673693 | 196.8574 | 15939.94 | 3.280956
[5 empty] | 306.0761 | 0.1894673 | 50.89385 | 18044.5 | 0.8482308 | 325.4118 | 0.225967 | 54.10429 | 21520.66 | 0.9017382 | [5 empty] | 36.9338 | 0.02429783 | 6.00135 | 2314.079 | 0.1000225 | [5 empty] | 356.2248 | 0.1774738 | 59.23908 | 16902.27 | 0.537318 | [5 empty] | 357.5942 | 0.1850608 | 59.45483 | 17624.84 | 0.9109138 | [5 empty] | 327.9599 | 0.3346085 | 54.5266 | 31867.47 | 0.8287766 | [5 empty] | 167.1813 | 0.251084 | 27.71151 | 23912.76 | 0.3818585 | [5 empty] | 1522.788 | 0.08899534 | 253.6687 | 8475.746 | 3.777812 | 393.7353 | 0.1726534 | 65.48769 | 16443.18 | 1.091461 | [5 empty] | 245.4277 | 0.1717649 | 40.73898 | 16358.56 | 0.6789829 | [5 empty] | 1183.901 | 0.1619319 | 197.1725 | 15422.08 | 3.286208
[5 empty] | 306.5612 | 0.183843 | 50.98362 | 17508.85 | 0.849727 | 325.9275 | 0.2210423 | 54.19586 | 21051.64 | 0.9032643 | [5 empty] | 36.99233 | 0.02415759 | 6.010362 | 2300.723 | 0.1001727 | [5 empty] | 356.7894 | 0.1757214 | 59.33423 | 16735.37 | 0.5389038 | [5 empty] | 358.1609 | 0.2158773 | 59.54846 | 20559.75 | 0.9124744 | [5 empty] | 328.4797 | 0.3236979 | 54.61188 | 30828.37 | 0.8301981 | [5 empty] | 167.4462 | 0.2620299 | 27.76085 | 24955.22 | 0.3826809 | [5 empty] | 1525.201 | 0.1475632 | 254.0744 | 14053.64 | 3.784574 | 394.3593 | 0.1481955 | 65.58233 | 14113.86 | 1.093039 | [5 empty] | 245.8167 | 0.1692905 | 40.80011 | 16122.9 | 0.6800018 | [5 empty] | 1185.777 | 0.1573101 | 197.484 | 14981.91 | 3.291401
[5 empty] | 307.0462 | 0.1782186 | 51.05829 | 16973.2 | 0.8509715 | 326.4432 | 0.2247548 | 54.28058 | 21405.22 | 0.9046763 | [5 empty] | 37.05086 | 0.02401736 | 6.019374 | 2287.367 | 0.1003229 | [5 empty] | 357.3539 | 0.1873211 | 59.42517 | 17840.11 | 0.5404196 | [5 empty] | 358.7276 | 0.2181799 | 59.64501 | 20779.04 | 0.9140836 | [5 empty] | 328.9994 | 0.3109768 | 54.69667 | 29616.84 | 0.8316112 | [5 empty] | 167.7112 | 0.298512 | 27.80343 | 28429.71 | 0.3833904 | [5 empty] | 1527.615 | 0.1523892 | 254.4779 | 14513.26 | 3.791299 | 394.9833 | 0.1016812 | 65.68994 | 9683.928 | 1.094832 | [5 empty] | 246.2056 | 0.1668161 | 40.86669 | 15887.25 | 0.6811114 | [5 empty] | 1187.653 | 0.1430525 | 197.7918 | 13624.04 | 3.29653
[5 empty] | 307.5313 | 0.1725943 | 51.1433 | 16437.56 | 0.8523884 | 326.9589 | 0.2284673 | 54.3692 | 21758.79 | 0.9061534 | [5 empty] | 37.10939 | 0.02387712 | 6.029181 | 2274.011 | 0.1004863 | [5 empty] | 357.9184 | 0.1429484 | 59.51582 | 13614.13 | 0.5419304 | [5 empty] | 359.2943 | 0.2204825 | 59.73745 | 20998.34 | 0.9156241 | [5 empty] | 329.5192 | 0.3373554673 | 54.78369 | 32129.09 | 0.8330615 | [5 empty] | 167.9761 | 0.297898 | 27.84539 | 28371.23 | 0.3840898 | [5 empty] | 1530.028 | 0.1533718 | 254.8782 | 14606.83 | 3.797971 | 395.6073 | 0.1024555 | 65.79017 | 9757.666 | 1.096503 | [5 empty] | 246.5946 | 0.1643416 | 40.93124 | 15651.59 | 0.6821873 | [5 empty] | 1189.53 | 0.1368334 | 198.105 | 13031.75 | 3.30175
[5 empty] | 308.0164 | 0.1769847 | 51.22426 | 16855.69 | 0.8537377 | 327.4746 | 0.247203 | 54.45449 | 23543.14 | 0.9075749 | [5 empty] | 37.16792 | 0.02373688 | 6.039108 | 2260.655 | 0.1006518 | [5 empty] | 358.483 | 0.1256096 | 59.61251 | 11962.82 | 0.5435418 | [5 empty] | 359.861 | 0.2256828 | 59.83627 | 21493.6 | 0.9172711 | [5 empty] | 330.0389 | 0.3355503 | 54.8685 | 31957.17 | 0.8344751 | [5 empty] | 168.2411 | 0.2972839 | 27.88838 | 28312.75 | 0.3848063 | [5 empty] | 1532.441 | 0.1423481 | 255.2744 | 13556.96 | 3.804574 | 396.2313 | 0.1032298 | 65.90032 | 9831.405 | 1.098339 | [5 empty] | 246.9836 | 0.1618672 | 40.99757 | 15415.93 | 0.6832929 | [5 empty] | 1191.406 | 0.1643083 | 198.4176 | 15648.41 | 3.30696
[5 empty] | 308.5014 | 0.1884688 | 51.30174 | 17949.41 | 0.8550289 | 327.9903 | 0.2459653 | 54.54178 | 23425.27 | 0.9090296 | [5 empty] | 37.22646 | 0.02359664 | 6.049036 | 2247.299 | 0.1008173 | [5 empty] | 359.0475 | 0.1055425 | 59.70645 | 10051.66 | 0.5451075 | [5 empty] | 360.4277 | 0.1933868 | 59.92881 | 18417.79 | 0.9188135 | [5 empty] | 330.5587 | 0.3190573 | 54.95818 | 30386.4 | 0.8359697 | [5 empty] | 168.506 | 0.2966699 | 27.93657 | 28254.27 | 0.3856095 | [5 empty] | 1534.854 | 0.1285621 | 255.6741 | 12244.01 | 3.811235 | 396.8553 | 0.104004 | 65.99711 | 9905.143 | 1.099952 | [5 empty] | 247.3725 | 0.2019138 | 41.05958 | 19229.88 | 0.6843263 | [5 empty] | 1193.282 | 0.1957949 | 198.7257 | 18647.13 | 3.312095
[5 empty] | 308.9865 | 0.1898181 | 51.38682 | 18077.92 | 0.8564469 | 328.5061 | 0.2269806 | 54.62317 | 21617.2 | 0.9103861 | [5 empty] | 37.28499 | 0.0234564 | 6.058863 | 2233.943 | 0.100981 | [5 empty] | 359.6121 | 0.1848839 | 59.80155 | 17607.99 | 0.5466925 | [5 empty] | 360.9944 | 0.1894349 | 60.01895 | 18041.42 | 0.9203158 | [5 empty] | 331.0784 | 0.3173461 | 55.04781 | 30223.43 | 0.8374635 | [5 empty] | 168.771 | 0.2960558 | 27.9772 | 28195.79 | 0.3862867 | [5 empty] | 1537.268 | 0.1244614 | 256.077 | 11853.47 | 3.817951 | 397.4793 | 0.1047783 | 66.10379 | 9978.882 | 1.10173 | [5 empty] | 247.7615 | 0.2017315 | 41.12688 | 19212.52 | 0.6854479 | [5 empty] | 1195.158 | 0.1734805 | 199.0437 | 16521.96 | 3.317394
[5 empty] | 309.4716 | 0.1911675 | 51.46225 | 18206.43 | 0.8577041 | 329.0218 | 0.2061101 | 54.70782 | 19629.54 | 0.9117971 | [5 empty] | 37.34352 | 0.02331616 | 6.06881 | 2220.587 | 0.1011468 | [5 empty] | 360.1766 | 0.1814534 | 59.89792 | 17281.27 | 0.5482986 | [5 empty] | 361.5611 | 0.1800598 | 60.11783 | 17148.55 | 0.9219639 | [5 empty] | 331.5981 | 0.3156349 | 55.12731 | 30060.46 | 0.8387885 | [5 empty] | 169.0359 | 0.2954418 | 28.02595 | 28137.31 | 0.3870992 | [5 empty] | 1539.681 | 0.108309 | 256.4817 | 10315.14 | 3.824695 | 398.1033 | 0.1543328 | 66.21009 | 14698.36 | 1.103501 | [5 empty] | 248.1504 | 0.2015492 | 41.18577 | 19195.17 | 0.6864295 | [5 empty] | 1197.035 | 0.1890971 | 199.3559 | 18009.25 | 3.322598
[5 empty] | 309.9566 | 0.1925168 | 51.54774 | 18334.94 | 0.8591289 | 329.5375 | 0.2021174 | 54.79508 | 19249.27 | 0.9132513 | [5 empty] | 37.40205 | 0.02317592 | 6.078993 | 2207.231 | 0.1013165 | [5 empty] | 360.7411 | 0.1780228 | 59.99609 | 16954.55 | 0.5499348 | [5 empty] | 362.1279 | 0.1739873 | 60.21002 | 16570.22 | 0.9235003 | [5 empty] | 332.1179 | 0.3139237 | 55.21639 | 29897.49 | 0.8402731 | [5 empty] | 169.3009 | 0.2948277 | 28.06819 | 28078.83 | 0.3878032 | [5 empty] | 1542.094 | 0.1012278 | 256.8842 | 9640.742 | 3.831404 | 398.7272 | 0.1601385 | 66.31029 | 15251.29 | 1.105171 | [5 empty] | 248.5394 | 0.201367 | 41.257 | 19177.81 | 0.6876166 | [5 empty] | 1198.911 | 0.1939373 | 199.6706 | 18470.21 | 3.327843
[5 empty] | 310.4417 | 0.1938662 | 51.62469 | 18463.45 | 0.8604114 | 330.0532 | 0.203126 | 54.87974 | 19345.33 | 0.9146623 | [5 empty] | 37.46059 | 0.02303568 | 6.089175 | 2193.875 | 0.1014863 | [5 empty] | 361.3057 | 0.1745923 | 60.08547 | 16627.83 | 0.5514245 | [5 empty] | 362.6946 | 0.2317642 | 60.30555 | 22072.78 | 0.9250925 | [5 empty] | 332.6376 | 0.3494395 | 55.30609 | 33279.95 | 0.8417682 | [5 empty] | 169.5658 | 0.2942137 | 28.10547 | 28020.35 | 0.3884245 | [5 empty] | 1544.508 | 0.1281324 | 257.2883 | 12203.08 | 3.838138 | 399.3512 | 0.1683416 | 66.41155 | 16032.54 | 1.106859 | [5 empty] | 248.9283 | 0.1840175 | 41.31331 | 17525.47 | 0.6885552 | [5 empty] | 1200.787 | 0.1918954 | 199.9905 | 18275.75 | 3.333175
[5 empty] | 310.9268 | 0.1952156 | 51.7092 | 18591.96 | 0.8618201 | 330.5689 | 0.2041346 | 54.9668 | 19441.39 | 0.9161134 | [5 empty] | 37.51912 | 0.02289544 | 6.099358 | 2180.519 | 0.101656 | [5 empty] | 361.8702 | 0.1711617 | 60.17515 | 16301.11 | 0.5529191 | [5 empty] | 363.2613 | 0.23266 | 60.40251 | 22158.09 | 0.9267086 | [5 empty] | 333.1574 | 0.3472681 | 55.39248 | 33073.15 | 0.843208 | [5 empty] | 169.8308 | 0.2485645 | 28.15462 | 23672.81 | 0.3892436 | [5 empty] | 1546.921 | 0.1230611 | 257.689 | 11720.1 | 3.844817 | 399.9752 | 0.1783841 | 66.52001 | 16988.96 | 1.108667 | [5 empty] | 249.3173 | 0.198831 | 41.38714 | 18936.28 | 0.6897856 | [5 empty] | 1202.663 | 0.1868777 | 200.2941 | 17797.88 | 3.338235
[5 empty] | 311.4118 | 0.2173527 | 51.79034 | 20700.26 | 0.8631724 | 331.0846 | 0.2051432 | 55.05052 | 19537.44 | 0.9175086 | [5 empty] | 37.57765 | 0.02275521 | 6.10954 | 2167.162 | 0.1018257 | [5 empty] | 362.4348 | 0.1677312 | 60.27394 | 15974.4 | 0.5545657 | [5 empty] | 363.828 | 0.2172342 | 60.49101 | 20688.97 | 0.9281835 | [5 empty] | 333.6771 | 0.3450967 | 55.47634 | 32866.36 | 0.8446057 | [5 empty] | 170.0957 | 0.2553509 | 28.20226 | 24319.13 | 0.3900376 | [5 empty] | 1549.334 | 0.1604501 | 258.0947 | 15280.96 | 3.851579 | 400.5992 | 0.1913204 | 66.62603 | 18221 | 1.110434 | [5 empty] | 249.7062 | 0.1623566 | 41.44821 | 15462.53 | 0.6908036 | [5 empty] | 1204.539 | 0.1883947 | 200.6088 | 17942.35 | 3.34348
[5 empty] | 311.8969 | 0.2241717 | 51.87126 | 21349.69 | 0.864521 | 331.6003 | 0.246787 | 55.1389 | 23503.53 | 0.9189817 | [5 empty] | 37.63618 | 0.02261497 | 6.119723 | 2153.806 | 0.1019954 | [5 empty] | 362.9993 | 0.1643006 | 60.36595 | 15647.68 | 0.5560992 | [5 empty] | 364.3947 | 0.2268176 | 60.58979 | 21601.67 | 0.9298299 | [5 empty] | 334.1969 | 0.3698456 | 55.56352 | 35223.39 | 0.8460587 | [5 empty] | 170.3607 | 0.2621373 | 28.2499 | 24965.45 | 0.3908316 | [5 empty] | 1551.748 | 0.1458238 | 258.4988 | 13887.98 | 3.858314 | 401.2232 | 0.1854251 | 66.72712 | 17659.53 | 1.112119 | [5 empty] | 250.0952 | 0.162903 | 41.51245 | 15514.57 | 0.6918741 | [5 empty] | 1206.416 | 0.1899116 | 200.9234 | 18086.82 | 3.348724
[5 empty] | 312.382 | 0.2262688 | 51.94509 | 21549.41 | 0.8657516 | 332.116 | 0.2469935 | 55.22636 | 23523.19 | 0.9204393 | [5 empty] | 37.69471 | 0.02247473 | 6.129905 | 2140.45 | 0.1021651 | [5 empty] | 363.5638 | 0.16087 | 60.46417 | 15320.96 | 0.5577361 | [5 empty] | 364.9614 | 0.2227224 | 60.68086 | 21211.65 | 0.9313476 | [5 empty] | 334.7166 | 0.3690013 | 55.65005 | 35142.98 | 0.8475008 | [5 empty] | 170.6256 | 0.2688128 | 28.28668 | 25601.22 | 0.3914446 | [5 empty] | 1554.161 | 0.1634473 | 258.8979 | 15566.41 | 3.864966 | 401.8472 | 0.1608603 | 66.8299 | 15320.03 | 1.113832 | [5 empty] | 250.4841 | 0.1607593 | 41.57682 | 15310.41 | 0.6929469 | [5 empty] | 1208.292 | 0.1279612 | 201.232 | 12186.78 | 3.353866
[5 empty] | 312.867 | 0.2283659 | 52.02909 | 21749.14 | 0.8671515 | 332.6317 | 0.2311192 | 55.31422 | 22011.35 | 0.9219036 | [5 empty] | 37.75325 | 0.02233449 | 6.140084 | 2127.094 | 0.1023347 | [5 empty] | 364.1284 | 0.1607641 | 60.55361 | 15310.87 | 0.5592268 | [5 empty] | 365.5281 | 0.2184643 | 60.78096 | 20806.12 | 0.933016 | [5 empty] | 335.2364 | 0.3681569 | 55.73475 | 35062.56 | 0.8489126 | [5 empty] | 170.8905 | 0.2716517 | 28.33416 | 25871.59 | 0.392236 | [5 empty] | 1556.574 | 0.1106916 | 259.2965 | 10542.05 | 3.871608 | 402.4712 | 0.1808704 | 66.9288 | 17225.75 | 1.11548 | [5 empty] | 250.8731 | 0.1586156 | 41.63945 | 15106.25 | 0.6939908 | [5 empty] | 1210.168 | 0.1861921 | 201.5472 | 17732.58 | 3.359119
[5 empty] | 313.3521 | 0.230463 | 52.11575 | 21948.86 | 0.8685959 | 333.1474 | 0.2271122 | 55.39815 | 21629.74 | 0.9233025 | [5 empty] | 37.81178 | 0.02219425 | 6.149733 | 2113.738 | 0.1024955 | [5 empty] | 364.6929 | 0.1639961 | 60.65321 | 15618.68 | 0.5608869 | [5 empty] | 366.0948 | 0.1830764 | 60.87226 | 17435.85 | 0.9345377 | [5 empty] | 335.7561 | 0.3686038 | 55.82245 | 35105.12 | 0.8503741 | [5 empty] | 171.1555 | 0.2744905 | 28.378 | 26141.96 | 0.3929667 | [5 empty] | 1558.987 | 0.1279678 | 259.6977 | 12187.41 | 3.878295 | 403.0951 | 0.1793901 | 67.04142 | 17084.77 | 1.117357 | [5 empty] | 251.262 | 0.1558702 | 41.70441 | 14844.78 | 0.6950735 | [5 empty] | 1212.044 | 0.131435 | 201.8648 | 12517.62 | 3.364414
[5 empty] | 313.8371 | 0.2325601 | 52.19259 | 22148.58 | 0.8698766 | 333.6631 | 0.2237228 | 55.48106 | 21306.93 | 0.9246843 | [5 empty] | 37.87031 | 0.02205401 | 6.159381 | 2100.382 | 0.1026563 | [5 empty] | 365.2575 | 0.1565218 | 60.74288 | 14906.84 | 0.5623813 | [5 empty] | 366.6615 | 0.1538324 | 60.9638 | 14650.71 | 0.9360633 | [5 empty] | 336.2759 | 0.3725525 | 55.9069 | 35481.19 | 0.8517816 | [5 empty] | 171.4204 | 0.2762743 | 28.42499 | 26311.84 | 0.3937498 | [5 empty] | 1561.401 | 0.103968 | 260.1091 | 9901.71 | 3.885152 | 403.7191 | 0.177886 | 67.14105 | 16941.53 | 1.119017 | [5 empty] | 251.651 | 0.1449459 | 41.77733 | 13804.37 | 0.6962889 | [5 empty] | 1213.921 | 0.1529489 | 202.1819 | 14566.56 | 3.369699
[5 empty] | 314.3222 | 0.2346572 | 52.27411 | 22348.31 | 0.8712351 | 334.1788 | 0.2203333 | 55.5669 | 20984.12 | 0.9261149 | [5 empty] | 37.92884 | 0.02191377 | 6.169029 | 2087.026 | 0.1028172 | [5 empty] | 365.822 | 0.1426836 | 60.83885 | 13588.92 | 0.5639809 | [5 empty] | 367.2283 | 0.1413961 | 61.05886 | 13466.3 | 0.9376476 | [5 empty] | 336.7956 | 0.3746404 | 55.99438 | 35680.04 | 0.8532396 | [5 empty] | 171.6854 | 0.2780352 | 28.46685 | 26479.54 | 0.3944475 | [5 empty] | 1563.814 | 0.1364633 | 260.5017 | 12996.51 | 3.891695 | 404.3431 | 0.1532902 | 67.24682 | 14599.07 | 1.12078 | [5 empty] | 252.0399 | 0.1340216 | 41.83606 | 12763.96 | 0.6972676 | [5 empty] | 1215.796875 | 0.1481167 | 202.4816 | 14106.35 | 3.374693
[5 empty] | 314.8073 | 0.202176 | 52.35598 | 19254.86 | 0.8725996 | 334.6946 | 0.2169438 | 55.6566 | 20661.32 | 0.92761 | [5 empty] | 37.98738 | 0.02177353 | 6.178677 | 2073.67 | 0.102978 | [5 empty] | 366.3865 | 0.1393818 | 60.92767 | 13274.46 | 0.5654612 | [5 empty] | 367.795 | 0.144478 | 61.15273 | 13759.81 | 0.9392122 | [5 empty] | 337.3154 | 0.3352619 | 56.08832 | 31929.7 | 0.8548054 | [5 empty] | 171.9503 | 0.2827542 | 28.50472 | 26928.97 | 0.3950787 | [5 empty] | 1566.227 | 0.1805458 | 260.9062 | 17194.84 | 3.898437 | 404.9671 | 0.1543509 | 67.34924 | 14700.09 | 1.122487 | [5 empty] | 252.4289 | 0.1859402 | 41.90036 | 17708.59 | 0.6983394 | [5 empty] | 1217.673 | 0.1815576 | 202.8039 | 17291.2 | 3.380066
[5 empty] | 315.2923 | 0.2001975 | 52.43589 | 19066.42 | 0.8739315 | 335.2103 | 0.2124682 | 55.74157 | 20235.06 | 0.9290262 | [5 empty] | 38.04591 | 0.02163329 | 6.188326 | 2060.314 | 0.1031388 | [5 empty] | 366.9511 | 0.1360801 | 61.02664 | 12960.01 | 0.5671106 | [5 empty] | 368.3617 | 0.1475598 | 61.25408 | 14053.32 | 0.9409013 | [5 empty] | 337.8351 | 0.3325408 | 56.16733 | 31670.56 | 0.8561222 | [5 empty] | 172.2153 | 0.2999967 | 28.55055 | 28571.11 | 0.3958426 | [5 empty] | 1568.641 | 0.1374677 | 261.3127 | 13092.16 | 3.905211 | 405.5911 | 0.1546243 | 67.45137 | 14726.13 | 1.124189 | [5 empty] | 252.8178 | 0.1876017 | 41.96737 | 17866.83 | 0.6994562 | [5 empty] | 1219.549 | 0.1926864 | 203.114 | 18351.09 | 3.385234
[5 empty] | 315.7774 | 0.1951222 | 52.52054 | 18583.07 | 0.8753423 | 335.726 | 0.2064269 | 55.82904 | 19659.71 | 0.9304839 | [5 empty] | 38.10444 | 0.02149306 | 6.197974 | 2046.958 | 0.1032996 | [5 empty] | 367.5156 | 0.1603423 | 61.11945 | 15270.7 | 0.5686574 | [5 empty] | 368.9284 | 0.1506417 | 61.34103 | 14346.82 | 0.9423505 | [5 empty] | 338.3548 | 0.3298198 | 56.25692 | 31411.41 | 0.8576153 | [5 empty] | 172.4802 | 0.2985818 | 28.59639 | 28436.36 | 0.3966064 | [5 empty] | 1571.054 | 0.1366639 | 261.709 | 13015.61 | 3.911816 | 406.2151 | 0.1691021 | 67.55946 | 16104.97 | 1.125991 | [5 empty] | 253.2068 | 0.1892632 | 42.0326 | 18025.06 | 0.7005433 | [5 empty] | 1221.426 | 0.1371536 | 203.419 | 13062.25 | 3.390317
[5 empty] | 316.2625 | 0.1920712 | 52.59142 | 18292.5 | 0.8765237 | 336.2417 | 0.2003857 | 55.91588 | 19084.35 | 0.9319313 | [5 empty] | 38.16297 | 0.02135282 | 6.207573 | 2033.602 | 0.1034596 | [5 empty] | 368.0802 | 0.1620862 | 61.21407 | 15436.78 | 0.5702345 | [5 empty] | 369.4951 | 0.1537235 | 61.43768 | 14640.33 | 0.9439613 | [5 empty] | 338.8746 | 0.3283071 | 56.34033 | 31267.35 | 0.8590054 | [5 empty] | 172.7452 | 0.297167 | 28.64226 | 28301.62 | 0.397371 | [5 empty] | 1573.467 | 0.06322177 | 262.1096 | 6021.121 | 3.918494 | 406.8391 | 0.2121862 | 67.66132 | 20208.21 | 1.127689 | [5 empty] | 253.5957 | 0.1686403 | 42.09838 | 16060.98 | 0.7016397 | [5 empty] | 1223.302 | 0.2033033 | 203.7353 | 19362.22 | 3.395589
[5 empty] | 316.7475 | 0.1912246 | 52.67687 | 18211.86 | 0.8779479 | 336.7574 | 0.247706 | 55.99604 | 23591.05 | 0.9332673 | [5 empty] | 38.2215 | 0.02121258 | 6.216468 | 2020.246 | 0.1036078 | [5 empty] | 368.6447 | 0.1638301 | 61.31117 | 15602.86 | 0.5718528 | [5 empty] | 370.0618 | 0.1823036 | 61.52891 | 17362.25 | 0.9454819 | [5 empty] | 339.3943 | 0.3276635 | 56.43016 | 31206.04 | 0.8605027 | [5 empty] | 173.0101 | 0.2957521 | 28.6845 | 28166.87 | 0.3980749 | [5 empty] | 1575.88 | 0.1440343 | 262.5102 | 13717.55 | 3.925171 | 407.463 | 0.2145085 | 67.76315 | 20429.38 | 1.129386 | [5 empty] | 253.9847 | 0.1604945 | 42.15829 | 15285.19 | 0.7026382 | [5 empty] | 1225.178 | 0.2009594 | 204.0492 | 19138.99 | 3.40082
[5 empty] | 317.2326 | 0.1903779 | 52.75568 | 18131.23 | 0.8792613 | 337.2731 | 0.2756082 | 56.08558 | 26248.4 | 0.9347597 | [5 empty] | 38.28004 | 0.02107234 | 6.225363 | 2006.889 | 0.103756 | [5 empty] | 369.2092 | 0.165574 | 61.40495 | 15768.95 | 0.5734158 | [5 empty] | 370.6285 | 0.1688967 | 61.62302 | 16085.4 | 0.9470504 | [5 empty] | 339.9141 | 0.3270198 | 56.51573 | 31144.74 | 0.8619288 | [5 empty] | 173.2751 | 0.2943372 | 28.73224 | 28032.12 | 0.3988706 | [5 empty] | 1578.294 | 0.1689904 | 262.9165 | 16094.33 | 3.931942 | 408.087 | 0.2168308 | 67.86961 | 20650.56 | 1.13116 | [5 empty] | 254.3736 | 0.1574863 | 42.22756 | 14998.7 | 0.7037927 | [5 empty] | 1227.054 | 0.1734651 | 204.3662 | 16520.48 | 3.406104
[5 empty] | 317.7177 | 0.1791771 | 52.83522 | 17064.49 | 0.8805869 | 337.7888 | 0.2439852 | 56.16725 | 23236.69 | 0.9361208 | [5 empty] | 38.33857 | 0.0209321 | 6.234258 | 1993.533 | 0.1039043 | [5 empty] | 369.7738 | 0.1673179 | 61.49978 | 15935.03 | 0.5749964 | [5 empty] | 371.1952 | 0.1690714 | 61.72162 | 16102.04 | 0.9486936 | [5 empty] | 340.4338 | 0.3263761 | 56.60222 | 31083.44 | 0.8633703 | [5 empty] | 173.54 | 0.2929224 | 28.77967 | 27897.37 | 0.3996612 | [5 empty] | 1580.707 | 0.13822 | 263.3242 | 13163.81 | 3.938737 | 408.711 | 0.2099544 | 67.97294 | 19995.66 | 1.132882 | [5 empty] | 254.7626 | 0.1544781 | 42.28993 | 14712.2 | 0.7048322 | [5 empty] | 1228.93 | 0.1881289 | 204.675 | 17917.04 | 3.41125
[5 empty] | 318.2027 | 0.1821308 | 52.91832 | 17345.79 | 0.8819719 | 338.3045 | 0.2396406 | 56.25071 | 22822.91 | 0.9375118 | [5 empty] | 38.3971 | 0.02035099 | 6.241766 | 1938.189 | 0.1040294 | [5 empty] | 370.3383 | 0.1690617 | 61.59523 | 16101.12 | 0.5765871 | [5 empty] | 371.7619 | 0.2178669 | 61.81049 | 20749.23 | 0.9501749 | [5 empty] | 340.9536 | 0.3247279 | 56.68358 | 30926.46 | 0.8647263 | [5 empty] | 173.805 | 0.2915075 | 28.81909 | 27762.62 | 0.4003182 | [5 empty] | 1583.12 | 0.1295387 | 263.7189 | 12337.02 | 3.945314 | 409.335 | 0.1856382 | 68.08486 | 17679.83 | 1.134748 | [5 empty] | 255.1515 | 0.1418759 | 42.35988 | 13511.99 | 0.7059979 | [5 empty] | 1230.807 | 0.1948609 | 204.9947 | 18558.18 | 3.416578
[5 empty] | 318.6878 | 0.1765805 | 52.99876 | 16817.19 | 0.8833127 | 338.8202 | 0.235296 | 56.33747 | 22409.14 | 0.9389578 | [5 empty] | 38.45563 | 0.01016577 | 6.250337 | 968.169 | 0.1041723 | [5 empty] | 370.9029 | 0.1708056 | 61.68611 | 16267.2 | 0.5781018 | [5 empty] | 372.3286 | 0.2145899 | 61.908 | 20437.14 | 0.9518 | [5 empty] | 341.4733 | 0.3224313 | 56.77235 | 30707.74 | 0.8662059 | [5 empty] | 174.0699 | 0.2897415 | 28.86326 | 27594.43 | 0.4010543 | [5 empty] | 1585.534 | 0.1632325 | 264.1271 | 15545.95 | 3.952118 | 409.959 | 0.184768 | 68.17529 | 17596.95 | 1.136255 | [5 empty] | 255.5405 | 0.1441502 | 42.41 | 13728.59 | 0.7068334 | [5 empty] | 1232.683 | 0.1654272 | 205.2996 | 15754.97 | 3.42166
[5 empty] | 319.1729 | 0.2060124 | 53.07724 | 19620.23 | 0.8846207 | 339.3359 | 0.2309513 | 56.42742 | 21995.36 | 0.940457 | [5 empty] | 38.51416 | -1.94393e-05 | 6.26021 | -1.851362 | 0.1043368 | [5 empty] | 371.4674 | 0.1725495 | 61.77492 | 16433.29 | 0.579582 | [5 empty] | 372.8954 | 0.2113129 | 62.00699 | 20125.04 | 0.9534499 | [5 empty] | 341.9931 | 0.3201347 | 56.86557 | 30489.02 | 0.8677595 | [5 empty] | 174.3349 | 0.2772281 | 28.90802 | 26402.68 | 0.4018003 | [5 empty] | 1587.947 | 0.1694733 | 264.5251 | 16140.32 | 3.958752 | 410.583 | 0.1838979 | 68.29361 | 17514.08 | 1.138227 | [5 empty] | 255.9294 | 0.1464245 | 42.47712 | 13945.19 | 0.707952 | [5 empty] | 1234.559 | 0.1424688 | 205.6187 | 13568.46 | 3.426978
[5 empty] | 319.6579 | 0.2174551 | 53.15808 | 20710.01 | 0.8859681 | 339.8516 | 0.2239202 | 56.50799 | 21325.73 | 0.9417998 | [5 empty] | 38.5727 | -0.008273166 | 6.270083 | -787.9205 | 0.1045014 | [5 empty] | 372.0319 | 0.1742934 | 61.86756 | 16599.37 | 0.5811259 | [5 empty] | 373.4621 | 0.2080359 | 62.09559 | 19812.94 | 0.9549264 | [5 empty] | 342.5128 | 0.3178381 | 56.94911 | 30270.29 | 0.8691518 | [5 empty] | 174.5998 | 0.2647148 | 28.953 | 25210.93 | 0.4025499 | [5 empty] | 1590.36 | 0.1805596 | 264.9328 | 17196.15 | 3.965547 | 411.207 | 0.1830277 | 68.39528 | 17431.21 | 1.139921 | [5 empty] | 256.3184 | 0.1486988 | 42.55034 | 14161.79 | 0.7091724 | [5 empty] | 1236.435 | 0.143329 | 205.9296 | 13650.38 | 3.43216
[5 empty] | 320.143 | 0.1940087 | 53.24735 | 18477.02 | 0.8874558 | 340.3673 | 0.2129484 | 56.59668 | 20280.8 | 0.9432779 | [5 empty] | 38.63123 | -0.008340122 | 6.279956 | -794.2974 | 0.1046659 | [5 empty] | 372.5965 | 0.1768002 | 61.96601 | 16838.11 | 0.5827669 | [5 empty] | 374.0288 | 0.2017009 | 62.18952 | 19209.61 | 0.9564921 | [5 empty] | 343.0326 | 0.3670121 | 57.03605 | 34953.53 | 0.8706008 | [5 empty] | 174.8647 | 0.2522015 | 28.99398 | 24019.19 | 0.403233 | [5 empty] | 1592.773 | 0.1031788 | 265.3314 | 9826.555 | 3.972191 | 411.831 | 0.1821575 | 68.49509 | 17348.34 | 1.141585 | [5 empty] | 256.7073 | 0.1465437 | 42.61933 | 13956.54 | 0.7103222 | [5 empty] | 1238.312 | 0.1670744 | 206.2405 | 15911.85 | 3.437342
[5 empty] | 320.6281 | 0.19588 | 53.3205 | 18655.23 | 0.8886749 | 340.883 | 0.2019765 | 56.67995 | 19235.86 | 0.9446659 | [5 empty] | 38.68976 | -0.008407079 | 6.289829 | -800.6742 | 0.1048305 | [5 empty] | 373.161 | 0.1842375 | 62.0533 | 17546.42 | 0.5842216 | [5 empty] | 374.5955 | 0.1880234 | 62.28436 | 17906.99 | 0.9580726 | [5 empty] | 343.5523 | 0.3679849 | 57.11413 | 35046.18 | 0.8719022 | [5 empty] | 175.1297 | 0.2396881 | 29.03424 | 22827.44 | 0.403904 | [5 empty] | 1595.187 | 0.1235019 | 265.7354 | 11762.09 | 3.978923 | 412.4549 | 0.1828587 | 68.599 | 17415.12 | 1.143317 | [5 empty] | 257.0963 | 0.229684 | 42.68319 | 21874.66 | 0.7113865 | [5 empty] | 1240.188 | 0.186876 | 206.5487 | 17797.72 | 3.442478
[5 empty] | 321.1131 | 0.1977512 | 53.40346 | 18833.45 | 0.8900577 | 341.3988 | 0.2243487 | 56.772 | 21366.54 | 0.9462 | [5 empty] | 38.74829 | -0.008474036 | 6.299702 | -807.0511 | 0.104995 | [5 empty] | 373.7256 | 0.157869 | 62.14878 | 15035.14 | 0.5858131 | [5 empty] | 375.1622 | 0.1894187 | 62.37975 | 18039.87 | 0.9596625 | [5 empty] | 344.0721 | 0.3697696 | 57.2026 | 35216.15 | 0.8733767 | [5 empty] | 175.3946 | 0.2361067 | 29.08172 | 22486.36 | 0.4046954 | [5 empty] | 1597.6 | 0.1151033 | 266.1369 | 10962.22 | 3.985615 | 413.0789 | 0.1865553 | 68.70643 | 17767.18 | 1.145107 | [5 empty] | 257.4852 | 0.2326704 | 42.75146 | 22159.09 | 0.7125243 | [5 empty] | 1242.064 | 0.1587609 | 206.8668 | 15120.09 | 3.44778
[5 empty] | 321.5982 | 0.1996224 | 53.48545 | 19011.66 | 0.8914241 | 341.9145 | 0.2415897 | 56.85124 | 23008.54 | 0.9475207 | [5 empty] | 38.80683 | -0.008540993 | 6.309576 | -813.4279 | 0.1051596 | [5 empty] | 374.2901 | 0.1496413 | 62.24573 | 14251.55 | 0.5874289 | [5 empty] | 375.7289 | 0.190814 | 62.47381 | 18172.76 | 0.9612302 | [5 empty] | 344.5918 | 0.3715542 | 57.29249 | 35386.12 | 0.8748748 | [5 empty] | 175.6596 | 0.2346027 | 29.12888 | 22343.12 | 0.4054814 | [5 empty] | 1600.013 | 0.1334412 | 266.5348 | 12708.68 | 3.992247 | 413.7029 | 0.190252 | 68.80822 | 18119.23 | 1.146804 | [5 empty] | 257.8742 | 0.2356569 | 42.80367 | 22443.52 | 0.7133945 | [5 empty] | 1243.94 | 0.1628993 | 207.1762 | 15514.22 | 3.452937
[5 empty] | 322.0833 | 0.2014937 | 53.56047 | 19189.87 | 0.8926745 | 342.4302 | 0.2417401 | 56.93717 | 23022.86 | 0.9489528 | [5 empty] | 38.86536 | -0.00860795 | 6.319449 | -819.8048 | 0.1053241 | [5 empty] | 374.8546 | 0.1661001 | 62.33533 | 15819.06 | 0.5889222 | [5 empty] | 376.2956 | 0.1946115 | 62.5704 | 18534.43 | 0.96284 | [5 empty] | 345.1115 | 0.356491 | 57.37888 | 33951.53 | 0.8763147 | [5 empty] | 175.9245 | 0.2330987 | 29.17394 | 22199.88 | 0.4062324 | [5 empty] | 1602.427 | 0.1502143 | 266.9453 | 14306.12 | 3.999088 | 414.3269 | 0.1941738 | 68.91299 | 18492.75 | 1.14855 | [5 empty] | 258.2631 | 0.1165285 | 42.87807 | 11097.96 | 0.7146345 | [5 empty] | 1245.817 | 0.1671047 | 207.4918 | 15914.74 | 3.458196
[5 empty] | 322.5683 | 0.2033649 | 53.64226 | 19368.09 | 0.8940376 | 342.9459 | 0.2418905 | 57.02253 | 23037.19 | 0.9503754 | [5 empty] | 38.92389 | -0.008674907 | 6.329322 | -826.1816 | 0.1054887 | [5 empty] | 375.4192 | 0.1705039 | 62.43323 | 16238.46 | 0.5905538 | [5 empty] | 376.8623 | 0.199401 | 62.66141 | 18990.57 | 0.9643568 | [5 empty] | 345.6313 | 0.3496072 | 57.46728 | 33295.93 | 0.877788 | [5 empty] | 176.1895 | 0.2315947 | 29.21674 | 22056.64 | 0.4069457 | [5 empty] | 1604.84 | 0.1790567 | 267.3405 | 17053.02 | 4.005675 | 414.9509 | 0.14464 | 69.02071 | 13775.23 | 1.150345 | [5 empty] | 258.6521 | 0.1133042 | 42.94748 | 10790.88 | 0.7157914 | [5 empty] | 1247.693 | 0.1947057 | 207.7992 | 18543.4 | 3.46332
[5 empty] | 323.0534 | 0.2124434 | 53.72944 | 20232.71 | 0.8954907 | 343.4616 | 0.2420409 | 57.11102 | 23051.51 | 0.9518503 | [5 empty] | 38.98242 | -0.008741864 | 6.339195 | -832.5585 | 0.1056532 | [5 empty] | 375.9837 | 0.1869473 | 62.52337 | 17804.5 | 0.5920562 | [5 empty] | 377.429 | 0.2041906 | 62.7696 | 19446.72 | 0.96616 | [5 empty] | 346.151 | 0.3261818 | 57.55225 | 31064.94 | 0.8792041 | [5 empty] | 176.4544 | 0.2300907 | 29.2552 | 21913.4 | 0.4075866 | [5 empty] | 1607.253 | 0.1336004 | 267.7454 | 12723.85 | 4.012424 | 415.5749 | 0.1420523 | 69.11553 | 13528.8 | 1.151926 | [5 empty] | 259.041 | 0.1886195 | 43.00797 | 17963.76 | 0.7167995 | [5 empty] | 1249.569 | 0.1986609 | 208.1058 | 18920.08 | 3.46843
[5 empty] | 323.5385 | 0.2151009 | 53.80993 | 20485.8 | 0.8968322 | 343.9773 | 0.2421913 | 57.20401 | 23065.84 | 0.9534002 | [5 empty] | 39.04095 | -0.008808821 | 6.349068 | -838.9353 | 0.1058178 | [5 empty] | 376.5483 | 0.1695553 | 62.62326 | 16148.12 | 0.593721 | [5 empty] | 377.9957 | 0.2089801 | 62.85039 | 19902.87 | 0.9675065 | [5 empty] | 346.6708 | 0.332625 | 57.64028 | 31678.57 | 0.8806713 | [5 empty] | 176.7194 | 0.2659667 | 29.30106 | 25330.16 | 0.408351 | [5 empty] | 1609.667 | 0.119868 | 268.147 | 11416 | 4.019117 | 416.1989 | 0.1398503 | 69.21943 | 13319.07 | 1.153657 | [5 empty] | 259.43 | 0.1850274 | 43.07573 | 17621.66 | 0.7179288 | [5 empty] | 1251.445 | 0.1698335 | 208.4305 | 16174.62 | 3.473842
[5 empty] | 324.0235 | 0.2177583 | 53.88681 | 20738.89 | 0.8981135 | 344.493 | 0.2383968 | 57.28412 | 22704.46 | 0.9547354 | [5 empty] | 39.09949 | -0.008875778 | 6.358941 | -845.3122 | 0.1059824 | [5 empty] | 377.1128 | 0.1857291 | 62.71288 | 17688.48 | 0.5952146 | [5 empty] | 378.5625 | 0.2105748 | 62.95089 | 20054.75 | 0.9691815 | [5 empty] | 347.1905 | 0.3264991 | 57.7269 | 31095.15 | 0.8821151 | [5 empty] | 176.9843 | 0.2699872 | 29.35411 | 25713.06 | 0.4092352 | [5 empty] | 1612.08 | 0.1197547 | 268.553 | 11405.21 | 4.025884 | 416.8228 | 0.1499954 | 69.32327 | 14285.28 | 1.155388 | [5 empty] | 259.8189 | 0.1814353 | 43.13948 | 17279.55 | 0.7189913 | [5 empty] | 1253.321 | 0.1680861 | 208.7358 | 16008.2 | 3.47893
[5 empty] | 324.5086 | 0.2204158 | 53.97178 | 20991.98 | 0.8995296 | 345.0087 | 0.2095474 | 57.37245 | 19956.89 | 0.9562075 | [5 empty] | 39.15802 | -0.008942735 | 6.367719 | -851.689 | 0.1061286 | [5 empty] | 377.6773 | 0.2118904 | 62.80667 | 20180.04 | 0.5967778 | [5 empty] | 379.1292 | 0.2112531 | 63.04702 | 20119.35 | 0.9707837 | [5 empty] | 347.7103 | 0.3203731 | 57.81554 | 30511.73 | 0.8835924 | [5 empty] | 177.2493 | 0.2702279 | 29.39473 | 25735.99 | 0.4099122 | [5 empty] | 1614.493 | 0.1526512 | 268.9554 | 14538.21 | 4.03259 | 417.4468 | 0.1708778 | 69.43688 | 16274.08 | 1.157281 | [5 empty] | 260.2079 | 0.1778432 | 43.19712 | 16937.45 | 0.719952 | [5 empty] | 1255.198 | 0.1663386 | 209.0503 | 15841.77 | 3.484172
[5 empty] | 324.9936 | 0.2258276 | 54.05595 | 21507.39 | 0.9009324 | 345.5244 | 0.1507147 | 57.45569 | 14353.78 | 0.9575949 | [5 empty] | 39.21655 | -0.009009691 | 6.37565 | -858.0659 | 0.1062608 | [5 empty] | 378.2419 | 0.2223726 | 62.90865 | 21178.34 | 0.5984775 | [5 empty] | 379.6959 | 0.2119314 | 63.1398 | 20183.95 | 0.97233 | [5 empty] | 348.23 | 0.3557856 | 57.89917 | 33884.34 | 0.8849861 | [5 empty] | 177.5142 | 0.2704686 | 29.44115 | 25758.91 | 0.4106859 | [5 empty] | 1616.906 | 0.134452 | 269.3489 | 12804.96 | 4.039148 | 418.0708 | 0.1885802 | 69.53826 | 17960.02 | 1.158971 | [5 empty] | 260.5968 | 0.1860282 | 43.26554 | 17716.98 | 0.7210924 | [5 empty] | 1257.074 | 0.1645911 | 209.3622 | 15675.34 | 3.48937
[5 empty] | 325.4787 | 0.183356 | 54.13819 | 17462.48 | 0.9023031 | 346.0401 | 0.153906 | 57.54716 | 14657.71 | 0.9591193 | [5 empty] | 39.27508 | -0.009076648 | 6.38358 | -864.4427 | 0.106393 | [5 empty] | 378.8064 | 0.2197311 | 62.99758 | 20926.77 | 0.5999596 | [5 empty] | 380.2626 | 0.2126097 | 63.22679 | 20248.55 | 0.9737799 | [5 empty] | 348.7498 | 0.3504678 | 57.98893 | 33377.89 | 0.8864822 | [5 empty] | 177.7792 | 0.2707093 | 29.47881 | 25781.84 | 0.4113135 | [5 empty] | 1619.32 | 0.1209654 | 269.7573 | 11520.52 | 4.045954 | 418.6948 | 0.2084633 | 69.63872 | 19853.65 | 1.160645 | [5 empty] | 260.9858 | 0.269239 | 43.33316 | 25641.81 | 0.7222193 | [5 empty] | 1258.95 | 0.1288257 | 209.6754 | 12269.11 | 3.494591
[5 empty] | 325.9638 | 0.1804427 | 54.21306 | 17185.02 | 0.9035509 | 346.5558 | 0.1570972 | 57.63586 | 14961.64 | 0.9605976 | [5 empty] | 39.33361 | -0.009143605 | 6.392828 | -870.8195 | 0.1065471 | [5 empty] | 379.371 | 0.2170896 | 63.09122 | 20675.2 | 0.6015203 | [5 empty] | 380.8293 | 0.213288 | 63.32831 | 20313.15 | 0.9754718 | [5 empty] | 349.2695 | 0.3452864 | 58.07057 | 32884.42 | 0.8878428 | [5 empty] | 178.0441 | 0.27095 | 29.53164 | 25804.76 | 0.4121941 | [5 empty] | 1621.733 | 0.1508003 | 270.1569 | 14361.93 | 4.052614 | 419.3188 | 0.2160245 | 69.74346 | 20573.76 | 1.162391 | [5 empty] | 261.3747 | 0.1486464 | 43.40247 | 14156.8 | 0.7233745 | [5 empty] | 1260.826 | 0.1261907 | 209.9897 | 12018.16 | 3.499829
[5 empty] | 326.4488 | 0.1805313 | 54.29516 | 17193.46 | 0.9049194 | 347.0715 | 0.1602884 | 57.71442 | 15265.56 | 0.9619069 | [5 empty] | 39.39215 | -0.009210562 | 6.404996 | -877.1964 | 0.1067499 | [5 empty] | 379.9355 | 0.213113 | 63.18909 | 20296.48 | 0.6031515 | [5 empty] | 381.396 | 0.2139663 | 63.41497 | 20377.75 | 0.9769161 | [5 empty] | 349.7893 | 0.344804 | 58.16102 | 32838.48 | 0.8893503 | [5 empty] | 178.3091 | 0.2711907 | 29.57128 | 25827.68 | 0.4128546 | [5 empty] | 1624.146 | 0.1502449 | 270.5559 | 14309.04 | 4.059265 | 419.9428 | 0.1345025 | 69.84455 | 12809.76 | 1.164076 | [5 empty] | 261.7637 | 0.1886626 | 43.4641 | 17967.86 | 0.7244017 | [5 empty] | 1262.703 | 0.192464 | 210.3057 | 18329.91 | 3.505096
[5 empty] | 326.9339 | 0.1799403 | 54.37552 | 17137.17 | 0.9062586 | 347.5873 | 0.1634797 | 57.80513 | 15569.49 | 0.9634189 | [5 empty] | 39.45068 | -0.009277519 | 6.417165 | -883.5732 | 0.1069528 | [5 empty] | 380.5 | 0.1858891 | 63.27965 | 17703.72 | 0.6046608 | [5 empty] | 381.9627 | 0.2146446 | 63.52454 | 20442.35 | 0.9787423 | [5 empty] | 350.309 | 0.3474573 | 58.2459 | 33091.17 | 0.890765 | [5 empty] | 178.574 | 0.2714314 | 29.61663 | 25850.61 | 0.4136105 | [5 empty] | 1626.56 | 0.1476395 | 270.9649 | 14060.9 | 4.066082 | 420.5668 | 0.1301138 | 69.94717 | 12391.79 | 1.165786 | [5 empty] | 262.1526 | 0.1887303 | 43.53089 | 17974.31 | 0.7255149 | [5 empty] | 1264.579 | 0.2077231 | 210.617 | 19783.15 | 3.510283
[5 empty] | 327.419 | 0.1793493 | 54.45983 | 17080.89 | 0.9076639 | 348.103 | 0.252757 | 57.88753 | 24072.1 | 0.9647922 | [5 empty] | 39.50921 | -0.009344476 | 6.428765 | -889.9501 | 0.1071461 | [5 empty] | 381.0646 | 0.1915194 | 63.37114 | 18239.94 | 0.6061857 | [5 empty] | 382.5294 | 0.2176223 | 63.61193 | 20725.93 | 0.9801989 | [5 empty] | 350.8288 | 0.3576619 | 58.33185 | 34063.04 | 0.8921975 | [5 empty] | 178.8389 | 0.2716721 | 29.66186 | 25873.53 | 0.4143643 | [5 empty] | 1628.973 | 0.1331449 | 271.3673 | 12680.47 | 4.072788 | 421.1907 | 0.119424 | 70.04766 | 11373.72 | 1.167461 | [5 empty] | 262.5416 | 0.188798 | 43.58902 | 17980.76 | 0.7264837 | [5 empty] | 1266.455 | 0.2091327 | 210.9309 | 19917.4 | 3.515515
[5 empty] | 327.904 | 0.1922258 | 54.53979 | 18307.21 | 0.9089965 | 348.6187 | 0.2457102 | 57.97829 | 23400.97 | 0.9663049 | [5 empty] | 39.56774 | -0.009411433 | 6.439264 | -896.3269 | 0.1073211 | [5 empty] | 381.6291 | 0.1971498 | 63.46847 | 18776.17 | 0.6078079 | [5 empty] | 383.0961 | 0.1987652 | 63.70411 | 18930.02 | 0.9817351 | [5 empty] | 351.3485 | 0.3693469 | 58.41863 | 35175.89 | 0.8936439 | [5 empty] | 179.1039 | 0.2719128 | 29.70671 | 25896.45 | 0.4151118 | [5 empty] | 1631.386 | 0.1594169 | 271.7655 | 15182.56 | 4.079425 | 421.8147 | 0.1855292 | 70.15759 | 17669.45 | 1.169293 | [5 empty] | 262.9305 | 0.1888658 | 43.65709 | 17987.21 | 0.7276182 | [5 empty] | 1268.331 | 0.1694679 | 211.2406 | 16139.8 | 3.520677
[5 empty] | 328.3891 | 0.1695684 | 54.614 | 16149.37 | 0.9102333 | 349.1344 | 0.2386633 | 58.05906 | 22729.84 | 0.967651 | [5 empty] | 39.62628 | -0.00947839 | 6.449763 | -902.7038 | 0.107496 | [5 empty] | 382.1937 | 0.2027802 | 63.56816 | 19312.4 | 0.6094694 | [5 empty] | 383.6628 | 0.198848 | 63.78914 | 18937.9 | 0.9831524 | [5 empty] | 351.8683 | 0.3741906 | 58.50534 | 35637.2 | 0.895089 | [5 empty] | 179.3688 | 0.2721535 | 29.75633 | 25919.38 | 0.4159389 | [5 empty] | 1633.799 | 0.1678571 | 272.1643 | 15986.39 | 4.086072 | 422.4387 | 0.1907444 | 70.26029 | 18166.13 | 1.171005 | [5 empty] | 263.3195 | 0.1889335 | 43.71735 | 17993.66 | 0.7286225 | [5 empty] | 1270.208 | 0.1927811 | 211.5581 | 18360.1 | 3.525968
[5 empty] | 328.8742 | 0.2125 | 54.69702 | 20238.1 | 0.911617 | 349.6501 | 0.237345 | 58.14569 | 22604.29 | 0.9690948 | [5 empty] | 39.68481 | -0.009545347 | 6.460262 | -909.0806 | 0.107671 | [5 empty] | 382.7582 | 0.1947508 | 63.66253 | 18547.69 | 0.6110422 | [5 empty] | 384.2296 | 0.2015709 | 63.88994 | 19197.23 | 0.9848324 | [5 empty] | 352.388 | 0.3721751 | 58.59665 | 35445.24 | 0.8966108 | [5 empty] | 179.6338 | 0.2723942 | 29.79355 | 25942.3 | 0.4165591 | [5 empty] | 1636.213 | 0.1347427 | 272.5667 | 12832.63 | 4.092778 | 423.0627 | 0.1931296 | 70.36877 | 18393.3 | 1.172813 | [5 empty] | 263.7084 | 0.1890012 | 43.78278 | 18000.12 | 0.7297131 | [5 empty] | 1272.084 | 0.126875 | 211.867 | 12083.33 | 3.531117
[5 empty] | 329.3592 | 0.2185206 | 54.78276 | 20811.48 | 0.9130461 | 350.1658 | 0.2404885 | 58.22993 | 22903.67 | 0.9704988 | [5 empty] | 39.74334 | -0.009612304 | 6.470761 | -915.4575 | 0.107846 | [5 empty] | 383.3227 | 0.1984512 | 63.75616 | 18900.12 | 0.6126027 | [5 empty] | 384.7963 | 0.2036413 | 63.98308 | 19394.41 | 0.9863846 | [5 empty] | 352.9077 | 0.3422178 | 58.67664 | 32592.17 | 0.897944 | [5 empty] | 179.8987 | 0.2726349 | 29.83607 | 25965.23 | 0.4172678 | [5 empty] | 1638.626 | 0.1533798 | 272.9714 | 14607.6 | 4.099523 | 423.6867 | 0.1921779 | 70.47466 | 18302.66 | 1.174578 | [5 empty] | 264.0974 | 0.1890689 | 43.85108 | 18006.57 | 0.7308513 | [5 empty] | 1273.96 | 0.146511 | 212.1828 | 13953.42 | 3.53638
[5 empty] | 329.8443 | 0.2258304 | 54.85788 | 21507.65 | 0.9142979 | 350.6815 | 0.1959601 | 58.31494 | 18662.86 | 0.9719157 | [5 empty] | 39.80187 | -0.009679261 | 6.48126 | -921.8343 | 0.108021 | [5 empty] | 383.8873 | 0.2021517 | 63.84677 | 19252.54 | 0.6141129 | [5 empty] | 385.363 | 0.2324637 | 64.08343 | 22139.4 | 0.9880571 | [5 empty] | 353.4275 | 0.3368788 | 58.76652 | 32083.69 | 0.899442 | [5 empty] | 180.1637 | 0.2728756 | 29.88543 | 25988.15 | 0.4180906 | [5 empty] | 1641.039 | 0.1498119 | 273.3739 | 14267.8 | 4.106232 | 424.3107 | 0.1912262 | 70.58003 | 18212.02 | 1.176334 | [5 empty] | 264.4863 | 0.1891367 | 43.91544 | 18013.02 | 0.7319241 | [5 empty] | 1275.836 | 0.1709447 | 212.4891 | 16280.45 | 3.541486
[5 empty] | 330.3294 | 0.2360485 | 54.94067 | 22480.81 | 0.9156778 | 351.1972 | 0.2263923 | 58.40501 | 21561.17 | 0.9734169 | [5 empty] | 39.8604 | -0.009746217 | 6.491759 | -928.2112 | 0.108196 | [5 empty] | 384.4518 | 0.2034345 | 63.94139 | 19374.71 | 0.6156898 | [5 empty] | 385.9297 | 0.2295259 | 64.17401 | 21859.61 | 0.9895669 | [5 empty] | 353.9472 | 0.3315398 | 58.85531 | 31575.22 | 0.9009218 | [5 empty] | 180.4286 | 0.2731163 | 29.9222 | 26011.07 | 0.4187034 | [5 empty] | 1643.453 | 0.1653576 | 273.7746 | 15748.34 | 4.112911 | 424.9347 | 0.1670216 | 70.6812 | 15906.82 | 1.17802 | [5 empty] | 264.8753 | 0.1892044 | 43.97746 | 18019.47 | 0.7329577 | [5 empty] | 1277.712 | 0.1921045 | 212.808 | 18295.67 | 3.5468
[5 empty] | 330.8144 | 0.229033 | 55.01942 | 21812.67 | 0.9169903 | 351.7129 | 0.2308258 | 58.49669 | 21983.41 | 0.9749448 | [5 empty] | 39.91894 | -0.009813174 | 6.502258 | -934.588 | 0.108371 | [5 empty] | 385.0164 | 0.2044812 | 64.03968 | 19474.4 | 0.6173281 | [5 empty] | 386.4964 | 0.2265881 | 64.27261 | 21579.82 | 0.9912101 | [5 empty] | 354.467 | 0.3262007 | 58.94432 | 31066.74 | 0.9024053 | [5 empty] | 180.6936 | 0.2679439 | 29.96869 | 25518.47 | 0.4194781 | [5 empty] | 1645.866 | 0.1384245 | 274.1816 | 13183.29 | 4.119693 | 425.5587 | 0.1803836 | 70.78413 | 17179.4 | 1.179735 | [5 empty] | 265.2642 | 0.1892721 | 44.04749 | 18025.92 | 0.7341248 | [5 empty] | 1279.589 | 0.1577873 | 213.1218 | 15027.36 | 3.552031
[5 empty] | 331.2995 | 0.22596 | 55.10567 | 21520 | 0.9184278 | 352.2286 | 0.2352593 | 58.57803 | 22405.65 | 0.9763005 | [5 empty] | 39.97747 | -0.009880131 | 6.512757 | -940.9649 | 0.1085459 | [5 empty] | 385.5809 | 0.2055279 | 64.12847 | 19574.08 | 0.6188078 | [5 empty] | 387.0631 | 0.2236504 | 64.36792 | 21300.04 | 0.9927987 | [5 empty] | 354.9867 | 0.3373355 | 59.02454 | 32127.19 | 0.9037424 | [5 empty] | 180.9585 | 0.2626888 | 30.00687 | 25017.98 | 0.4201145 | [5 empty] | 1648.279 | 0.1297698 | 274.5818 | 12359.03 | 4.126364 | 426.1826 | 0.1868156 | 70.8863 | 17791.97 | 1.181438 | [5 empty] | 265.6532 | 0.1893399 | 44.11324 | 18032.37 | 0.7352207 | [5 empty] | 1281.465 | 0.1362413 | 213.4356 | 12975.36 | 3.557261
[5 empty] | 331.7846 | 0.224135 | 55.17941 | 21346.19 | 0.9196568 | 352.7443 | 0.2396928 | 58.66705 | 22827.89 | 0.9777842 | [5 empty] | 40.036 | -0.009947088 | 6.523256 | -947.3417 | 0.1087209 | [5 empty] | 386.1454 | 0.2065746 | 64.23362 | 19673.77 | 0.6205604 | [5 empty] | 387.6298 | 0.2207126 | 64.46168 | 21020.25 | 0.9943614 | [5 empty] | 355.5065 | 0.3226112 | 59.11239 | 30724.88 | 0.9052066 | [5 empty] | 181.2235 | 0.2574337 | 30.05684 | 24517.49 | 0.4209474 | [5 empty] | 1650.693 | 0.1573582 | 274.9861 | 14986.49 | 4.133102 | 426.8066 | 0.1899753 | 70.99122 | 18092.88 | 1.183187 | [5 empty] | 266.0421 | 0.1894076 | 44.17777 | 18038.82 | 0.7362962 | [5 empty] | 1283.341 | 0.1465943 | 213.7437 | 13961.36 | 3.562395
[5 empty] | 332.2696 | 0.2223101 | 55.26468 | 21172.39 | 0.9210779 | 353.26 | 0.2441264 | 58.7482 | 23250.13 | 0.9791366 | [5 empty] | 40.09453 | -0.01001405 | 6.533755 | -953.7186 | 0.1088959 | [5 empty] | 386.71 | 0.2076213 | 64.31823 | 19773.45 | 0.6219704 | [5 empty] | 388.1965 | 0.2177749 | 64.5463 | 20740.46 | 0.9957716 | [5 empty] | 356.0262 | 0.3263029 | 59.19808 | 31076.46 | 0.9066346 | [5 empty] | 181.4884 | 0.2551606 | 30.09985 | 24301.01 | 0.4216641 | [5 empty] | 1653.106 | 0.1302122 | 275.3851 | 12401.16 | 4.139752 | 427.4306 | 0.1871224 | 71.09355 | 17821.18 | 1.184893 | [5 empty] | 266.4311 | 0.1894753 | 44.24147 | 18045.27 | 0.7373578 | [5 empty] | 1285.217 | 0.1954676 | 214.0508 | 18615.96 | 3.567514
[5 empty] | 332.7547 | 0.2204852 | 55.34464 | 20998.59 | 0.9224107 | 353.7758 | 0.2465965 | 58.8353 | 23485.38 | 0.9805883 | [5 empty] | 40.15307 | -0.010081 | 6.544254 | -960.0954 | 0.1090709 | [5 empty] | 387.2745 | 0.1580031 | 64.41431 | 15047.92 | 0.6235719 | [5 empty] | 388.7632 | 0.2064315 | 64.64642 | 19660.14 | 0.9974403 | [5 empty] | 356.546 | 0.3299945 | 59.28888 | 31428.05 | 0.908148 | [5 empty] | 181.7534 | 0.2569324 | 30.1479 | 24469.75 | 0.4224651 | [5 empty] | 1655.519 | 0.1711201 | 275.7896 | 16297.15 | 4.146494 | 428.0546 | 0.181911 | 71.19695 | 17324.86 | 1.186616 | [5 empty] | 266.82 | 0.1849278 | 44.30309 | 17612.17 | 0.7383849 | [5 empty] | 1287.094 | 0.1850929 | 214.3673 | 17627.89 | 3.572789
[5 empty] | 333.2398 | 0.2067503 | 55.42359 | 19690.51 | 0.9237265 | 354.2915 | 0.248401 | 58.91835 | 23657.24 | 0.9819724 | [5 empty] | 40.2116 | -0.01014796 | 6.553637 | -966.4723 | 0.1092273 | [5 empty] | 387.8391 | 0.1660835 | 64.50083 | 15817.48 | 0.6250139 | [5 empty] | 389.33 | 0.1923199 | 64.74249 | 18316.18 | 0.9990414 | [5 empty] | 357.0657 | 0.3336862 | 59.37156 | 31779.64 | 0.9095259 | [5 empty] | 182.0183 | 0.2587042 | 30.19789 | 24638.5 | 0.4232982 | [5 empty] | 1657.932 | 0.1606941 | 276.1928 | 15304.2 | 4.153213 | 428.6786 | 0.1766997 | 71.30777 | 16828.54 | 1.188463 | [5 empty] | 267.209 | 0.2343288 | 44.3757 | 22317.03 | 0.739595 | [5 empty] | 1288.97 | 0.1553989 | 214.6749 | 14799.89 | 3.577914
[5 empty] | 333.7248 | 0.182039 | 55.50465 | 17337.05 | 0.9250775 | 354.8072 | 0.2211936 | 59.00518 | 21066.05 | 0.9834197 | [5 empty] | 40.27013 | -0.01021492 | 6.561186 | -972.8491 | 0.1093531 | [5 empty] | 388.4036 | 0.1825692 | 64.59641 | 17387.55 | 0.6266068 | [5 empty] | 389.8967 | 0.1910168 | 64.84025 | 18192.08 | 1.000671 | [5 empty] | 357.5855 | 0.3711316 | 59.46068 | 35345.87 | 0.9110113 | [5 empty] | 182.2833 | 0.2604761 | 30.23129 | 24807.25 | 0.4238548 | [5 empty] | 1660.346 | 0.1383333 | 276.592 | 13174.6 | 4.159867 | 429.3026 | 0.1963653 | 71.40479 | 18701.46 | 1.19008 | [5 empty] | 267.5979 | 0.2776382 | 44.44153 | 26441.74 | 0.7406922 | [5 empty] | 1290.846 | 0.1539369 | 214.9957 | 14660.65 | 3.583261
[5 empty] | 334.2099 | 0.1828264 | 55.58818 | 17412.03 | 0.9264697 | 355.3229 | 0.2162692 | 59.08998 | 20597.06 | 0.984833 | [5 empty] | 40.32866 | -0.01028187 | 6.569285 | -979.226 | 0.1094881 | [5 empty] | 388.9681 | 0.1265667 | 64.69567 | 12053.97 | 0.6282611 | [5 empty] | 390.4634 | 0.1897137 | 64.93072 | 18067.97 | 1.002179 | [5 empty] | 358.1052 | 0.3696322 | 59.54608 | 35203.07 | 0.9124346 | [5 empty] | 182.5482 | 0.2622479 | 30.27899 | 24975.99 | 0.4246499 | [5 empty] | 1662.759 | 0.1356695 | 276.9963 | 12920.9 | 4.166605 | 429.9266 | 0.1991142 | 71.50854 | 18963.26 | 1.191809 | [5 empty] | 267.9869 | 0.2770254 | 44.49927 | 26383.37 | 0.7416546 | [5 empty] | 1292.722 | 0.161781 | 215.3076 | 15407.72 | 3.58846
[5 empty] | 334.6949 | 0.1836137 | 55.66625 | 17487.02 | 0.9277708 | 355.8386 | 0.2155813 | 59.18106 | 20531.55 | 0.9863509 | [5 empty] | 40.38719 | -0.01034883 | 6.578297 | -985.6028 | 0.1096383 | [5 empty] | 389.5327 | 0.1361388 | 64.7954 | 12965.6 | 0.6299234 | [5 empty] | 391.0301 | 0.1897216 | 65.02853 | 18068.72 | 1.003809 | [5 empty] | 358.625 | 0.3681328 | 59.63456 | 35060.27 | 0.9139094 | [5 empty] | 182.8131 | 0.2640198 | 30.32139 | 25144.74 | 0.4253565 | [5 empty] | 1665.172 | 0.162122 | 277.3915 | 15440.19 | 4.173192 | 430.5505 | 0.1913795 | 71.6248 | 18226.62 | 1.193747 | [5 empty] | 268.3758 | 0.2764126 | 44.57022 | 26325.01 | 0.742837 | [5 empty] | 1294.599 | 0.1757696 | 215.6188 | 16739.96 | 3.593646
[5 empty] | 335.18 | 0.184401 | 55.74819 | 17562 | 0.9291365 | 356.3543 | 0.2148934 | 59.2696 | 20466.03 | 0.9878267 | [5 empty] | 40.44573 | -0.01041579 | 6.587309 | -991.9797 | 0.1097885 | [5 empty] | 390.0972 | 0.1704197 | 64.8833 | 16230.45 | 0.6313884 | [5 empty] | 391.5968 | 0.1931203 | 65.11637 | 18392.41 | 1.005273 | [5 empty] | 359.1447 | 0.3571667 | 59.72038 | 34015.88 | 0.9153396 | [5 empty] | 183.0781 | 0.2657916 | 30.36245 | 25313.49 | 0.4260408 | [5 empty] | 1667.586 | 0.1625272 | 277.7982 | 15478.78 | 4.17997 | 431.1745 | 0.1836448 | 71.72138 | 17489.98 | 1.195356 | [5 empty] | 268.7648 | 0.2757998 | 44.63664 | 26266.64 | 0.743944 | [5 empty] | 1296.475 | 0.1842486 | 215.9335 | 17547.49 | 3.598892
[5 empty] | 335.6651 | 0.1860441 | 55.83515 | 17718.49 | 0.9305858 | 356.87 | 0.2142055 | 59.34759 | 20400.52 | 0.9891265 | [5 empty] | 40.50426 | -0.01048274 | 6.596321 | -998.3565 | 0.1099387 | [5 empty] | 390.6618 | 0.1723333 | 64.98684 | 16412.69 | 0.6331139 | [5 empty] | 392.1635 | 0.196519 | 65.21153 | 18716.09 | 1.006859 | [5 empty] | 359.6644 | 0.34069 | 59.80205 | 32446.66 | 0.9167008 | [5 empty] | 183.343 | 0.2489483 | 30.41463 | 23709.36 | 0.4269104 | [5 empty] | 1669.999 | 0.1305079 | 278.199 | 12429.32 | 4.18665 | 431.7985 | 0.1772501 | 71.82525 | 16880.96 | 1.197087 | [5 empty] | 269.1537 | 0.2751869 | 44.68902 | 26208.28 | 0.744817 | [5 empty] | 1298.351 | 0.2031428 | 216.2419 | 19346.94 | 3.604032
[5 empty] | 336.1501 | 0.1880562 | 55.90918 | 17910.12 | 0.9318196 | 357.3857 | 0.2135176 | 59.4406 | 20335.01 | 0.9906767 | [5 empty] | 40.56279 | -0.0105497 | 6.605333 | -1004.733 | 0.1100889 | [5 empty] | 391.2263 | 0.1499538 | 65.07118 | 14281.32 | 0.6345196 | [5 empty] | 392.7302 | 0.1999177 | 65.31024 | 19039.78 | 1.008504 | [5 empty] | 360.1842 | 0.340473 | 59.88785 | 32426 | 0.9181308 | [5 empty] | 183.608 | 0.2557634 | 30.46066 | 24358.42 | 0.4276776 | [5 empty] | 1672.412 | 0.1250419 | 278.6063 | 11908.75 | 4.193438 | 432.4225 | 0.1762743 | 71.92411 | 16788.03 | 1.198735 | [5 empty] | 269.5427 | 0.2071182 | 44.7662 | 19725.54 | 0.7461034 | [5 empty] | 1300.227 | 0.1780927 | 216.5564 | 16961.21 | 3.609273
[5 empty] | 336.6352 | 0.1900683 | 55.99219 | 18101.74 | 0.9332032 | 357.9014 | 0.2128296 | 59.52084 | 20269.49 | 0.992014 | [5 empty] | 40.62132 | -0.01061666 | 6.614345 | -1011.11 | 0.1102391 | [5 empty] | 391.7908 | 0.129455 | 65.16895 | 12329.04 | 0.6361491 | [5 empty] | 393.2969 | 0.2032853 | 65.40828 | 19360.5 | 1.010138 | [5 empty] | 360.7039 | 0.3402561 | 59.9781 | 32405.34 | 0.9196349 | [5 empty] | 183.8729 | 0.2616437 | 30.50669 | 24918.44 | 0.4284448 | [5 empty] | 1674.825 | 0.158552 | 279.0083 | 15100.19 | 4.200138 | 433.0465 | 0.1752985 | 72.02752 | 16695.09 | 1.200459 | [5 empty] | 269.9316 | 0.2161768 | 44.82334 | 20588.27 | 0.7470557 | [5 empty] | 1302.103 | 0.1803554 | 216.8743 | 17176.7 | 3.614572
[5 empty] | 337.1203 | 0.2095704 | 56.07161 | 19959.08 | 0.9345269 | 358.4171 | 0.2121417 | 59.61111 | 20203.98 | 0.9935184 | [5 empty] | 40.67985 | -0.01068361 | 6.623357 | -1017.487 | 0.1103893 | [5 empty] | 392.3554 | 0.1318977 | 65.25934 | 12561.69 | 0.6376556 | [5 empty] | 393.8636 | 0.1880095 | 65.49853 | 17905.67 | 1.011642 | [5 empty] | 361.2237 | 0.3400392 | 60.06654 | 32384.68 | 0.921109 | [5 empty] | 184.1379 | 0.267524 | 30.54217 | 25478.47 | 0.4290361 | [5 empty] | 1677.239 | 0.1870384 | 279.4094 | 17813.18 | 4.206823 | 433.6705 | 0.1514006 | 72.13641 | 14419.11 | 1.202274 | [5 empty] | 270.3206 | 0.180966 | 44.88528 | 17234.86 | 0.748088 | [5 empty] | 1303.98 | 0.1833882 | 217.1883 | 17465.54 | 3.619805
[5 empty] | 337.6053 | 0.2296002 | 56.15273 | 21866.69 | 0.9358788 | 358.9328 | 0.2114538 | 59.69726 | 20138.46 | 0.9949544 | [5 empty] | 40.73839 | -0.01075057 | 6.632369 | -1023.864 | 0.1105395 | [5 empty] | 392.9199 | 0.1983532 | 65.36191 | 18890.78 | 0.6393652 | [5 empty] | 394.4303 | 0.2362186 | 65.59258 | 22497.01 | 1.01321 | [5 empty] | 361.7434 | 0.3575394 | 60.14812 | 34051.37 | 0.9224686 | [5 empty] | 184.4028 | 0.2734043 | 30.58448 | 26038.5 | 0.4297413 | [5 empty] | 1679.652 | 0.1704969 | 279.8142 | 16237.8 | 4.21357 | 434.2945 | 0.1822322 | 72.23343 | 17355.45 | 1.203891 | [5 empty] | 270.7095 | 0.181716 | 44.95591 | 17306.29 | 0.7492651 | [5 empty] | 1305.856 | 0.1832867 | 217.4916 | 17455.88 | 3.624861
[5 empty] | 338.0904 | 0.2152776 | 56.23239 | 20502.63 | 0.9372065 | 359.4485 | 0.1880177 | 59.77868 | 17906.45 | 0.9963114 | [5 empty] | 40.79692 | -0.01081753 | 6.641381 | -1030.241 | 0.1106897 | [5 empty] | 393.4845 | 0.1723093 | 65.45077 | 16410.41 | 0.6408461 | [5 empty] | 394.9971 | 0.2436418 | 65.68951 | 23203.99 | 1.014825 | [5 empty] | 362.2632 | 0.3459349 | 60.24183 | 32946.19 | 0.9240304 | [5 empty] | 184.6678 | 0.2792846 | 30.62806 | 26598.53 | 0.4304676 | [5 empty] | 1682.065 | 0.1124275 | 280.213 | 10707.38 | 4.220216 | 434.9184 | 0.1776314 | 72.34206 | 16917.28 | 1.205701 | [5 empty] | 271.0985 | 0.182466 | 45.01932 | 17377.72 | 0.750322 | [5 empty] | 1307.732 | 0.2044711 | 217.8062 | 19473.43 | 3.630104
[5 empty] | 338.5755 | 0.2352105 | 56.31141 | 22401 | 0.9385235 | 359.9642 | 0.2063376 | 59.86577 | 19651.2 | 0.9977628 | [5 empty] | 40.85545 | -0.01088448 | 6.650393 | -1036.618 | 0.1108399 | [5 empty] | 394.049 | 0.1377499 | 65.54343 | 13119.04 | 0.6423906 | [5 empty] | 395.5638 | 0.2500699 | 65.78739 | 23816.18 | 1.016456 | [5 empty] | 362.7829 | 0.3450601 | 60.32957 | 32862.87 | 0.9254929 | [5 empty] | 184.9327 | 0.2809003 | 30.67666 | 26752.41 | 0.4312777 | [5 empty] | 1684.479 | 0.1179985 | 280.6164 | 11237.95 | 4.226939 | 435.5424 | 0.1963821 | 72.44381 | 18703.05 | 1.207397 | [5 empty] | 271.4874 | 0.1832161 | 45.08125 | 17449.15 | 0.7513541 | [5 empty] | 1309.608 | 0.1893174 | 218.1145 | 18030.23 | 3.635242
[5 empty] | 339.0605 | 0.2025077 | 56.3962 | 19286.44 | 0.9399366 | 360.48 | 0.2104775 | 59.94731 | 20045.48 | 0.9991219 | [5 empty] | 40.91398 | -0.01095144 | 6.66055 | -1042.994 | 0.1110092 | [5 empty] | 394.6135 | 0.1395202 | 65.64248 | 13287.64 | 0.6440413 | [5 empty] | 396.1305 | 0.2508774 | 65.87905 | 23893.09 | 1.017984 | [5 empty] | 363.3027 | 0.3441853 | 60.41307 | 32779.55 | 0.9268845 | [5 empty] | 185.1977 | 0.2822451 | 30.72026 | 26880.48 | 0.4320044 | [5 empty] | 1686.892 | 0.1216672 | 281.0141 | 11587.35 | 4.233569 | 436.1664 | 0.2026195 | 72.55001 | 19297.09 | 1.209167 | [5 empty] | 271.8764 | 0.1839661 | 45.15005 | 17520.58 | 0.7525008 | [5 empty] | 1311.485 | 0.1482604 | 218.4276 | 14120.04 | 3.64046
[5 empty] | 339.5456 | 0.1910563 | 56.48137 | 18195.84 | 0.9413561 | 360.9957 | 0.2146174 | 60.03581 | 20439.75 | 1.000597 | [5 empty] | 40.97252 | -0.0110184 | 6.672112 | -1049.371 | 0.1112019 | [5 empty] | 395.1781 | 0.1412906 | 65.73742 | 13456.25 | 0.6456237 | [5 empty] | 396.6972 | 0.251685 | 65.97453 | 23970 | 1.019575 | [5 empty] | 363.8224 | 0.3877686 | 60.49599 | 36930.34 | 0.9282666 | [5 empty] | 185.4626 | 0.2835899 | 30.76196 | 27008.56 | 0.4326993 | [5 empty] | 1689.305 | 0.1567931 | 281.4178 | 14932.67 | 4.240296 | 436.7904 | 0.1666614 | 72.6508 | 15872.51 | 1.210847 | [5 empty] | 272.2653 | 0.1847161 | 45.2151 | 17592.01 | 0.753585 | [5 empty] | 1313.361 | 0.143818 | 218.7501 | 13696.95 | 3.645836
[5 empty] | 340.0307 | 0.1878117 | 56.55281 | 17886.83 | 0.9425468 | 361.5114 | 0.2179418 | 60.12343 | 20756.36 | 1.002057 | [5 empty] | 41.03105 | -0.01108536 | 6.683675 | -1055.748 | 0.1113946 | [5 empty] | 395.7426 | 0.1430609 | 65.82552 | 13624.85 | 0.647092 | [5 empty] | 397.2639 | 0.2281004 | 66.05974 | 21723.84 | 1.020996 | [5 empty] | 364.3422 | 0.3866193 | 60.58781 | 36820.89 | 0.9297969 | [5 empty] | 185.7276 | 0.2847942 | 30.8051 | 27123.26 | 0.4334183 | [5 empty] | 1691.719 | 0.142817 | 281.8187 | 13601.61 | 4.246978 | 437.4144 | 0.1297274 | 72.75484 | 12354.99 | 1.212581 | [5 empty] | 272.6543 | 0.237528 | 45.27638 | 22621.72 | 0.7546063 | [5 empty] | 1315.237 | 0.1455611 | 219.0618 | 13862.97 | 3.65103
[5 empty] | 340.5157 | 0.1873359 | 56.63782 | 17841.52 | 0.9439636 | 362.0271 | 0.2001597 | 60.21552 | 19062.83 | 1.003592 | [5 empty] | 41.08958 | -0.01111846 | 6.695237 | -1058.901 | 0.1115873 | [5 empty] | 396.3072 | 0.1448312 | 65.92056 | 13793.45 | 0.6486759 | [5 empty] | 397.8306 | 0.2281403 | 66.15742 | 21727.65 | 1.022624 | [5 empty] | 364.8619 | 0.38547 | 60.68063 | 36711.43 | 0.9313439 | [5 empty] | 185.9925 | 0.2858744 | 30.84846 | 27226.13 | 0.4341409 | [5 empty] | 1694.132 | 0.1304518 | 282.221 | 12423.98 | 4.253683 | 438.0384 | 0.1285523 | 72.85426 | 12243.07 | 1.214238 | [5 empty] | 273.0432 | 0.2125946 | 45.34674 | 20247.11 | 0.7557791 | [5 empty] | 1317.113 | 0.1703444 | 219.3682 | 16223.28 | 3.656137
[5 empty] | 341.0008 | 0.1868601 | 56.71792 | 17796.2 | 0.9452987 | 362.5428 | 0.1969104 | 60.29326 | 18753.37 | 1.004888 | [5 empty] | 41.14811 | -0.01083132 | 6.705431 | -1031.555 | 0.1117572 | [5 empty] | 396.8717 | 0.1407686 | 66.01011 | 13406.54 | 0.6501685 | [5 empty] | 398.3973 | 0.2281803 | 66.25434 | 21731.46 | 1.024239 | [5 empty] | 365.3817 | 0.3843207 | 60.76139 | 36601.97 | 0.9326898 | [5 empty] | 186.2575 | 0.2869545 | 30.89181 | 27329 | 0.4348635 | [5 empty] | 1696.545 | 0.1615756 | 282.6211 | 15388.15 | 4.260352 | 438.6624 | 0.1251435 | 72.96438 | 11918.43 | 1.216073 | [5 empty] | 273.4322 | 0.2072904 | 45.40835 | 19741.94 | 0.7568058 | [5 empty] | 1318.99 | 0.2165275 | 219.6833 | 20621.67 | 3.661388
[5 empty] | 341.4859 | 0.2124806 | 56.80002 | 20236.25 | 0.946667 | 363.0585 | 0.198228 | 60.38291 | 18878.86 | 1.006382 | [5 empty] | 41.20664 | -0.01054418 | 6.715116 | -1004.208 | 0.1119186 | [5 empty] | 397.4362 | 0.1561019 | 66.10721 | 14866.85 | 0.6517869 | [5 empty] | 398.964 | 0.2476509 | 66.34282 | 23585.8 | 1.025714 | [5 empty] | 365.9014 | 0.3831714 | 60.84263 | 36492.51 | 0.9340438 | [5 empty] | 186.5224 | 0.2880347 | 30.93803 | 27431.87 | 0.4356338 | [5 empty] | 1698.958 | 0.1564916 | 283.0253 | 14903.96 | 4.267089 | 439.2863 | 0.1217347 | 73.05957 | 11593.78 | 1.21766 | [5 empty] | 273.8211 | 0.2046307 | 45.47365 | 19488.64 | 0.7578942 | [5 empty] | 1320.866 | 0.2108886 | 219.9972 | 20084.63 | 3.66662
[5 empty] | 341.9709 | 0.2041862 | 56.87903 | 19446.31 | 0.9479839 | 363.5742 | 0.1995456 | 60.4648 | 19004.34 | 1.007747 | [5 empty] | 41.26518 | -0.01025705 | 6.7248 | -976.8615 | 0.11208 | [5 empty] | 398.0008 | 0.1570442 | 66.20464 | 14956.59 | 0.6534107 | [5 empty] | 399.5307 | 0.2418661 | 66.43864 | 23034.87 | 1.027311 | [5 empty] | 366.4211 | 0.3235727 | 60.93262 | 30816.44 | 0.9355436 | [5 empty] | 186.7873 | 0.2891148 | 30.9852 | 27534.74 | 0.43642 | [5 empty] | 1701.372 | 0.1617091 | 283.4255 | 15400.86 | 4.273759 | 439.9103 | 0.1787131 | 73.17894 | 17020.29 | 1.219649 | [5 empty] | 274.2101 | 0.2019709 | 45.54598 | 19235.33 | 0.7590996 | [5 empty] | 1322.742 | 0.142355 | 220.3141 | 13557.62 | 3.671901
[5 empty] | 342.456 | 0.2044299 | 56.95983 | 19469.51 | 0.9493305 | 364.0899 | 0.2008632 | 60.55278 | 19129.83 | 1.009213 | [5 empty] | 41.32371 | -0.009969907 | 6.734485 | -949.515 | 0.1122414 | [5 empty] | 398.5653 | 0.1579865 | 66.30207 | 15046.33 | 0.6550345 | [5 empty] | 400.0974 | 0.2459078 | 66.53158 | 23419.79 | 1.02886 | [5 empty] | 366.9409 | 0.3746747 | 61.01967 | 35683.3 | 0.9369944 | [5 empty] | 187.0523 | 0.2901949 | 31.03648 | 27637.61 | 0.4372746 | [5 empty] | 1703.785 | 0.1470757 | 283.8365 | 14007.21 | 4.280608 | 440.5343 | 0.1954761 | 73.26973 | 18616.77 | 1.221162 | [5 empty] | 274.599 | 0.1993112 | 45.59859 | 18982.02 | 0.7599765 | [5 empty] | 1324.618 | 0.1647524 | 220.6263 | 15690.71 | 3.677105
[5 empty] | 342.9411 | 0.2046736 | 57.04341 | 19492.72 | 0.9507235 | 364.6056 | 0.2021808 | 60.64017 | 19255.31 | 1.010669 | [5 empty] | 41.38224 | -0.009682768 | 6.744169 | -922.1684 | 0.1124028 | [5 empty] | 399.1299 | 0.1589288 | 66.39025 | 15136.07 | 0.6565041 | [5 empty] | 400.6642 | 0.2487262 | 66.62822 | 23688.21 | 1.03047 | [5 empty] | 367.4606 | 0.3756806 | 61.10908 | 35779.1 | 0.9384847 | [5 empty] | 187.3172 | 0.2912751 | 31.0711 | 27740.48 | 0.4378517 | [5 empty] | 1706.198 | 0.1814689 | 284.237 | 17282.76 | 4.287283 | 441.1583 | 0.1998003 | 73.3815 | 19028.6 | 1.223025 | [5 empty] | 274.988 | 0.1983773 | 45.66801 | 18893.08 | 0.7611335 | [5 empty] | 1326.494 | 0.1676997 | 220.939 | 15971.4 | 3.682317
[5 empty] | 343.4261 | 0.233516 | 57.12231 | 22239.62 | 0.9520385 | 365.1213 | 0.2034984 | 60.72821 | 19380.8 | 1.012137 | [5 empty] | 41.44077 | -0.00939563 | 6.753854 | -894.8219 | 0.1125642 | [5 empty] | 399.6944 | 0.1746369 | 66.48659 | 16632.08 | 0.6581098 | [5 empty] | 401.2309 | 0.2362522 | 66.7228 | 22500.21 | 1.032047 | [5 empty] | 367.9804 | 0.3766865 | 61.19246 | 35874.9 | 0.9398743 | [5 empty] | 187.5822 | 0.2923552 | 31.11733 | 27843.35 | 0.4386222 | [5 empty] | 1708.612 | 0.1831513 | 284.6376 | 17442.98 | 4.29396 | 441.7823 | 0.2041245 | 73.48127 | 19440.43 | 1.224688 | [5 empty] | 275.3769 | 0.1996079 | 45.73335 | 19010.27 | 0.7622224 | [5 empty] | 1328.371 | 0.150328 | 221.2446 | 14316.95 | 3.68741
[5 empty] | 343.9112 | 0.2304708 | 57.20889 | 21949.6 | 0.9534815 | 365.637 | 0.2048159 | 60.81279 | 19506.28 | 1.013547 | [5 empty] | 41.4993 | -0.009108491 | 6.763539 | -867.4753 | 0.1127256 | [5 empty] | 400.2589 | 0.1868674 | 66.57705 | 17796.89 | 0.6596176 | [5 empty] | 401.7976 | 0.2334086 | 66.81191 | 22229.39 | 1.033532 | [5 empty] | 368.5001 | 0.3776924 | 61.276 | 35970.7 | 0.9412666 | [5 empty] | 187.8471 | 0.2934353 | 31.16539 | 27946.22 | 0.4394231 | [5 empty] | 1711.025 | 0.1544854 | 285.0385 | 14712.9 | 4.300642 | 442.4063 | 0.1522792 | 73.59288 | 14502.78 | 1.226548 | [5 empty] | 275.7659 | 0.2008384 | 45.78814 | 19127.46 | 0.7631356 | [5 empty] | 1330.247 | 0.1905454 | 221.5651 | 18147.18 | 3.692751
[5 empty] | 344.3963 | 0.2231742 | 57.27983 | 21254.69 | 0.9546639 | 366.1527 | 0.2061335 | 60.89509 | 19631.77 | 1.014918 | [5 empty] | 41.55784 | -0.008821352 | 6.768768 | -840.1288 | 0.1128128 | [5 empty] | 400.8235 | 0.1922486 | 66.67143 | 18309.39 | 0.6611904 | [5 empty] | 402.3643 | 0.2238024 | 66.9149 | 21314.52 | 1.035248 | [5 empty] | 369.0199 | 0.3786983 | 61.36717 | 36066.5 | 0.9427861 | [5 empty] | 188.1121 | 0.3171344 | 31.20807 | 30203.28 | 0.4401345 | [5 empty] | 1713.438 | 0.1605793 | 285.4436 | 15293.27 | 4.307393 | 443.0303 | 0.1546383 | 73.69702 | 14727.46 | 1.228284 | [5 empty] | 276.1548 | 0.204838 | 45.85418 | 19508.39 | 0.7642363 | [5 empty] | 1332.123 | 0.1854294 | 221.8756 | 17659.94 | 3.697926
[5 empty] | 344.8813 | 0.2138479 | 57.3663 | 20366.47 | 0.956105 | 366.6685 | 0.2074511 | 60.98053 | 19757.25 | 1.016342 | [5 empty] | 41.61637 | -0.008534213 | 6.771942 | -812.7822 | 0.1128657 | [5 empty] | 401.388 | 0.1976298 | 66.76188 | 18821.88 | 0.6626981 | [5 empty] | 402.931 | 0.2237181 | 67.01087 | 21306.49 | 1.036848 | [5 empty] | 369.5396 | 0.3797042 | 61.4535 | 36162.3 | 0.944225 | [5 empty] | 188.377 | 0.316575 | 31.24632 | 30150 | 0.4407721 | [5 empty] | 1715.851 | 0.1834254 | 285.8439 | 17469.08 | 4.314065 | 443.6543 | 0.1569974 | 73.79878 | 14952.14 | 1.22998 | [5 empty] | 276.5438 | 0.2098003 | 45.92254 | 19980.98 | 0.7653756 | [5 empty] | 1333.999 | 0.176755 | 222.1895 | 16833.81 | 3.703159
[5 empty] | 345.3664 | 0.2085264 | 57.446 | 19859.66 | 0.9574333 | 367.1842 | 0.2087687 | 61.06854 | 19882.74 | 1.017809 | [5 empty] | 41.6749 | -0.008247074 | 6.782594 | -785.4356 | 0.1130432 | [5 empty] | 401.9526 | 0.203011 | 66.85941 | 19334.38 | 0.6643235 | [5 empty] | 403.4977 | 0.2236339 | 67.09956 | 21298.46 | 1.038326 | [5 empty] | 370.0594 | 0.3836743 | 61.54058 | 36540.41 | 0.9456763 | [5 empty] | 188.642 | 0.3160156 | 31.29121 | 30096.73 | 0.4415202 | [5 empty] | 1718.265 | 0.1053482 | 286.2486 | 10033.16 | 4.32081 | 444.2782 | 0.1593565 | 73.90817 | 15176.81 | 1.231803 | [5 empty] | 276.9327 | 0.2147625 | 45.98476 | 20453.57 | 0.7664126 | [5 empty] | 1335.876 | 0.1730414 | 222.5033 | 16480.13 | 3.708388
[5 empty] | 345.8514 | 0.2141371 | 57.53093 | 20394 | 0.9588489 | 367.6999 | 0.2100863 | 61.1476 | 20008.22 | 1.019127 | [5 empty] | 41.73343 | -0.005532824 | 6.793246 | -526.9356 | 0.1132208 | [5 empty] | 402.5171 | 0.203731 | 66.95143 | 19402.95 | 0.6658572 | [5 empty] | 404.0644 | 0.2235496 | 67.19073 | 21290.43 | 1.039846 | [5 empty] | 370.5791 | 0.3881877 | 61.62081 | 36970.25 | 0.9470135 | [5 empty] | 188.9069 | 0.3154563 | 31.33081 | 30043.45 | 0.4421802 | [5 empty] | 1720.678 | 0.1363427 | 286.6425 | 12985.02 | 4.327375 | 444.9022 | 0.1617156 | 74.01121 | 15401.49 | 1.23352 | [5 empty] | 277.3217 | 0.2136187 | 46.051 | 20344.64 | 0.7675166 | [5 empty] | 1337.752 | 0.1527168 | 222.8137 | 14544.46 | 3.713561
[5 empty] | 346.3365 | 0.2197477 | 57.61153 | 20928.35 | 0.9601922 | 368.2156 | 0.2114039 | 61.23104 | 20133.71 | 1.020517 | [5 empty] | 41.79197 | 0.0008066282 | 6.804084 | 76.82174 | 0.1134014 | [5 empty] | 403.0817 | 0.181375 | 67.0481 | 17273.81 | 0.6674683 | [5 empty] | 404.6311 | 0.2263205 | 67.29136 | 21554.33 | 1.041523 | [5 empty] | 371.0989 | 0.3892624 | 61.71292 | 37072.61 | 0.9485487 | [5 empty] | 189.1719 | 0.3152432 | 31.37434 | 30023.16 | 0.4429056 | [5 empty] | 1723.091 | 0.1313414 | 287.0494 | 12508.71 | 4.334156 | 445.5262 | 0.1640748 | 74.11175 | 15626.17 | 1.235196 | [5 empty] | 277.7106 | 0.2048745 | 46.11567 | 19511.86 | 0.7685945 | [5 empty] | 1339.628 | 0.1552868 | 223.1214 | 14789.22 | 3.71869
[5 empty] | 346.8216 | 0.2231921 | 57.68824 | 21256.39 | 0.9614707 | 368.7313 | 0.2147012 | 61.32057 | 20447.74 | 1.022009 | [5 empty] | 41.8505 | 0.007146081 | 6.814964 | 680.5791 | 0.1135827 | [5 empty] | 403.6462 | 0.1668546 | 67.1428 | 15890.92 | 0.6690466 | [5 empty] | 405.1978 | 0.2330751 | 67.38658 | 22197.63 | 1.04311 | [5 empty] | 371.6186 | 0.3890128 | 61.79809 | 37048.84 | 0.9499681 | [5 empty] | 189.4368 | 0.3461275 | 31.42087 | 32964.53 | 0.4436812 | [5 empty] | 1725.505 | 0.1137058 | 287.4472 | 10829.12 | 4.340787 | 446.1502 | 0.229176 | 74.21348 | 21826.28 | 1.236891 | [5 empty] | 278.0996 | 0.2057741 | 46.17747 | 19597.54 | 0.7696245 | [5 empty] | 1341.504 | 0.1287701 | 223.4332 | 12263.82 | 3.723886
[5 empty] | 347.3066 | 0.2249776 | 57.77243 | 21426.44 | 0.9628738 | 369.247 | 0.2412684 | 61.40921 | 22977.94 | 1.023487 | [5 empty] | 41.90903 | 0.01513359 | 6.825844 | 1441.294 | 0.1137641 | [5 empty] | 404.2107 | 0.149391 | 67.23698 | 14227.72 | 0.6706163 | [5 empty] | 405.7645 | 0.2398297 | 67.48701 | 22840.93 | 1.044783 | [5 empty] | 372.1384 | 0.3887632 | 61.89237 | 37025.07 | 0.9515396 | [5 empty] | 189.7018 | 0.355526 | 31.46767 | 33859.62 | 0.4444612 | [5 empty] | 1727.918 | 0.1045857 | 287.8512 | 9960.547 | 4.347521 | 446.7742 | 0.1604561 | 74.32419 | 15281.54 | 1.238736 | [5 empty] | 278.4885 | 0.2066738 | 46.25369 | 19683.22 | 0.7708948 | [5 empty] | 1343.38 | 0.1255063 | 223.7459 | 11952.98 | 3.729099
[5 empty] | 347.7917 | 0.2267631 | 57.84952 | 21596.48 | 0.9641587 | 369.7627 | 0.2426137 | 61.49628 | 23106.07 | 1.024938 | [5 empty] | 41.96756 | 0.02439146 | 6.836724 | 2322.996 | 0.1139454 | [5 empty] | 404.7753 | 0.1661121 | 67.32379 | 15820.2 | 0.6720632 | [5 empty] | 406.3313 | 0.2462612 | 67.57575 | 23453.44 | 1.046263 | [5 empty] | 372.6581 | 0.3885136 | 61.97403 | 37001.29 | 0.9529006 | [5 empty] | 189.9667 | 0.3539535 | 31.50749 | 33709.86 | 0.4451249 | [5 empty] | 1730.331 | 0.130258 | 288.2548 | 12405.52 | 4.354247 | 447.3982 | 0.1590091 | 74.42422 | 15143.73 | 1.240404 | [5 empty] | 278.8775 | 0.2075734 | 46.31544 | 19768.9 | 0.7719241 | [5 empty] | 1345.257 | 0.1889455 | 224.059 | 17994.81 | 3.734316
[5 empty] | 348.2768 | 0.2285486 | 57.93154 | 21766.53 | 0.9655257 | 370.2784 | 0.243959 | 61.57761 | 23234.19 | 1.026293 | [5 empty] | 42.02609 | 0.03364933 | 6.847604 | 3204.698 | 0.1141267 | [5 empty] | 405.3398 | 0.1671357 | 67.42082 | 15917.68 | 0.6736803 | [5 empty] | 406.898 | 0.2382086 | 67.67044 | 22686.54 | 1.047841 | [5 empty] | 373.1778 | 0.388264 | 62.05975 | 36977.52 | 0.9543292 | [5 empty] | 190.2316 | 0.3523809 | 31.55827 | 33560.09 | 0.4459711 | [5 empty] | 1732.745 | 0.1141775 | 288.6658 | 10874.04 | 4.361096 | 448.0222 | 0.1575621 | 74.52563 | 15005.92 | 1.242094 | [5 empty] | 279.2664 | 0.2084731 | 46.37433 | 19854.58 | 0.7729055 | [5 empty] | 1347.133 | 0.2002206 | 224.3813 | 19068.63 | 3.739689
[5 empty] | 348.7618 | 0.1947784 | 58.01325 | 18550.32 | 0.9668875 | 370.7941 | 0.2453043 | 61.66185 | 23362.31 | 1.027697 | [5 empty] | 42.08463 | 0.03926236 | 6.858485 | 3739.273 | 0.1143081 | [5 empty] | 405.9044 | 0.1681592 | 67.51845 | 16015.16 | 0.6753075 | [5 empty] | 407.4647 | 0.234951 | 67.76047 | 22376.28 | 1.049341 | [5 empty] | 373.6976 | 0.3880144 | 62.14866 | 36953.75 | 0.9558111 | [5 empty] | 190.4966 | 0.3508084 | 31.60537 | 33410.32 | 0.4467562 | [5 empty] | 1735.158 | 0.1707981 | 289.0657 | 16266.48 | 4.367761 | 448.6461 | 0.1561151 | 74.62815 | 14868.11 | 1.243802 | [5 empty] | 279.6554 | 0.2093727 | 46.44479 | 19940.26 | 0.7740799 | [5 empty] | 1349.009 | 0.1460915 | 224.6913 | 13913.47 | 3.744855
[5 empty] | 349.2469 | 0.1683963 | 58.09017 | 16037.74 | 0.9681695 | 371.3098 | 0.2466496 | 61.75363 | 23490.44 | 1.029227 | [5 empty] | 42.14316 | 0.03966049 | 6.869365 | 3777.19 | 0.1144894 | [5 empty] | 406.4689 | 0.1405606 | 67.60972 | 13386.72 | 0.6768287 | [5 empty] | 408.0314 | 0.2316933 | 67.86124 | 22066.03 | 1.051021 | [5 empty] | 374.2173 | 0.3877648 | 62.22235 | 36929.98 | 0.9570391 | [5 empty] | 190.7615 | 0.3492358 | 31.64834 | 33260.56 | 0.4474724 | [5 empty] | 1737.571 | 0.1540932 | 289.4618 | 14675.55 | 4.374363 | 449.2701 | 0.1479935 | 74.73323 | 14094.62 | 1.245554 | [5 empty] | 280.0443 | 0.2102724 | 46.50821 | 20025.94 | 0.7751369 | [5 empty] | 1350.885 | 0.1592968 | 225.0054 | 15171.12 | 3.75009
[5 empty] | 349.732 | 0.1730483 | 58.16904 | 16480.79 | 0.9694839 | 371.8255 | 0.2404739 | 61.8346 | 22902.28 | 1.030577 | [5 empty] | 42.20169 | 0.04005863 | 6.880245 | 3815.107 | 0.1146707 | [5 empty] | 407.0334 | 0.1426707 | 67.7069 | 13587.69 | 0.6784483 | [5 empty] | 408.5981 | 0.2284356 | 67.95769 | 21755.77 | 1.052628 | [5 empty] | 374.7371 | 0.3875152 | 62.31695 | 36906.21 | 0.9586159 | [5 empty] | 191.0265 | 0.3476633 | 31.69089 | 33110.79 | 0.4481815 | [5 empty] | 1739.984 | 0.1448401 | 289.8699 | 13794.29 | 4.381164 | 449.8941 | 0.1389527 | 74.84072 | 13233.59 | 1.247345 | [5 empty] | 280.4333 | 0.2219961 | 46.57055 | 21142.49 | 0.7761758 | [5 empty] | 1352.762 | 0.1934861 | 225.3122 | 18427.25 | 3.755203
[5 empty] | 350.217 | 0.1805051 | 58.24746 | 17190.96 | 0.970791 | 372.3412 | 0.2264457 | 61.92223 | 21566.26 | 1.032037 | [5 empty] | 42.26022 | 0.04045676 | 6.891111 | 3853.025 | 0.1148518 | [5 empty] | 407.598 | 0.1447809 | 67.80184 | 13788.65 | 0.6800307 | [5 empty] | 409.1648 | 0.2533362 | 68.05955 | 24127.25 | 1.054326 | [5 empty] | 375.2568 | 0.3823112 | 62.3952 | 36410.59 | 0.95992 | [5 empty] | 191.2914 | 0.3460907 | 31.73362 | 32961.02 | 0.4488936 | [5 empty] | 1742.398 | 0.1427913 | 290.2683 | 13599.17 | 4.387805 | 450.5181 | 0.1299118 | 74.9393 | 12372.56 | 1.248988 | [5 empty] | 280.8222 | 0.2287709 | 46.6357 | 21787.71 | 0.7772616 | [5 empty] | 1354.638 | 0.1918492 | 225.6265 | 18271.35 | 3.760441
[5 empty] | 350.7021 | 0.1844858 | 58.32938 | 17570.07 | 0.9721563 | 372.8569 | 0.2023994 | 62.00769 | 19276.14 | 1.033461 | [5 empty] | 42.31876 | 0.04085489 | 6.900191 | 3890.942 | 0.1150032 | [5 empty] | 408.1625 | 0.148413 | 67.8948 | 14134.57 | 0.68158 | [5 empty] | 409.7315 | 0.2551312 | 68.14211 | 24298.21 | 1.055702 | [5 empty] | 375.7766 | 0.3842686 | 62.48828 | 36597.01 | 0.9614713 | [5 empty] | 191.5564 | 0.3445182 | 31.77521 | 32811.26 | 0.4495869 | [5 empty] | 1744.811 | 0.1418431 | 290.6766 | 13508.87 | 4.39461 | 451.1421 | 0.120871 | 75.05672 | 11511.52 | 1.250945 | [5 empty] | 281.2112 | 0.2167901 | 46.69775 | 20646.68 | 0.7782958 | [5 empty] | 1356.514 | 0.1487204 | 225.9364 | 14163.84 | 3.765607
[5 empty] | 351.1872 | 0.1836395 | 58.41023 | 17489.48 | 0.9735038 | 373.3727 | 0.1965544 | 62.09368 | 18719.47 | 1.034895 | [5 empty] | 42.37729 | 0.04125303 | 6.909271 | 3928.86 | 0.1151545 | [5 empty] | 408.7271 | 0.155937 | 67.98914 | 14851.14 | 0.6831523 | [5 empty] | 410.2982 | 0.2569263 | 68.24073 | 24469.17 | 1.057346 | [5 empty] | 376.2963 | 0.3867175 | 62.57729 | 36830.24 | 0.9629548 | [5 empty] | 191.8213 | 0.3429456 | 31.81736 | 32661.49 | 0.4502893 | [5 empty] | 1747.224 | 0.1706717 | 291.0752 | 16254.44 | 4.401253 | 451.7661 | 0.1117077 | 75.15482 | 10638.83 | 1.25258 | [5 empty] | 281.6001 | 0.1993972 | 46.76377 | 18990.21 | 0.7793962 | [5 empty] | 1358.39 | 0.1834224 | 226.2512 | 17468.8 | 3.770853
[5 empty] | 351.6722 | 0.1827932 | 58.50069 | 17408.88 | 0.9750115 | 373.8884 | 0.1909397 | 62.18582 | 18184.73 | 1.03643 | [5 empty] | 42.43582 | 0.04165116 | 6.918351 | 3966.777 | 0.1153058 | [5 empty] | 409.2916 | 0.1642543 | 68.08118 | 15643.27 | 0.6846864 | [5 empty] | 410.8649 | 0.2587213 | 68.33049 | 24640.13 | 1.058841 | [5 empty] | 376.8161 | 0.3891664 | 62.65789 | 37063.46 | 0.9642982 | [5 empty] | 192.0863 | 0.3413731 | 31.86067 | 32511.72 | 0.4510112 | [5 empty] | 1749.638 | 0.1635478 | 291.4731 | 15575.98 | 4.407884 | 452.3901 | 0.2124208 | 75.25679 | 20230.55 | 1.25428 | [5 empty] | 281.9891 | 0.1936502 | 46.83489 | 18442.88 | 0.7805814 | [5 empty] | 1360.267 | 0.1873243 | 226.563 | 17840.41 | 3.77605
[5 empty] | 352.1573 | 0.181947 | 58.57154 | 17328.28 | 0.9761924 | 374.4041 | 0.1868402 | 62.26809 | 17794.3 | 1.037801 | [5 empty] | 42.49435 | 0.04204929 | 6.927431 | 4004.695 | 0.1154572 | [5 empty] | 409.8561 | 0.1845845 | 68.1755 | 17579.48 | 0.6862583 | [5 empty] | 411.4317 | 0.2605164 | 68.43206 | 24811.08 | 1.060534 | [5 empty] | 377.3358 | 0.3867289 | 62.74445 | 36831.32 | 0.9657409 | [5 empty] | 192.3512 | 0.2450639 | 31.91052 | 23339.42 | 0.451842 | [5 empty] | 1752.051 | 0.1667907 | 291.8754 | 15884.83 | 4.414591 | 453.014 | 0.2130091 | 75.36815 | 20286.58 | 1.256136 | [5 empty] | 282.378 | 0.1932627 | 46.89463 | 18405.97 | 0.7815771 | [5 empty] | 1362.143 | 0.1773337 | 226.8732 | 16888.92 | 3.78122
[5 empty] | 352.6424 | 0.1928902 | 58.65201 | 18370.5 | 0.9775334 | 374.9198 | 0.1827407 | 62.3496 | 17403.88 | 1.03916 | [5 empty] | 42.55288 | 0.04244743 | 6.936438 | 4042.612 | 0.1156073 | [5 empty] | 410.4207 | 0.2001017 | 68.272 | 19057.31 | 0.6878667 | [5 empty] | 411.9984 | 0.2623114 | 68.52727 | 24982.04 | 1.062121 | [5 empty] | 377.8556 | 0.3773729 | 62.82776 | 35940.28 | 0.9671294 | [5 empty] | 192.6162 | 0.2457318 | 31.95442 | 23403.03 | 0.4525737 | [5 empty] | 1754.464 | 0.116957 | 292.2737 | 11138.76 | 4.421228 | 453.638 | 0.2135974 | 75.46504 | 20342.61 | 1.257751 | [5 empty] | 282.767 | 0.1928752 | 46.96062 | 18369.06 | 0.782677 | [5 empty] | 1364.019 | 0.1911198 | 227.1912 | 18201.88 | 3.78652
[5 empty] | 353.1274 | 0.2029601 | 58.73662 | 19329.53 | 0.9789436 | 375.4355 | 0.1786412 | 62.44695 | 17013.45 | 1.040783 | [5 empty] | 42.61142 | 0.04284556 | 6.944132 | 4080.53 | 0.1157355 | [5 empty] | 410.9852 | 0.2092666 | 68.36515 | 19930.16 | 0.6894191 | [5 empty] | 412.5651 | 0.2238326 | 68.61635 | 21317.39 | 1.063606 | [5 empty] | 378.3753 | 0.3265425 | 62.92228 | 31099.28 | 0.9687047 | [5 empty] | 192.8811 | 0.2463997 | 31.99697 | 23466.64 | 0.4532829 | [5 empty] | 1756.877 | 0.1390028 | 292.6844 | 13238.36 | 4.428073 | 454.262 | 0.2141857 | 75.57154 | 20398.64 | 1.259526 | [5 empty] | 283.1559 | 0.1924876 | 47.02749 | 18332.16 | 0.7837914 | [5 empty] | 1365.895 | 0.1803688 | 227.5015 | 17177.98 | 3.791692
[5 empty] | 353.6125 | 0.2073246 | 58.81561 | 19745.2 | 0.9802602 | 375.9512 | 0.2679446 | 62.52408 | 25518.53 | 1.042068 | [5 empty] | 42.66995 | 0.04324369 | 6.951826 | 4118.447 | 0.1158638 | [5 empty] | 411.5498 | 0.2184316 | 68.45771 | 20803.01 | 0.6909618 | [5 empty] | 413.1318 | 0.2243631 | 68.70899 | 21367.91 | 1.06515 | [5 empty] | 378.8951 | 0.3297003 | 63.00553 | 31400.03 | 0.9700922 | [5 empty] | 193.1461 | 0.2470676 | 32.03946 | 23530.25 | 0.453991 | [5 empty] | 1759.291 | 0.1722893 | 293.0823 | 16408.51 | 4.434705 | 454.886 | 0.214774 | 75.67127 | 20454.67 | 1.261188 | [5 empty] | 283.5449 | 0.1921001 | 47.09219 | 18295.25 | 0.7848698 | [5 empty] | 1367.771 | 0.186383 | 227.8108 | 17750.76 | 3.796847
[5 empty] | 354.0976 | 0.19317 | 58.89426 | 18397.14 | 0.981571 | 376.4669 | 0.2705853 | 62.60986 | 25770.03 | 1.043498 | [5 empty] | 42.72848 | 0.04364183 | 6.95952 | 4156.364 | 0.115992 | [5 empty] | 412.1143 | 0.2232609 | 68.55597 | 21262.94 | 0.6925995 | [5 empty] | 413.6985 | 0.2248936 | 68.80197 | 21418.44 | 1.066699 | [5 empty] | 379.4148 | 0.3328581 | 63.0961 | 31700.77 | 0.9716016 | [5 empty] | 193.411 | 0.2477355 | 32.08072 | 23593.86 | 0.4546787 | [5 empty] | 1761.704 | 0.1939148 | 293.4854 | 18468.08 | 4.441423 | 455.51 | 0.2115975 | 75.77263 | 20152.14 | 1.262877 | [5 empty] | 283.9338 | 0.1917126 | 47.15799 | 18258.34 | 0.7859664 | [5 empty] | 1369.648 | 0.1901353 | 228.1253 | 18108.12 | 3.802088
[5 empty] | 354.5826 | 0.1890728 | 58.98031 | 18006.93 | 0.9830052 | 376.9826 | 0.273222 | 62.69643 | 26021.14 | 1.044941 | [5 empty] | 42.78701 | 0.04403996 | 6.973494 | 4194.282 | 0.1162249 | [5 empty] | 412.6788 | 0.2231785 | 68.64846 | 21255.09 | 0.694141 | [5 empty] | 414.2652 | 0.2321049 | 68.89817 | 22105.23 | 1.068303 | [5 empty] | 379.9346 | 0.3631692 | 63.17726 | 34587.54 | 0.9729543 | [5 empty] | 193.676 | 0.2484034 | 32.12848 | 23657.47 | 0.4554747 | [5 empty] | 1764.117 | 0.1666537 | 293.8889 | 15871.78 | 4.448148 | 456.134 | 0.2082885 | 75.87885 | 19837 | 1.264648 | [5 empty] | 284.3228 | 0.1961002 | 47.22129 | 18676.21 | 0.7870215 | [5 empty] | 1371.524 | 0.1883106 | 228.4386 | 17934.34 | 3.80731
[5 empty] | 355.0677 | 0.1895773 | 59.06181 | 18054.99 | 0.9843635 | 377.4983 | 0.2758587 | 62.78634 | 26272.26 | 1.046439 | [5 empty] | 42.84554 | 0.04443809 | 6.983966 | 4232.199 | 0.1163994 | [5 empty] | 413.2434 | 0.2230961 | 68.74182 | 21247.25 | 0.6956969 | [5 empty] | 414.8319 | 0.2442534 | 68.99346 | 23262.23 | 1.069891 | [5 empty] | 380.4543 | 0.3001111 | 63.26703 | 28582.01 | 0.9744505 | [5 empty] | 193.9409 | 0.2490713 | 32.17643 | 23721.08 | 0.4562738 | [5 empty] | 1766.531 | 0.1304656 | 294.2921 | 12425.3 | 4.454868 | 456.758 | 0.2049794 | 75.98563 | 19521.85 | 1.266427 | [5 empty] | 284.7117 | 0.2036523 | 47.28472 | 19395.45 | 0.7880787 | [5 empty] | 1373.4 | 0.148636 | 228.7498 | 14155.81 | 3.812497
[5 empty] | 355.5528 | 0.1881815 | 59.13532 | 17922.04 | 0.9855886 | 378.014 | 0.2784954 | 62.8727 | 26523.37 | 1.047878 | [5 empty] | 42.90408 | 0.04483623 | 6.990925 | 4270.117 | 0.1165154 | [5 empty] | 413.8079 | 0.2230137 | 68.83304 | 21239.4 | 0.6972173 | [5 empty] | 415.3986 | 0.2432159 | 69.08663 | 23163.42 | 1.071444 | [5 empty] | 380.974 | 0.2924581 | 63.35732 | 27853.15 | 0.9759554 | [5 empty] | 194.2058 | 0.2497393 | 32.22198 | 23784.69 | 0.457033 | [5 empty] | 1768.944 | 0.1089544 | 294.6917 | 10376.61 | 4.461529 | 457.382 | 0.2016704 | 76.08701 | 19206.7 | 1.268117 | [5 empty] | 285.1007 | 0.2112043 | 47.35474 | 20114.7 | 0.7892456 | [5 empty] | 1375.276 | 0.1651002 | 229.0687 | 15723.83 | 3.817812
[5 empty] | 356.0378 | 0.1867856 | 59.22237 | 17789.1 | 0.9870394 | 378.5297 | 0.2146091 | 62.95804 | 20438.96 | 1.049301 | [5 empty] | 42.96261 | 0.04523436 | 6.999292 | 4308.034 | 0.1166549 | [5 empty] | 414.3725 | 0.2229312 | 68.92904 | 21231.55 | 0.6988174 | [5 empty] | 415.9653 | 0.2421784 | 69.18931 | 23064.61 | 1.073155 | [5 empty] | 381.4938 | 0.3881193 | 63.44087 | 36963.75 | 0.9773479 | [5 empty] | 194.4708 | 0.2504072 | 32.26467 | 23848.3 | 0.4577445 | [5 empty] | 1771.357 | 0.1584724 | 295.0982 | 15092.61 | 4.468304 | 458.0059 | 0.1983613 | 76.19279 | 18891.55 | 1.26988 | [5 empty] | 285.4896 | 0.2197526 | 47.41587 | 20928.82 | 0.7902645 | [5 empty] | 1377.153 | 0.1823189 | 229.378 | 17363.71 | 3.822966
[5 empty] | 356.5229 | 0.1853897 | 59.30402 | 17656.16 | 0.9884003 | 379.0454 | 0.2140253 | 63.04529 | 20383.37 | 1.050755 | [5 empty] | 43.02114 | 0.04563249 | 7.009531 | 4345.952 | 0.1168255 | [5 empty] | 414.937 | 0.2228488 | 69.01948 | 21223.7 | 0.7003247 | [5 empty] | 416.532 | 0.2411408 | 69.28142 | 22965.8 | 1.07469 | [5 empty] | 382.0135 | 0.3853514 | 63.5255 | 36700.13 | 0.9787583 | [5 empty] | 194.7357 | 0.2510751 | 32.30578 | 23911.91 | 0.4584296 | [5 empty] | 1773.77 | 0.1037011 | 295.4998 | 9876.295 | 4.474996 | 458.6299 | 0.1950522 | 76.29657 | 18576.4 | 1.27161 | [5 empty] | 285.8786 | 0.221835 | 47.47995 | 21127.14 | 0.7913325 | [5 empty] | 1379.029 | 0.1781884 | 229.6883 | 16970.32 | 3.828138
[5 empty] | 357.0079 | 0.1997021 | 59.38563 | 19019.24 | 0.9897604 | 379.5612 | 0.2134416 | 63.12924 | 20327.77 | 1.052154 | [5 empty] | 43.07967 | 0.04603063 | 7.020761 | 4383.869 | 0.1170127 | [5 empty] | 415.5015 | 0.1699864 | 69.11734 | 16189.18 | 0.7019557 | [5 empty] | 417.0988 | 0.19454 | 69.37418 | 18527.62 | 1.076236 | [5 empty] | 382.5333 | 0.3825834 | 63.62083 | 36436.51 | 0.9803472 | [5 empty] | 195.0007 | 0.251743 | 32.35354 | 23975.52 | 0.4592256 | [5 empty] | 1776.184 | 0.1717869 | 295.9041 | 16360.66 | 4.481735 | 459.2539 | 0.1925103 | 76.40202 | 18334.31 | 1.273367 | [5 empty] | 286.2675 | 0.2233014 | 47.54774 | 21266.8 | 0.7924624 | [5 empty] | 1380.905 | 0.1713956 | 230.0075 | 16323.39 | 3.833458
[5 empty] | 357.493 | 0.1840713 | 59.46731 | 17530.6 | 0.9911218 | 380.0769 | 0.2128579 | 63.21938 | 20272.18 | 1.053656 | [5 empty] | 43.13821 | 0.04642876 | 7.032767 | 4421.787 | 0.1172128 | [5 empty] | 416.0661 | 0.1528688 | 69.21715 | 14558.93 | 0.7036191 | [5 empty] | 417.6655 | 0.187329 | 69.46345 | 17840.86 | 1.077724 | [5 empty] | 383.053 | 0.3798154 | 63.69976 | 36172.9 | 0.9816627 | [5 empty] | 195.2656 | 0.2524109 | 32.39539 | 24039.13 | 0.4599231 | [5 empty] | 1778.597 | 0.1543903 | 296.3028 | 14703.84 | 4.488379 | 459.8779 | 0.1968589 | 76.50282 | 18748.47 | 1.275047 | [5 empty] | 286.6565 | 0.2247677 | 47.60998 | 21406.45 | 0.7934997 | [5 empty] | 1382.781 | 0.1525022 | 230.3118 | 14524.02 | 3.83853
[5 empty] | 357.9781 | 0.1838439 | 59.54063 | 17508.94 | 0.9923438 | 380.5926 | 0.2192925 | 63.29898 | 20885 | 1.054983 | [5 empty] | 43.19674 | 0.04682689 | 7.044774 | 4459.704 | 0.1174129 | [5 empty] | 416.6306 | 0.1408549 | 69.30679 | 13414.75 | 0.7051132 | [5 empty] | 418.2322 | 0.2698538 | 69.5619 | 25700.36 | 1.079365 | [5 empty] | 383.5728 | 0.4081282 | 63.78746 | 38869.35 | 0.9831244 | [5 empty] | 195.5306 | 0.2530788 | 32.4389 | 24102.74 | 0.4606483 | [5 empty] | 1781.01 | 0.141888 | 296.7047 | 13513.14 | 4.495079 | 460.5019 | 0.2012076 | 76.60917 | 19162.63 | 1.276819 | [5 empty] | 287.0454 | 0.2262341 | 47.6667 | 21546.1 | 0.794445 | [5 empty] | 1384.658 | 0.1582666 | 230.6331 | 15073.01 | 3.843886
[5 empty] | 358.4631 | 0.172633 | 59.62968 | 16441.23 | 0.993828 | 381.1083 | 0.2540708 | 63.39292 | 24197.22 | 1.056549 | [5 empty] | 43.25527 | 0.04722503 | 7.051995 | 4497.622 | 0.1175333 | [5 empty] | 417.1952 | 0.1995019 | 69.40535 | 19000.18 | 0.7067559 | [5 empty] | 418.7989 | 0.2677922 | 69.65975 | 25504.02 | 1.080996 | [5 empty] | 384.0925 | 0.4160818 | 63.87708 | 39626.84 | 0.9846181 | [5 empty] | 195.7955 | 0.2537467 | 32.48661 | 24166.36 | 0.4614435 | [5 empty] | 1783.424 | 0.1499336 | 297.1 | 14279.39 | 4.501667 | 461.1259 | 0.2055563 | 76.71372 | 19576.79 | 1.278562 | [5 empty] | 287.4344 | 0.2043077 | 47.7378 | 19457.87 | 0.79563 | [5 empty] | 1386.534 | 0.146119 | 230.9471 | 13916.1 | 3.849118
[5 empty] | 358.9482 | 0.1729177 | 59.71205 | 16468.35 | 0.9952008 | 381.624 | 0.2551891 | 63.47746 | 24303.72 | 1.057958 | [5 empty] | 43.3138 | 0.04762316 | 7.058133 | 4535.539 | 0.1176355 | [5 empty] | 417.7597 | 0.200442 | 69.4911 | 19089.71 | 0.7081851 | [5 empty] | 419.3656 | 0.2657306 | 69.74877 | 25307.68 | 1.082479 | [5 empty] | 384.6123 | 0.3843138 | 63.9623 | 36601.31 | 0.9860384 | [5 empty] | 196.0605 | 0.2544146 | 32.53554 | 24229.97 | 0.462259 | [5 empty] | 1785.837 | 0.13808 | 297.5024 | 13150.48 | 4.508373 | 461.7499 | 0.1813494 | 76.81026 | 17271.37 | 1.280171 | [5 empty] | 287.8234 | 0.1871144 | 47.80232 | 17820.42 | 0.7967054 | [5 empty] | 1388.41 | 0.139025 | 231.2579 | 13240.48 | 3.854298
[5 empty] | 359.4333 | 0.1807192 | 59.79548 | 17211.35 | 0.9965914 | 382.1397 | 0.2563074 | 63.5669 | 24410.23 | 1.059448 | [5 empty] | 43.37233 | 0.04802129 | 7.067388 | 4573.456 | 0.1177898 | [5 empty] | 418.3242 | 0.201382 | 69.58248 | 19179.24 | 0.709708 | [5 empty] | 419.9323 | 0.2114722 | 69.84263 | 20140.21 | 1.084044 | [5 empty] | 385.132 | 0.381854 | 64.05242 | 36367.05 | 0.9875403 | [5 empty] | 196.3254 | 0.3235272 | 32.57242 | 30812.11 | 0.4628737 | [5 empty] | 1788.25 | 0.1502498 | 297.9097 | 14309.5 | 4.515161 | 462.3738 | 0.1814346 | 76.92057 | 17279.49 | 1.282009 | [5 empty] | 288.2123 | 0.1819049 | 47.86856 | 17324.27 | 0.7978093 | [5 empty] | 1390.286 | 0.131931 | 231.5687 | 12564.85 | 3.859478
[5 empty] | 359.9183 | 0.1885208 | 59.87114 | 17954.36 | 0.9978524 | 382.6554 | 0.2574257 | 63.64077 | 24516.73 | 1.060679 | [5 empty] | 43.43087 | 0.04841943 | 7.076644 | 4611.374 | 0.1179441 | [5 empty] | 418.8888 | 0.202322 | 69.679 | 19268.76 | 0.7113166 | [5 empty] | 420.499 | 0.2150971 | 69.93876 | 20485.44 | 1.085646 | [5 empty] | 385.6518 | 0.3793942 | 64.13924 | 36132.78 | 0.9889873 | [5 empty] | 196.5904 | 0.325246 | 32.6134 | 30975.81 | 0.4635566 | [5 empty] | 1790.664 | 0.1673323 | 298.3148 | 15936.41 | 4.521913 | 462.9978 | 0.1735212 | 77.02546 | 16525.83 | 1.283758 | [5 empty] | 288.6013 | 0.1817946 | 47.93356 | 17313.77 | 0.7988927 | [5 empty] | 1392.162 | 0.1689242 | 231.8828 | 16088.02 | 3.864714
[5 empty] | 360.4034 | 0.1954621 | 59.95551 | 18615.43 | 0.9992585 | 383.1711 | 0.2543652 | 63.73186 | 24225.25 | 1.062198 | [5 empty] | 43.4894 | 0.04881756 | 7.085899 | 4649.291 | 0.1180983 | [5 empty] | 419.4533 | 0.1970509 | 69.77868 | 18766.76 | 0.712978 | [5 empty] | 421.0657 | 0.1902202 | 70.03726 | 18116.21 | 1.087288 | [5 empty] | 386.1715 | 0.4036722 | 64.22467 | 38444.97 | 0.9904111 | [5 empty] | 196.8553 | 0.3269649 | 32.66425 | 31139.51 | 0.4644041 | [5 empty] | 1793.077 | 0.1364921 | 298.7128 | 12999.25 | 4.528546 | 463.6218 | 0.1592996 | 77.12867 | 15171.39 | 1.285478 | [5 empty] | 288.9902 | 0.1816843 | 47.99944 | 17303.27 | 0.7999907 | [5 empty] | 1394.039 | 0.171121 | 232.1958 | 16297.24 | 3.869931
[5 empty] | 360.8885 | 0.2011065 | 60.03284 | 19153 | 1.000547 | 383.6868 | 0.2125251 | 63.82005 | 20240.49 | 1.063667 | [5 empty] | 43.54793 | 0.04921569 | 7.095154 | 4687.209 | 0.1182526 | [5 empty] | 420.0179 | 0.1879947 | 69.87079 | 17904.26 | 0.7145131 | [5 empty] | 421.6324 | 0.2291836 | 70.1279 | 21827.01 | 1.088798 | [5 empty] | 386.6913 | 0.394422 | 64.30872 | 37564 | 0.9918119 | [5 empty] | 197.1203 | 0.3286837 | 32.70557 | 31303.21 | 0.4650928 | [5 empty] | 1795.49 | 0.125635 | 299.1242 | 11965.24 | 4.535403 | 464.2458 | 0.1381538 | 77.23376 | 13157.51 | 1.287229 | [5 empty] | 289.3792 | 0.1815741 | 48.06414 | 17292.77 | 0.8010691 | [5 empty] | 1395.915 | 0.1343286 | 232.4966 | 12793.2 | 3.874944
[5 empty] | 361.3735 | 0.2106194 | 60.11027 | 20058.99 | 1.001838 | 384.2025 | 0.2110369 | 63.90582 | 20098.75 | 1.065097 | [5 empty] | 43.60646 | 0.04961383 | 7.10441 | 4725.126 | 0.1184068 | [5 empty] | 420.5824 | 0.1789385 | 69.96519 | 17041.76 | 0.7160864 | [5 empty] | 422.1991 | 0.2346381 | 70.21981 | 22346.49 | 1.09033 | [5 empty] | 387.211 | 0.3953931 | 64.40012 | 37656.49 | 0.9933353 | [5 empty] | 197.3852 | 0.3304026 | 32.74709 | 31466.91 | 0.4657848 | [5 empty] | 1797.903 | 0.06662441 | 299.5189 | 6345.182 | 4.541981 | 464.8698 | 0.1981687 | 77.34003 | 18873.21 | 1.289 | [5 empty] | 289.7681 | 0.1659862 | 48.13299 | 15808.21 | 0.8022164 | [5 empty] | 1397.791 | 0.1910862 | 232.8176 | 18198.68 | 3.880294
[5 empty] | 361.8586 | 0.227431 | 60.19256 | 21660.09 | 1.003209 | 384.7182 | 0.2095486 | 63.99244 | 19957.01 | 1.066541 | [5 empty] | 43.665 | 0.05001196 | 7.113665 | 4763.044 | 0.1185611 | [5 empty] | 421.1469 | 0.1700551 | 70.05861 | 16195.72 | 0.7176434 | [5 empty] | 422.7659 | 0.2400927 | 70.31549 | 22865.97 | 1.091925 | [5 empty] | 387.7307 | 0.3963642 | 64.48033 | 37748.97 | 0.9946721 | [5 empty] | 197.6502 | 0.3321214 | 32.79344 | 31630.61 | 0.4665574 | [5 empty] | 1800.317 | 0.1553011 | 299.923 | 14790.58 | 4.548717 | 465.4938 | 0.1990762 | 77.44377 | 18959.64 | 1.29073 | [5 empty] | 290.1571 | 0.173943 | 48.19522 | 16566 | 0.8032537 | [5 empty] | 1399.667 | 0.1441488 | 233.1249 | 13728.45 | 3.885415
[5 empty] | 362.3437 | 0.2091665 | 60.2787 | 19920.62 | 1.004645 | 385.2339 | 0.2524509 | 64.07374 | 24042.94 | 1.067896 | [5 empty] | 43.72353 | 0.05041009 | 7.122921 | 4800.961 | 0.1187153 | [5 empty] | 421.7115 | 0.1743886 | 70.15284 | 16608.44 | 0.719214 | [5 empty] | 423.3326 | 0.2435736 | 70.41001 | 23197.49 | 1.0935 | [5 empty] | 388.2505 | 0.3936906 | 64.57268 | 37494.35 | 0.9962114 | [5 empty] | 197.9151 | 0.3338402 | 32.83996 | 31794.31 | 0.4673327 | [5 empty] | 1802.73 | 0.1584226 | 300.3168 | 15087.87 | 4.555279 | 466.1178 | 0.1772873 | 77.5408 | 16884.5 | 1.292347 | [5 empty] | 290.546 | 0.1745082 | 48.2617 | 16619.83 | 0.8043616 | [5 empty] | 1401.544 | 0.166173 | 233.439 | 15826 | 3.89065
[5 empty] | 362.8287 | 0.1898987 | 60.36212 | 18085.59 | 1.006035 | 385.7497 | 0.2526856 | 64.16535 | 24065.29 | 1.069423 | [5 empty] | 43.78206 | 0.05080822 | 7.132176 | 4838.879 | 0.1188696 | [5 empty] | 422.276 | 0.1787221 | 70.24953 | 17021.15 | 0.7208255 | [5 empty] | 423.8993 | 0.2433457 | 70.50805 | 23175.78 | 1.095134 | [5 empty] | 388.7702 | 0.3440137 | 64.65678 | 32763.21 | 0.9976131 | [5 empty] | 198.18 | 0.3355591 | 32.88666 | 31958.01 | 0.4681111 | [5 empty] | 1805.143 | 0.1124933 | 300.7264 | 10713.64 | 4.562106 | 466.7417 | 0.1455328 | 77.64683 | 13860.26 | 1.294114 | [5 empty] | 290.935 | 0.17368 | 48.32714 | 16540.95 | 0.8054523 | [5 empty] | 1403.42 | 0.167309 | 233.7609 | 15934.19 | 3.896016
[5 empty] | 363.3138 | 0.1791279 | 60.44167 | 17059.8 | 1.007361 | 386.2654 | 0.2529202 | 64.25161 | 24087.64 | 1.07086 | [5 empty] | 43.84059 | 0.05120636 | 7.142345 | 4876.796 | 0.1190391 | [5 empty] | 422.8406 | 0.1876036 | 70.33805 | 17867.01 | 0.7223008 | [5 empty] | 424.466 | 0.2172056 | 70.6027 | 20686.25 | 1.096712 | [5 empty] | 389.29 | 0.2685891 | 64.7426 | 25579.91 | 0.9990433 | [5 empty] | 198.445 | 0.3372779 | 32.93337 | 32121.71 | 0.4688895 | [5 empty] | 1807.557 | 0.1928307 | 301.1242 | 18364.83 | 4.568736 | 467.3657 | 0.158656 | 77.75219 | 15110.1 | 1.29587 | [5 empty] | 291.3239 | 0.1729603 | 48.39342 | 16472.41 | 0.8065569 | [5 empty] | 1405.296 | 0.1735083 | 234.0679 | 16524.6 | 3.901132
[5 empty] | 363.7989 | 0.1797169 | 60.52546 | 17115.9 | 1.008758 | 386.7811 | 0.2531549 | 64.33653 | 24109.99 | 1.072276 | [5 empty] | 43.89912 | 0.05160449 | 7.154006 | 4914.713 | 0.1192334 | [5 empty] | 423.4051 | 0.1929487 | 70.43255 | 18376.07 | 0.7238759 | [5 empty] | 425.0327 | 0.2131531 | 70.69623 | 20300.3 | 1.09827 | [5 empty] | 389.8097 | 0.3180041 | 64.82574 | 30286.1 | 1.000429 | [5 empty] | 198.7099 | 0.3389968 | 32.98007 | 32285.41 | 0.4696679 | [5 empty] | 1809.97 | 0.1345486 | 301.5278 | 12814.15 | 4.575463 | 467.9897 | 0.1744498 | 77.85974 | 16614.26 | 1.297662 | [5 empty] | 291.7129 | 0.172584 | 48.44997 | 16436.57 | 0.8074996 | [5 empty] | 1407.172 | 0.1611284 | 234.3808 | 15345.57 | 3.906346
[5 empty] | 364.2839 | 0.1803059 | 60.59979 | 17171.99 | 1.009996 | 387.2968 | 0.2533896 | 64.42019 | 24132.34 | 1.07367 | [5 empty] | 43.95766 | 0.05200262 | 7.165666 | 4952.631 | 0.1194278 | [5 empty] | 423.9696 | 0.1987913 | 70.53027 | 18932.5 | 0.7255044 | [5 empty] | 425.5994 | 0.2091007 | 70.78843 | 19914.35 | 1.099807 | [5 empty] | 390.3295 | 0.3259255 | 64.9137 | 31040.52 | 1.001895 | [5 empty] | 198.9749 | 0.2816114 | 33.01032 | 26820.13 | 0.4701719 | [5 empty] | 1812.383 | 0.1671415 | 301.9258 | 15918.24 | 4.582097 | 468.6137 | 0.1777518 | 77.95687 | 16928.74 | 1.299281 | [5 empty] | 292.1018 | 0.1722077 | 48.52276 | 16400.73 | 0.8087127 | [5 empty] | 1409.049 | 0.1789135 | 234.6906 | 17039.38 | 3.91151
[5 empty] | 364.769 | 0.2304001 | 60.67632 | 21942.87 | 1.011272 | 387.8125 | 0.2044381 | 64.50735 | 19470.29 | 1.075123 | [5 empty] | 44.01619 | -0.02359299 | 7.177326 | -2246.952 | 0.1196221 | [5 empty] | 424.5342 | 0.2085817 | 70.62657 | 19864.92 | 0.7271094 | [5 empty] | 426.1661 | 0.2156687 | 70.88356 | 20539.87 | 1.101393 | [5 empty] | 390.8492 | 0.3273726 | 65.00084 | 31178.35 | 1.003347 | [5 empty] | 199.2398 | 0.286608 | 33.06157 | 27296 | 0.4710261 | [5 empty] | 1814.796 | 0.1736367 | 302.3335 | 16536.83 | 4.588892 | 469.2377 | 0.1832969 | 78.06106 | 17456.85 | 1.301018 | [5 empty] | 292.4908 | 0.1718314 | 48.58368 | 16364.9 | 0.809728 | [5 empty] | 1410.925 | 0.1603147 | 235.0123 | 15268.07 | 3.916871
[5 empty] | 365.2541 | 0.2223067 | 60.76439 | 21172.07 | 1.01274 | 388.3282 | 0.2614407 | 64.59686 | 24899.11 | 1.076614 | [5 empty] | 44.07472 | -0.01671002 | 7.188987 | -1591.43 | 0.1198164 | [5 empty] | 425.0987 | 0.2036599 | 70.71579 | 19396.18 | 0.7285965 | [5 empty] | 426.7328 | 0.208665 | 70.97361 | 19872.86 | 1.102894 | [5 empty] | 391.369 | 0.3288198 | 65.09684 | 31316.17 | 1.004947 | [5 empty] | 199.5048 | 0.3089916 | 33.10962 | 29427.77 | 0.471827 | [5 empty] | 1817.21 | 0.1643012 | 302.7378 | 15647.73 | 4.59563 | 469.8617 | 0.188842 | 78.17096 | 17984.95 | 1.302849 | [5 empty] | 292.8797 | 0.1714551 | 48.64145 | 16329.06 | 0.8106909 | [5 empty] | 1412.801 | 0.1789714 | 235.3152 | 17044.9 | 3.92192
[5 empty] | 365.7391 | 0.2290559 | 60.84617 | 21814.85 | 1.014103 | 388.8439 | 0.2608366 | 64.68394 | 24841.58 | 1.078066 | [5 empty] | 44.13325 | -0.009827038 | 7.200647 | -935.9084 | 0.1200108 | [5 empty] | 425.6633 | 0.1988047 | 70.81141 | 18933.78 | 0.7301902 | [5 empty] | 427.2995 | 0.2284085 | 71.06834 | 21753.19 | 1.104472 | [5 empty] | 391.8887 | 0.3302669 | 65.17604 | 31453.99 | 1.006267 | [5 empty] | 199.7697 | 0.3287592 | 33.14346 | 31310.4 | 0.472391 | [5 empty] | 1819.623 | 0.1308791 | 303.1368 | 12464.68 | 4.60228 | 470.4857 | 0.1920453 | 78.26872 | 18290.03 | 1.304479 | [5 empty] | 293.2687 | 0.1710788 | 48.70908 | 16293.22 | 0.8118179 | [5 empty] | 1414.677 | 0.1504428 | 235.6341 | 14327.88 | 3.927235
[5 empty] | 366.2242 | 0.2344826 | 60.92265 | 22331.68 | 1.015378 | 389.3596 | 0.2602325 | 64.76621 | 24784.05 | 1.079437 | [5 empty] | 44.19178 | 0.01159846 | 7.208639 | 1104.615 | 0.120144 | [5 empty] | 426.2278 | 0.1939494 | 70.90397 | 18471.38 | 0.7317328 | [5 empty] | 427.8663 | 0.2280429 | 71.16067 | 21718.37 | 1.106011 | [5 empty] | 392.4085 | 0.331714 | 65.2668 | 31591.81 | 1.00778 | [5 empty] | 200.0347 | 0.2561622 | 33.19232 | 24396.4 | 0.4732054 | [5 empty] | 1822.036 | 0.1334665 | 303.5429 | 12711.09 | 4.609048 | 471.1096 | 0.1986274 | 78.37494 | 18916.9 | 1.306249 | [5 empty] | 293.6576 | 0.1707025 | 48.77786 | 16257.38 | 0.8129643 | [5 empty] | 1416.553 | 0.1520132 | 235.9445 | 14477.45 | 3.932408
[5 empty] | 366.7092 | 0.2315094 | 61.00045 | 22048.51 | 1.016674 | 389.8753 | 0.2596285 | 64.84942 | 24726.52 | 1.080824 | [5 empty] | 44.25032 | 0.03727175 | 7.213357 | 3549.691 | 0.1202226 | [5 empty] | 426.7923 | 0.1890942 | 70.9966 | 18008.97 | 0.7332767 | [5 empty] | 428.433 | 0.2276773 | 71.2617 | 21683.56 | 1.107695 | [5 empty] | 392.9282 | 0.3578064 | 65.35284 | 34076.8 | 1.009214 | [5 empty] | 200.2996 | 0.2005511 | 33.24009 | 19100.11 | 0.4740015 | [5 empty] | 1824.45 | 0.181802 | 303.9476 | 17314.48 | 4.615794 | 471.7336 | 0.2052095 | 78.47819 | 19543.76 | 1.30797 | [5 empty] | 294.0466 | 0.1703262 | 48.84226 | 16221.55 | 0.8140377 | [5 empty] | 1418.43 | 0.1652077 | 236.2563 | 15734.07 | 3.937605
[5 empty] | 367.1943 | 0.2285976 | 61.09348 | 21771.2 | 1.018225 | 390.391 | 0.2590244 | 64.93619 | 24668.99 | 1.08227 | [5 empty] | 44.30885 | 0.04043373 | 7.223062 | 3850.832 | 0.1203844 | [5 empty] | 427.3569 | 0.1847663 | 71.09218 | 17596.79 | 0.7348696 | [5 empty] | 428.9997 | 0.2193507 | 71.35676 | 20890.54 | 1.109279 | [5 empty] | 393.448 | 0.331725 | 65.44071 | 31592.86 | 1.010678 | [5 empty] | 200.5646 | 0.2055201 | 33.28813 | 19573.34 | 0.4748022 | [5 empty] | 1826.863 | 0.1768518 | 304.3491 | 16843.03 | 4.622485 | 472.3576 | 0.206962 | 78.5881 | 19710.67 | 1.309802 | [5 empty] | 294.4355 | 0.16995 | 48.91219 | 16185.71 | 0.8152032 | [5 empty] | 1420.306 | 0.1695836 | 236.5758 | 16150.82 | 3.942929
[5 empty] | 367.6794 | 0.2278069 | 61.16581 | 21695.9 | 1.01943 | 390.9067 | 0.2584204 | 65.02275 | 24611.46 | 1.083713 | [5 empty] | 44.36738 | 0.02672554 | 7.232767 | 2545.289 | 0.1205461 | [5 empty] | 427.9214 | 0.1814243 | 71.18626 | 17278.5 | 0.7364377 | [5 empty] | 429.5664 | 0.2460424 | 71.45416 | 23432.61 | 1.110903 | [5 empty] | 393.9677 | 0.3110893 | 65.52689 | 29627.55 | 1.012115 | [5 empty] | 200.8295 | 0.210489 | 33.32961 | 20046.57 | 0.4754935 | [5 empty] | 1829.276 | 0.1451469 | 304.7521 | 13823.52 | 4.629202 | 472.9816 | 0.2069811 | 78.68486 | 19712.49 | 1.311414 | [5 empty] | 294.8245 | 0.1695737 | 48.97419 | 16149.87 | 0.8162365 | [5 empty] | 1422.182 | 0.1733877 | 236.8799 | 16513.12 | 3.947998
[5 empty] | 368.1644 | 0.2039709 | 61.25161 | 19425.8 | 1.02086 | 391.4224 | 0.2578163 | 65.11299 | 24553.93 | 1.085216 | [5 empty] | 44.42591 | 0.01851653 | 7.242471 | 1763.479 | 0.1207079 | [5 empty] | 428.486 | 0.1780823 | 71.28471 | 16960.22 | 0.7380786 | [5 empty] | 430.1331 | 0.2374874 | 71.54659 | 22617.85 | 1.112443 | [5 empty] | 394.4874 | 0.3805057 | 65.6095 | 36238.63 | 1.013492 | [5 empty] | 201.0945 | 0.215458 | 33.36607 | 20519.81 | 0.4761012 | [5 empty] | 1831.69 | 0.1307413 | 305.1501 | 12451.55 | 4.635835 | 473.6056 | 0.2070003 | 78.79641 | 19714.31 | 1.313274 | [5 empty] | 295.2134 | 0.1962619 | 49.03581 | 18691.61 | 0.8172634 | [5 empty] | 1424.058 | 0.1413461 | 237.1982 | 13461.53 | 3.953303
[5 empty] | 368.6495 | 0.2024345 | 61.32408 | 19279.47 | 1.022068 | 391.9381 | 0.2572122 | 65.19575 | 24496.4 | 1.086596 | [5 empty] | 44.48445 | 0.01227641 | 7.252176 | 1169.182 | 0.1208696 | [5 empty] | 429.0505 | 0.1747655 | 71.37912 | 16644.34 | 0.739652 | [5 empty] | 430.6998 | 0.230397 | 71.63761 | 21942.58 | 1.11396 | [5 empty] | 395.0072 | 0.3775333 | 65.70034 | 35955.55 | 1.015006 | [5 empty] | 201.3594 | 0.2204269 | 33.41472 | 20993.04 | 0.476912 | [5 empty] | 1834.103 | 0.1426101 | 305.5509 | 13581.92 | 4.642515 | 474.2296 | 0.2070194 | 78.89827 | 19716.14 | 1.314971 | [5 empty] | 295.6024 | 0.1962599 | 49.10209 | 18691.42 | 0.8183681 | [5 empty] | 1425.935 | 0.1474148 | 237.5126 | 14039.51 | 3.958544
[5 empty] | 369.1346 | 0.2008481 | 61.4123 | 19128.39 | 1.023538 | 392.4539 | 0.2254859 | 65.27987 | 21474.85 | 1.087998 | [5 empty] | 44.54298 | 0.006036288 | 7.26188 | 574.8845 | 0.1210313 | [5 empty] | 429.615 | 0.1714905 | 71.47349 | 16332.43 | 0.7412249 | [5 empty] | 431.2665 | 0.2233067 | 71.73444 | 21267.31 | 1.115574 | [5 empty] | 395.5269 | 0.36334 | 65.78146 | 34603.81 | 1.016358 | [5 empty] | 201.6244 | 0.2253959 | 33.46283 | 21466.27 | 0.4777139 | [5 empty] | 1836.516 | 0.1249079 | 305.9556 | 11895.99 | 4.64926 | 474.8536 | 0.2070386 | 78.99945 | 19717.96 | 1.316657 | [5 empty] | 295.9913 | 0.1962578 | 49.16512 | 18691.22 | 0.8194186 | [5 empty] | 1427.811 | 0.1546551 | 237.8165 | 14729.05 | 3.963608
[5 empty] | 369.6196 | 0.192787 | 61.48978 | 18360.67 | 1.02483 | 392.9696 | 0.2284132 | 65.3659 | 21753.64 | 1.089432 | [5 empty] | 44.60151 | -0.0002038341 | 7.271585 | -19.41278 | 0.1211931 | [5 empty] | 430.1796 | 0.1682156 | 71.56686 | 16020.53 | 0.7427809 | [5 empty] | 431.8332 | 0.2195315 | 71.82746 | 20907.77 | 1.117124 | [5 empty] | 396.0467 | 0.371421 | 65.8734 | 35373.43 | 1.01789 | [5 empty] | 201.8893 | 0.2303648 | 33.50781 | 21939.51 | 0.4784635 | [5 empty] | 1838.929 | 0.1253174 | 306.3573 | 11934.99 | 4.655955 | 475.4776 | 0.1544548 | 79.10178 | 14709.98 | 1.318363 | [5 empty] | 296.3803 | 0.2227035 | 49.23173 | 21209.86 | 0.8205288 | [5 empty] | 1429.687 | 0.1641325 | 238.1283 | 15631.67 | 3.968805
[5 empty] | 370.1047 | 0.182495 | 61.57205 | 17380.48 | 1.026201 | 393.4853 | 0.2313405 | 65.45228 | 22032.43 | 1.090871 | [5 empty] | 44.66004 | -0.006443956 | 7.28129 | -613.7101 | 0.1213548 | [5 empty] | 430.7441 | 0.1643798 | 71.66023 | 15655.22 | 0.7443371 | [5 empty] | 432.3999 | 0.2175548 | 71.91986 | 20719.51 | 1.118664 | [5 empty] | 396.5664 | 0.4152445 | 65.96002 | 39547.1 | 1.019334 | [5 empty] | 202.1542 | 0.2403577 | 33.54282 | 22891.21 | 0.479047 | [5 empty] | 1841.343 | 0.14198 | 306.7571 | 13521.9 | 4.662619 | 476.1015 | 0.136556 | 79.20918 | 13005.33 | 1.320153 | [5 empty] | 296.7692 | 0.2317529 | 49.29825 | 22071.71 | 0.8216375 | [5 empty] | 1431.563 | 0.145408 | 238.4409 | 13848.38 | 3.974015
[5 empty] | 370.5898 | 0.229542 | 61.65702 | 21861.15 | 1.027617 | 394.001 | 0.2569458 | 65.53468 | 24471.02 | 1.092245 | [5 empty] | 44.71857 | -0.01268408 | 7.290994 | -1208.007 | 0.1215166 | [5 empty] | 431.3087 | 0.1595828 | 71.74833 | 15198.36 | 0.7458056 | [5 empty] | 432.9666 | 0.2155781 | 72.01472 | 20531.24 | 1.120245 | [5 empty] | 397.0862 | 0.447125 | 66.0393 | 42583.33 | 1.020655 | [5 empty] | 202.4192 | 0.2528031 | 33.58789 | 24076.48 | 0.4797981 | [5 empty] | 1843.756 | 0.1387062 | 307.159 | 13210.11 | 4.669316 | 476.7255 | 0.1555932 | 79.30979 | 14818.4 | 1.32183 | [5 empty] | 297.1582 | 0.2408024 | 49.36124 | 22933.56 | 0.8226873 | [5 empty] | 1433.44 | 0.1624815 | 238.7538 | 15474.42 | 3.97923
[5 empty] | 371.0748 | 0.1997872 | 61.73482 | 19027.36 | 1.028914 | 394.5167 | 0.273012 | 65.62334 | 26001.14 | 1.093722 | [5 empty] | 44.77711 | -0.01885111 | 7.300699 | -1795.344 | 0.1216783 | [5 empty] | 431.8732 | 0.1713255 | 71.84506 | 16316.71 | 0.7474176 | [5 empty] | 433.5334 | 0.2343339 | 72.11356 | 22317.52 | 1.121893 | [5 empty] | 397.6059 | 0.4192529 | 66.12885 | 39928.84 | 1.022148 | [5 empty] | 202.6841 | 0.2560534 | 33.63396 | 24386.04 | 0.480566 | [5 empty] | 1846.169 | 0.1458849 | 307.5648 | 13893.8 | 4.67608 | 477.3495 | 0.1688386 | 79.41805 | 16079.87 | 1.323634 | [5 empty] | 297.5471 | 0.1942917 | 49.42716 | 18503.97 | 0.823786 | [5 empty] | 1435.316 | 0.1694213 | 239.0712 | 16135.36 | 3.984519
[5 empty] | 371.5599 | 0.1911315 | 61.81199 | 18203 | 1.0302 | 395.0324 | 0.2698275 | 65.71521 | 25697.85 | 1.095254 | [5 empty] | 44.83564 | -0.01930279 | 7.310404 | -1838.361 | 0.1218401 | [5 empty] | 432.4377 | 0.1809095 | 71.93396 | 17229.47 | 0.7488993 | [5 empty] | 434.1001 | 0.2448823 | 72.20657 | 23322.12 | 1.123443 | [5 empty] | 398.1257 | 0.3316502 | 66.21616 | 31585.74 | 1.023603 | [5 empty] | 202.9491 | 0.2593038 | 33.67576 | 24695.6 | 0.4812627 | [5 empty] | 1848.583 | 0.1665948 | 307.9626 | 15866.17 | 4.682709 | 477.9735 | 0.1820841 | 79.52346 | 17341.34 | 1.325391 | [5 empty] | 297.9361 | 0.2008424 | 49.49123 | 19127.85 | 0.8248539 | [5 empty] | 1437.192 | 0.173467 | 239.3817 | 16520.67 | 3.989694
[5 empty] | 372.045 | 0.1948569 | 61.89953 | 18557.8 | 1.031659 | 395.5481 | 0.2666429 | 65.79805 | 25394.56 | 1.096634 | [5 empty] | 44.89417 | -0.01975446 | 7.320108 | -1881.377 | 0.1220018 | [5 empty] | 433.0023 | 0.1710067 | 72.03302 | 16286.35 | 0.7505504 | [5 empty] | 434.6668 | 0.2537698 | 72.29715 | 24168.55 | 1.124952 | [5 empty] | 398.6454 | 0.3337769 | 66.3048 | 31788.27 | 1.02508 | [5 empty] | 203.214 | 0.2625542 | 33.71506 | 25005.16 | 0.4819177 | [5 empty] | 1850.996 | 0.1637095 | 308.3685 | 15591.39 | 4.689476 | 478.5975 | 0.1978529 | 79.61606 | 18843.13 | 1.326934 | [5 empty] | 298.325 | 0.2073932 | 49.55214 | 19751.73 | 0.8258691 | [5 empty] | 1439.068 | 0.1681922 | 239.6971 | 16018.31 | 3.994952
[5 empty] | 372.53 | 0.20089 | 61.97625 | 19132.38 | 1.032937 | 396.0638 | 0.2634584 | 65.88367 | 25091.27 | 1.098061 | [5 empty] | 44.9527 | -0.02020613 | 7.330581 | -1924.393 | 0.1221764 | [5 empty] | 433.5668 | 0.1784998 | 72.12421 | 16999.98 | 0.7520701 | [5 empty] | 435.2335 | 0.2531397 | 72.39362 | 24108.54 | 1.12656 | [5 empty] | 399.1652 | 0.3359035 | 66.39513 | 31990.81 | 1.026586 | [5 empty] | 203.479 | 0.2891875 | 33.76581 | 27541.66 | 0.4827635 | [5 empty] | 1853.409 | 0.1681143 | 308.7729 | 16010.89 | 4.696216 | 479.2215 | 0.2263554 | 79.72511 | 21557.66 | 1.328752 | [5 empty] | 298.714 | 0.2080518 | 49.61885 | 19814.46 | 0.8269809 | [5 empty] | 1440.944 | 0.1629571 | 240.0092 | 15519.72 | 4.000153
[5 empty] | 373.0151 | 0.2303344 | 62.05355 | 21936.61 | 1.034226 | 396.5795 | 0.2472093 | 65.96357 | 23543.75 | 1.099393 | [5 empty] | 45.01123 | -0.0206578 | 7.341658 | -1967.41 | 0.122361 | [5 empty] | 434.1314 | 0.2045834 | 72.21846 | 19484.13 | 0.7536411 | [5 empty] | 435.8002 | 0.23219 | 72.48777 | 22113.33 | 1.128129 | [5 empty] | 399.6849 | 0.3380302 | 66.47573 | 32193.35 | 1.027929 | [5 empty] | 203.7439 | 0.2896579 | 33.81509 | 27586.46 | 0.4835848 | [5 empty] | 1855.822 | 0.1557536 | 309.1789 | 14833.67 | 4.702982 | 479.8455 | 0.2294818 | 79.82955 | 21855.41 | 1.330492 | [5 empty] | 299.1029 | 0.2084608 | 49.68245 | 19853.41 | 0.8280408 | [5 empty] | 1442.821 | 0.1619125 | 240.3262 | 15420.23 | 4.005436
[5 empty] | 373.5002 | 0.2342433 | 62.13834 | 22308.88 | 1.035639 | 397.0952 | 0.2424591 | 66.05041 | 23091.34 | 1.10084 | [5 empty] | 45.06977 | -0.02110947 | 7.352735 | -2010.426 | 0.1225456 | [5 empty] | 434.6959 | 0.2295199 | 72.31534 | 21859.04 | 0.7552557 | [5 empty] | 436.3669 | 0.2472086 | 72.58206 | 23543.68 | 1.129701 | [5 empty] | 400.2047 | 0.3401568 | 66.5588 | 32395.89 | 1.029313 | [5 empty] | 204.0089 | 0.2901283 | 33.85583 | 27631.26 | 0.4842638 | [5 empty] | 1858.236 | 0.1664269 | 309.5765 | 15850.18 | 4.709608 | 480.4694 | 0.2326083 | 79.93727 | 22153.17 | 1.332288 | [5 empty] | 299.4919 | 0.2088698 | 49.74579 | 19892.36 | 0.8290965 | [5 empty] | 1444.697 | 0.1828042 | 240.6414 | 17409.92 | 4.010691
[5 empty] | 373.9852 | 0.2070937 | 62.21913 | 19723.21 | 1.036985 | 397.6109 | 0.2412364 | 66.13783 | 22974.89 | 1.102297 | [5 empty] | 45.1283 | -0.02156115 | 7.361819 | -2053.442 | 0.122697 | [5 empty] | 435.2604 | 0.2169821 | 72.40409 | 20664.96 | 0.7567348 | [5 empty] | 436.9336 | 0.237896 | 72.68287 | 22656.76 | 1.131381 | [5 empty] | 400.7244 | 0.3824321 | 66.64395 | 36422.1 | 1.030732 | [5 empty] | 204.2738 | 0.2902652 | 33.89681 | 27644.31 | 0.4849468 | [5 empty] | 1860.649 | 0.1718056 | 309.974 | 16362.44 | 4.716233 | 481.0934 | 0.2357348 | 80.04223 | 22450.93 | 1.334037 | [5 empty] | 299.8808 | 0.210046 | 49.81821 | 20004.38 | 0.8303035 | [5 empty] | 1446.573 | 0.2079664 | 240.9528 | 19806.32 | 4.015879
[5 empty] | 374.4703 | 0.2106442 | 62.29802 | 20061.35 | 1.0383 | 398.1266 | 0.2400137 | 66.22287 | 22858.44 | 1.103714 | [5 empty] | 45.18683 | -0.02201282 | 7.368531 | -2096.459 | 0.1228088 | [5 empty] | 435.825 | 0.2160412 | 72.50185 | 20575.35 | 0.7583641 | [5 empty] | 437.5003 | 0.2233515 | 72.77309 | 21271.57 | 1.132885 | [5 empty] | 401.2442 | 0.3827385 | 66.7352 | 36451.28 | 1.032253 | [5 empty] | 204.5388 | 0.2884391 | 33.94119 | 27470.39 | 0.4856866 | [5 empty] | 1863.062 | 0.1594193 | 310.3771 | 15182.79 | 4.722951 | 481.7174 | 0.1840852 | 80.14703 | 17531.93 | 1.335784 | [5 empty] | 300.2698 | 0.2200175 | 49.87971 | 20954.04 | 0.8313285 | [5 empty] | 1448.449 | 0.187518 | 241.2626 | 17858.86 | 4.021043
[5 empty] | 374.9554 | 0.2141946 | 62.381 | 20399.49 | 1.039683 | 398.6424 | 0.238791 | 66.30924 | 22742 | 1.105154 | [5 empty] | 45.24536 | -0.02246449 | 7.377097 | -2139.475 | 0.1229516 | [5 empty] | 436.3895 | 0.220552 | 72.59864 | 21004.95 | 0.7599773 | [5 empty] | 438.067 | 0.2324276 | 72.87318 | 22135.96 | 1.134553 | [5 empty] | 401.7639 | 0.3407165 | 66.82553 | 32449.19 | 1.033759 | [5 empty] | 204.8037 | 0.286613 | 33.98368 | 27296.48 | 0.4863947 | [5 empty] | 1865.476 | 0.1566977 | 310.78 | 14923.59 | 4.729667 | 482.3414 | 0.1848994 | 80.25273 | 17609.47 | 1.337546 | [5 empty] | 300.6587 | 0.2297623 | 49.93982 | 21882.13 | 0.8323303 | [5 empty] | 1450.326 | 0.1888808 | 241.5798 | 17988.65 | 4.02633
[5 empty] | 375.4404 | 0.217745 | 62.45904 | 20737.62 | 1.040984 | 399.1581 | 0.2244294 | 66.39977 | 21374.23 | 1.106663 | [5 empty] | 45.3039 | -0.02291616 | 7.387609 | -2182.492 | 0.1231268 | [5 empty] | 436.9541 | 0.2222615 | 72.69181 | 21167.76 | 0.7615302 | [5 empty] | 438.6337 | 0.2896498 | 72.96233 | 27585.69 | 1.136039 | [5 empty] | 402.2836 | 0.3766404 | 66.90555 | 35870.52 | 1.035093 | [5 empty] | 205.0687 | 0.2847869 | 34.02708 | 27122.57 | 0.4871179 | [5 empty] | 1867.889 | 0.1303239 | 311.1876 | 12411.8 | 4.73646 | 482.9654 | 0.1857136 | 80.34923 | 17687.01 | 1.339154 | [5 empty] | 301.0477 | 0.2366774 | 50.00756 | 22540.7 | 0.8334593 | [5 empty] | 1452.202 | 0.1596562 | 241.8865 | 15205.35 | 4.031442
[5 empty] | 375.9255 | 0.2204043 | 62.54481 | 20990.89 | 1.042414 | 399.6738 | 0.2167905 | 66.47994 | 20646.72 | 1.107999 | [5 empty] | 45.36243 | -0.02336783 | 7.39812 | -2225.508 | 0.123302 | [5 empty] | 437.5186 | 0.2239711 | 72.78192 | 21330.58 | 0.7630321 | [5 empty] | 439.2005 | 0.2432977 | 73.05695 | 23171.21 | 1.137616 | [5 empty] | 402.8034 | 0.3878369 | 67.00185 | 36936.85 | 1.036698 | [5 empty] | 205.3336 | 0.2829608 | 34.06895 | 26948.65 | 0.4878159 | [5 empty] | 1870.302 | 0.1363191 | 311.5835 | 12982.77 | 4.743058 | 483.5894 | 0.1865278 | 80.45968 | 17764.55 | 1.340995 | [5 empty] | 301.4366 | 0.2435924 | 50.07271 | 23199.28 | 0.8345452 | [5 empty] | 1454.078 | 0.1768163 | 242.1972 | 16839.65 | 4.03662
[5 empty] | 376.4106 | 0.2225162 | 62.6213 | 21192.02 | 1.043688 | 400.1895 | 0.2540473 | 66.5672 | 24194.98 | 1.109453 | [5 empty] | 45.42096 | -0.0238195 | 7.408631 | -2268.524 | 0.1234772 | [5 empty] | 438.0831 | 0.2256806 | 72.87168 | 21493.39 | 0.764528 | [5 empty] | 439.7672 | 0.2437195 | 73.15165 | 23211.38 | 1.139194 | [5 empty] | 403.3231 | 0.4067528 | 67.07713 | 38738.36 | 1.037952 | [5 empty] | 205.5986 | 0.2585836 | 34.1155 | 24627.01 | 0.4885916 | [5 empty] | 1872.716 | 0.1549596 | 311.9813 | 14758.06 | 4.749689 | 484.2134 | 0.1873419 | 80.56268 | 17842.09 | 1.342711 | [5 empty] | 301.8256 | 0.2505075 | 50.13841 | 23857.86 | 0.8356402 | [5 empty] | 1455.954 | 0.1781684 | 242.5134 | 16968.42 | 4.04189
[5 empty] | 376.8956 | 0.2284813 | 62.70181 | 21760.12 | 1.04503 | 400.7052 | 0.2534779 | 66.65416 | 24140.75 | 1.110903 | [5 empty] | 45.47949 | -0.02427118 | 7.419142 | -2311.541 | 0.1236524 | [5 empty] | 438.6477 | 0.2273902 | 72.96813 | 21656.21 | 0.7661356 | [5 empty] | 440.3339 | 0.2441413 | 73.24285 | 23251.56 | 1.140714 | [5 empty] | 403.8429 | 0.421284 | 67.16783 | 40122.29 | 1.039464 | [5 empty] | 205.8635 | 0.2802357 | 34.1562 | 26689.12 | 0.4892699 | [5 empty] | 1875.129 | 0.1526059 | 312.3854 | 14533.89 | 4.756423 | 484.8373 | 0.1884205 | 80.66586 | 17944.81 | 1.344431 | [5 empty] | 302.2145 | 0.18253 | 50.19988 | 17383.81 | 0.8366647 | [5 empty] | 1457.831 | 0.1860211 | 242.8286 | 17716.29 | 4.047143
[5 empty] | 377.3807 | 0.2359227 | 62.78293 | 22468.83 | 1.046382 | 401.2209 | 0.2529085 | 66.73663 | 24086.53 | 1.112277 | [5 empty] | 45.53802 | -0.02472285 | 7.430247 | -2354.557 | 0.1238374 | [5 empty] | 439.2122 | 0.2290997 | 73.0665 | 21819.02 | 0.7677749 | [5 empty] | 440.9006 | 0.2439115 | 73.33559 | 23229.66 | 1.14226 | [5 empty] | 404.3626 | 0.4308391 | 67.25311 | 41032.3 | 1.040885 | [5 empty] | 206.1284 | 0.2796086 | 34.20202 | 26629.39 | 0.4900336 | [5 empty] | 1877.542 | 0.2141617 | 312.7879 | 20396.35 | 4.763132 | 485.4613 | 0.1837999 | 80.76963 | 17504.75 | 1.346161 | [5 empty] | 302.6035 | 0.1802801 | 50.26604 | 17169.53 | 0.8377673 | [5 empty] | 1459.707 | 0.1887027 | 243.1337 | 17971.69 | 4.052228
[5 empty] | 377.8657 | 0.167606 | 62.85786 | 15962.48 | 1.047631 | 401.7366 | 0.2523391 | 66.82612 | 24032.3 | 1.113769 | [5 empty] | 45.59656 | -0.02517452 | 7.441532 | -2397.573 | 0.1240255 | [5 empty] | 439.7768 | 0.2308093 | 73.1572451 | 21981.84 | 0.7692874 | [5 empty] | 441.4673 | 0.2387057 | 73.43356 | 22733.88 | 1.143893 | [5 empty] | 404.8824 | 0.4320992 | 67.34076 | 41152.3 | 1.042346 | [5 empty] | 206.3934 | 0.2341481 | 34.24709 | 22299.82 | 0.4907849 | [5 empty] | 1879.955 | 0.1355256 | 313.1951 | 12907.2 | 4.769918 | 486.0853 | 0.1783626 | 80.86962 | 16986.91 | 1.347827 | [5 empty] | 302.9924 | 0.1866134 | 50.33213 | 17772.71 | 0.8388688 | [5 empty] | 1461.583 | 0.2053818 | 243.4515 | 19560.17 | 4.057525
[5 empty] | 378.3508 | 0.219465 | 62.94161 | 20901.43 | 1.049027 | 402.2523 | 0.20234 | 66.9069 | 19270.48 | 1.115115 | [5 empty] | 45.65509 | -0.02562619 | 7.452817 | -2440.59 | 0.1242136 | [5 empty] | 440.3413 | 0.2325188 | 73.25218 | 22144.65 | 0.7708697 | [5 empty] | 442.034 | 0.2335 | 73.53109 | 22238.09 | 1.145518 | [5 empty] | 405.4021 | 0.4333592 | 67.42491 | 41272.31 | 1.043748 | [5 empty] | 206.6583 | 0.26835 | 34.29066 | 25557.15 | 0.4915111 | [5 empty] | 1882.369 | 0.151052 | 313.6003 | 14385.9 | 4.776671 | 486.7093 | 0.1753839 | 80.97403 | 16703.23 | 1.349567 | [5 empty] | 303.3814 | 0.2021139 | 50.39896 | 19248.94 | 0.8399827 | [5 empty] | 1463.459 | 0.2122081 | 243.7547 | 20210.29 | 4.062579
[5 empty] | 378.8359 | 0.2188321 | 63.02273 | 20841.15 | 1.050379 | 402.768 | 0.2962372 | 66.99294 | 28213.06 | 1.116549 | [5 empty] | 45.71362 | -0.02607786 | 7.462976 | -2483.606 | 0.1243829 | [5 empty] | 440.9058 | 0.17132 | 73.35068 | 16316.19 | 0.7725113 | [5 empty] | 442.6007 | 0.2279858 | 73.62191 | 21712.94 | 1.147032 | [5 empty] | 405.9219 | 0.4346193 | 67.51897 | 41392.31 | 1.045316 | [5 empty] | 206.9233 | 0.2691757 | 34.33403 | 25635.78 | 0.4922339 | [5 empty] | 1884.782 | 0.309382 | 314.0044 | 29464.95 | 4.783407 | 487.3333 | 0.2047619 | 81.08139 | 19501.13 | 1.351356 | [5 empty] | 303.7703 | 0.2091463 | 50.46573 | 19918.69 | 0.8410955 | [5 empty] | 1465.335 | 0.2012032 | 244.0737 | 19162.21 | 4.067895
[5 empty] | 379.3209 | 0.2181992 | 63.10045 | 20780.87 | 1.051674 | 403.2837 | 0.3006564 | 67.07986 | 28633.95 | 1.117998 | [5 empty] | 45.77215 | -0.02652954 | 7.472682 | -2526.622 | 0.1245447 | [5 empty] | 441.4704 | 0.1658825 | 73.44017 | 15798.33 | 0.7740028 | [5 empty] | 443.1674 | 0.2157932 | 73.71643 | 20551.73 | 1.148607 | [5 empty] | 406.4416 | 0.4358793 | 67.60066 | 41512.32 | 1.046678 | [5 empty] | 207.1882 | 0.2700014 | 34.38035 | 25714.42 | 0.4930059 | [5 empty] | 1887.195 | 0.2048888 | 314.4001 | 19513.22 | 4.790002 | 487.9573 | 0.1875451 | 81.18431 | 17861.44 | 1.353072 | [5 empty] | 304.1593 | 0.2161786 | 50.52217 | 20588.44 | 0.8420362 | [5 empty] | 1467.212 | 0.1962524 | 244.3934 | 18690.71 | 4.073223
[5 empty] | 379.806 | 0.2175662 | 63.18205 | 20720.6 | 1.053034 | 403.7994 | 0.3050757 | 67.17173 | 29054.83 | 1.119529 | [5 empty] | 45.83069 | -0.02698121 | 7.482388 | -2569.639 | 0.1247065 | [5 empty] | 442.0349 | 0.1758873 | 73.53826 | 16751.17 | 0.7756376 | [5 empty] | 443.7341 | 0.2667544 | 73.80891 | 25405.18 | 1.150149 | [5 empty] | 406.9614 | 0.3599733 | 67.68287 | 34283.18 | 1.048048 | [5 empty] | 207.4532 | 0.2708271 | 34.42667 | 25793.06 | 0.4937779 | [5 empty] | 1889.609 | 0.2083701 | 314.805 | 19844.77 | 4.79675 | 488.5813 | 0.1487786 | 81.29142 | 14169.39 | 1.354857 | [5 empty] | 304.5482 | 0.2221392 | 50.59401 | 21156.11 | 0.8432334 | [5 empty] | 1469.088 | 0.2029863 | 244.6986 | 19332.03 | 4.07831
[5 empty] | 380.2911 | 0.2169333 | 63.26167 | 20660.32 | 1.054361 | 404.3151 | 0.3094949 | 67.25872 | 29475.71 | 1.120979 | [5 empty] | 45.88922 | -0.02743288 | 7.492095 | -2612.655 | 0.1248682 | [5 empty] | 442.5995 | 0.1935034 | 73.63584 | 18428.9 | 0.777264 | [5 empty] | 444.3008 | 0.2502116 | 73.90375 | 23829.68 | 1.151729 | [5 empty] | 407.4811 | 0.3620906 | 67.77918 | 34484.82 | 1.049653 | [5 empty] | 207.7181 | 0.2716528 | 34.46812 | 25871.7 | 0.4944686 | [5 empty] | 1892.022 | 0.1612554 | 315.2106 | 15357.65 | 4.803511 | 489.2053 | 0.1427897 | 81.39001 | 13599.02 | 1.3565 | [5 empty] | 304.9372 | 0.2280668 | 50.66007 | 21720.64 | 0.8443346 | [5 empty] | 1470.964 | 0.1726189 | 245.0122 | 16439.89 | 4.083536
[5 empty] | 380.7761 | 0.2163004 | 63.34908 | 20600.04 | 1.055818 | 404.8309 | 0.3139142 | 67.33697 | 29896.59 | 1.122283 | [5 empty] | 45.94775 | -0.02788455 | 7.501346 | -2655.672 | 0.1250224 | [5 empty] | 443.164 | 0.1884504 | 73.73227 | 17947.66 | 0.7788711 | [5 empty] | 444.8676 | 0.2514967 | 73.9989 | 23952.06 | 1.153315 | [5 empty] | 408.0009 | 0.3642079 | 67.85735 | 34686.47 | 1.050956 | [5 empty] | 207.9831 | 0.2724785 | 34.51569 | 25950.33 | 0.4952616 | [5 empty] | 1894.435 | 0.1514792 | 315.6081 | 14426.6 | 4.810134 | 489.8292 | 0.1368009 | 81.49843 | 13028.66 | 1.358307 | [5 empty] | 305.3261 | 0.2232695 | 50.73071 | 21263.76 | 0.8455119 | [5 empty] | 1472.84 | 0.1647959 | 245.327 | 15694.84 | 4.088784
[5 empty] | 381.2612 | 0.2156675 | 63.42335 | 20539.76 | 1.057056 | 405.3466 | 0.3183335 | 67.42505 | 30317.47 | 1.123751 | [5 empty] | 46.00628 | -0.02833622 | 7.510593 | -2698.688 | 0.1251766 | [5 empty] | 443.7285 | 0.1900112 | 73.81984 | 18096.31 | 0.7803307 | [5 empty] | 445.4343 | 0.2538998 | 74.09454 | 24180.93 | 1.154909 | [5 empty] | 408.5206 | 0.3663252 | 67.94305 | 34888.11 | 1.052384 | [5 empty] | 208.248 | 0.2733042 | 34.56611 | 26028.97 | 0.4961018 | [5 empty] | 1896.848 | 0.1503279 | 316.0136 | 14316.95 | 4.816893 | 490.4532 | 0.1308121 | 81.60564 | 12458.29 | 1.360094 | [5 empty] | 305.7151 | 0.1988063 | 50.78647 | 18933.93 | 0.8464412 | [5 empty] | 1474.717 | 0.1349521 | 245.6367 | 12852.58 | 4.093944
[5 empty] | 381.7463 | 0.2150345 | 63.50908 | 20479.48 | 1.058485 | 405.8623 | 0.217657 | 67.51271 | 20729.24 | 1.125212 | [5 empty] | 46.06481 | -0.02878789 | 7.519804 | -2741.704 | 0.1253301 | [5 empty] | 444.2931 | 0.1924694 | 73.91196 | 18330.42 | 0.781866 | [5 empty] | 446.001 | 0.2284751 | 74.1895 | 21759.53 | 1.156492 | [5 empty] | 409.0403 | 0.3970238 | 68.02738 | 37811.79 | 1.05379 | [5 empty] | 208.513 | 0.2741299 | 34.60859 | 26107.61 | 0.4968098 | [5 empty] | 1899.262 | 0.1443753 | 316.4126 | 13750.03 | 4.823543 | 491.0772 | 0.2003251 | 81.70603 | 19078.58 | 1.361767 | [5 empty] | 306.104 | 0.1987954 | 50.85249 | 18932.9 | 0.8475415 | [5 empty] | 1476.593 | 0.1460429 | 245.9514 | 13908.85 | 4.09919
[5 empty] | 382.2313 | 0.2452794 | 63.59476 | 23359.94 | 1.059913 | 406.378 | 0.213992 | 67.59998 | 20380.19 | 1.126666 | [5 empty] | 46.12335 | -0.02923957 | 7.523107 | -2784.721 | 0.1253851 | [5 empty] | 444.8576 | 0.1949276 | 74.01322 | 18564.53 | 0.7835536 | [5 empty] | 446.5677 | 0.2300042 | 74.28701 | 21905.16 | 1.158117 | [5 empty] | 409.5601 | 0.3926991 | 68.12115 | 37399.92 | 1.055352 | [5 empty] | 208.7779 | 0.2749556 | 34.6501 | 26186.24 | 0.4975016 | [5 empty] | 1901.675 | 0.1683059 | 316.8162 | 16029.13 | 4.83027 | 491.7012 | 0.2077492 | 81.81018 | 19785.64 | 1.363503 | [5 empty] | 306.493 | 0.1987846 | 50.91369 | 18931.87 | 0.8485614 | [5 empty] | 1478.469 | 0.1332909 | 246.2654 | 12694.37 | 4.104423
[5 empty] | 382.7164 | 0.2514598 | 63.66896 | 23948.55 | 1.061149 | 406.8937 | 0.2103269 | 67.69086 | 20031.13 | 1.128181 | [5 empty] | 46.18188 | -0.02969124 | 7.530794 | -2827.737 | 0.1255132 | [5 empty] | 445.4222 | 0.2012079 | 74.10606 | 19162.66 | 0.785101 | [5 empty] | 447.1344 | 0.2315334 | 74.3831 | 22050.8 | 1.159718 | [5 empty] | 410.0798 | 0.3876798 | 68.20867 | 36921.88 | 1.056811 | [5 empty] | 209.0429 | 0.2757813 | 34.69195 | 26264.88 | 0.4981991 | [5 empty] | 1904.088 | 0.1646109 | 317.2172 | 15677.23 | 4.836954 | 492.3252 | 0.1804699 | 81.91071 | 17187.61 | 1.365178 | [5 empty] | 306.8819 | 0.1987737 | 50.97792 | 18930.83 | 0.8496321 | [5 empty] | 1480.345 | 0.1351121 | 246.5778 | 12867.82 | 4.10963
[5 empty] | 383.2015 | 0.2426956 | 63.75348 | 23113.87 | 1.062558 | 407.4094 | 0.2066619 | 67.77218 | 19682.08 | 1.129536 | [5 empty] | 46.24041 | -0.03014291 | 7.541771 | -2870.753 | 0.1256962 | [5 empty] | 445.9867 | 0.2099025 | 74.19943 | 19990.72 | 0.7866572 | [5 empty] | 447.7011 | 0.2050328 | 74.469 | 19526.93 | 1.16115 | [5 empty] | 410.5996 | 0.3890159 | 68.29708 | 37049.13 | 1.058285 | [5 empty] | 209.3078 | 0.2766069 | 34.73622 | 26343.52 | 0.4989371 | [5 empty] | 1906.502 | 0.1923995 | 317.6163 | 18323.76 | 4.843605 | 492.9492 | 0.1834068 | 82.01294 | 17467.32 | 1.366882 | [5 empty] | 307.2709 | 0.1987629 | 51.04394 | 18929.8 | 0.8507324 | [5 empty] | 1482.221 | 0.1369333 | 246.895 | 13041.26 | 4.114916
[5 empty] | 383.6865 | 0.2449696 | 63.83306 | 23330.44 | 1.063884 | 407.9251 | 0.2029968 | 67.85935 | 19333.03 | 1.130989 | [5 empty] | 46.29894 | 0.03618321 | 7.552747 | 3446.02 | 0.1258791 | [5 empty] | 446.5512 | 0.2185972 | 74.29577 | 20818.78 | 0.7882629 | [5 empty] | 448.2678 | 0.2108941 | 74.57 | 20085.15 | 1.162833 | [5 empty] | 411.1193 | 0.4635777 | 68.38015 | 44150.26 | 1.059669 | [5 empty] | 209.5728 | 0.2774326 | 34.7856 | 26422.16 | 0.4997599 | [5 empty] | 1908.915 | 0.2040186 | 318.0176 | 19430.35 | 4.850294 | 493.5732 | 0.1900074 | 82.12056 | 18095.95 | 1.368676 | [5 empty] | 307.6598 | 0.198752 | 51.10652 | 18928.77 | 0.8517754 | [5 empty] | 1484.098 | 0.1770311 | 247.2021 | 16860.11 | 4.120035
[5 empty] | 384.1716 | 0.2472436 | 63.90856 | 23547.01 | 1.065143 | 408.4408 | 0.1993318 | 67.94426 | 18983.98 | 1.132404 | [5 empty] | 46.35747 | 0.01776093 | 7.563724 | 1691.517 | 0.1260621 | [5 empty] | 447.1158 | 0.2082752 | 74.39116 | 19835.73 | 0.7898526 | [5 empty] | 448.8345 | 0.2058147 | 74.66229 | 19601.4 | 1.164371 | [5 empty] | 411.6391 | 0.4630619 | 68.46547 | 44101.14 | 1.061091 | [5 empty] | 209.8377 | 0.2782583 | 34.83299 | 26500.79 | 0.5005498 | [5 empty] | 1911.328 | 0.1662327 | 318.4264 | 15831.68 | 4.857107 | 494.1971 | 0.2007498 | 82.22434 | 19119.03 | 1.370406 | [5 empty] | 308.0488 | 0.1987412 | 51.17123 | 18927.73 | 0.8528538 | [5 empty] | 1485.974 | 0.2098649 | 247.5167 | 19987.13 | 4.125278
[5 empty] | 384.6567 | 0.2495176 | 63.98955 | 23763.58 | 1.066493 | 408.9565 | 0.1956667 | 68.03258 | 18634.93 | 1.133876 | [5 empty] | 46.41601 | 0.0005681534 | 7.574701 | 54.10985 | 0.126245 | [5 empty] | 447.6803 | 0.187085 | 74.48562 | 17817.62 | 0.791427 | [5 empty] | 449.4012 | 0.2060165 | 74.76036 | 19620.62 | 1.166006 | [5 empty] | 412.1588 | 0.4625461 | 68.55148 | 44052.01 | 1.062525 | [5 empty] | 210.1026 | 0.280013 | 34.86595 | 26667.91 | 0.5010991 | [5 empty] | 1913.741 | 0.193233 | 318.8293 | 18403.14 | 4.863821 | 494.8211 | 0.2114922 | 82.3222 | 20142.12 | 1.372037 | [5 empty] | 308.4377 | 0.1987303 | 51.24026 | 18926.7 | 0.8540043 | [5 empty] | 1487.85 | 0.2203389 | 247.826 | 20984.66 | 4.130434
[5 empty] | 385.1417 | 0.2517916 | 64.07886 | 23980.15 | 1.067981 | 409.4722 | 0.1920017 | 68.11873 | 18285.87 | 1.135312 | [5 empty] | 46.47454 | 0.0006106666 | 7.58517 | 58.15872 | 0.1264195 | [5 empty] | 448.2449 | 0.1846961 | 74.57023 | 17590.11 | 0.7928371 | [5 empty] | 449.968 | 0.2062182 | 74.85344 | 19639.83 | 1.167557 | [5 empty] | 412.6786 | 0.4620304 | 68.64641 | 44002.89 | 1.064107 | [5 empty] | 210.3676 | 0.2842397 | 34.91454 | 27070.45 | 0.501909 | [5 empty] | 1916.155 | 0.1784094 | 319.2264 | 16991.37 | 4.87044 | 495.4451 | 0.2151122 | 82.42698 | 20486.88 | 1.373783 | [5 empty] | 308.8267 | 0.2043585 | 51.30418 | 19462.72 | 0.8550697 | [5 empty] | 1489.726 | 0.1934883 | 248.1358 | 18427.46 | 4.135596
[5 empty] | 385.6268 | 0.2098018 | 64.1588 | 19981.13 | 1.069313 | 409.9879 | 0.2577359 | 68.19868 | 24546.28 | 1.136645 | [5 empty] | 46.53307 | 0.0006531798 | 7.595593 | 62.2076 | 0.1265932 | [5 empty] | 448.8094 | 0.1823073 | 74.66814 | 17362.6 | 0.794469 | [5 empty] | 450.5347 | 0.2284353 | 74.9418 | 21755.75 | 1.16903 | [5 empty] | 413.1983 | 0.4615146 | 68.72734 | 43953.77 | 1.065456 | [5 empty] | 210.6325 | 0.2884664 | 34.96121 | 27472.99 | 0.5026868 | [5 empty] | 1918.568 | 0.160655 | 319.6281 | 15300.48 | 4.877136 | 496.0691 | 0.2179095 | 82.53145 | 20753.29 | 1.375524 | [5 empty] | 309.2156 | 0.2209209 | 51.36349 | 21040.08 | 0.8560581 | [5 empty] | 1491.603 | 0.1516431 | 248.4441 | 14442.2 | 4.140734
[5 empty] | 386.1119 | 0.209875 | 64.23655 | 19988.1 | 1.070609 | 410.5036 | 0.2506697 | 68.28812 | 23873.31 | 1.138135 | [5 empty] | 46.5916 | 0.0006956929 | 7.605372 | 66.25647 | 0.1267562 | [5 empty] | 449.3739 | 0.1799184 | 74.76455 | 17135.09 | 0.7960758 | [5 empty] | 451.1014 | 0.2285269 | 75.03361 | 21764.47 | 1.17056 | [5 empty] | 413.7181 | 0.4609988 | 68.81137 | 43904.65 | 1.066856 | [5 empty] | 210.8975 | 0.3055236 | 35.00039 | 29097.49 | 0.5033398 | [5 empty] | 1920.981 | 0.1652715 | 320.0321 | 15740.14 | 4.883868 | 496.6931 | 0.2207069 | 82.63529 | 21019.7 | 1.377255 | [5 empty] | 309.6046 | 0.2298748 | 51.43045 | 21892.84 | 0.8571741 | [5 empty] | 1493.479 | 0.176431 | 248.7617 | 16802.95 | 4.146028
[5 empty] | 386.5969 | 0.2099482 | 64.31684 | 19995.07 | 1.071947 | 411.0193 | 0.244641 | 68.3732 | 23299.14 | 1.139553 | [5 empty] | 46.65014 | 0.0007382061 | 7.61487 | 70.30534 | 0.1269145 | [5 empty] | 449.9385 | 0.177576 | 74.86074 | 16912 | 0.7976791 | [5 empty] | 451.6681 | 0.230122 | 75.13131 | 21916.38 | 1.172189 | [5 empty] | 414.2378 | 0.3947825 | 68.89828 | 37598.33 | 1.068305 | [5 empty] | 211.1624 | 0.3292252 | 35.04652 | 31354.78 | 0.5041087 | [5 empty] | 1923.395 | 0.1778038 | 320.4328 | 16933.69 | 4.890546 | 497.3171 | 0.2235042 | 82.74203 | 21286.11 | 1.379034 | [5 empty] | 309.9935 | 0.229937 | 51.49442 | 21898.76 | 0.8582403 | [5 empty] | 1495.355 | 0.1777846 | 249.0811 | 16931.86 | 4.151352
[5 empty] | 387.082 | 0.2100214 | 64.39771 | 20002.04 | 1.073295 | 411.5351 | 0.2419995 | 68.46241 | 23047.58 | 1.14104 | [5 empty] | 46.70867 | 0.0007807193 | 7.624369 | 74.35422 | 0.1270728 | [5 empty] | 450.503 | 0.1752419 | 74.95386 | 16689.71 | 0.7992309 | [5 empty] | 452.2348 | 0.231717 | 75.22431 | 22068.29 | 1.173739 | [5 empty] | 414.7576 | 0.3905596 | 68.99152 | 37196.15 | 1.069859 | [5 empty] | 211.4274 | 0.3387431 | 35.08738 | 32261.25 | 0.5047896 | [5 empty] | 1925.808 | 0.2051446 | 320.8373 | 19537.58 | 4.897289 | 497.9411 | 0.2200498 | 82.84284 | 20957.13 | 1.380714 | [5 empty] | 310.3825 | 0.2291093 | 51.56307 | 21819.94 | 0.8593845 | [5 empty] | 1497.231 | 0.1791381 | 249.3917 | 17060.77 | 4.156529
[5 empty] | 387.567 | 0.2100946 | 64.48288 | 20009.01 | 1.074715 | 412.0508 | 0.2393581 | 68.54905 | 22796.01 | 1.142484 | [5 empty] | 46.7672 | 0.0008232325 | 7.633867 | 78.40309 | 0.1272311 | [5 empty] | 451.0676 | 0.1729078 | 75.04731 | 16467.41 | 0.8007885 | [5 empty] | 452.8015 | 0.2333121 | 75.32488 | 22220.2 | 1.175415 | [5 empty] | 415.2773 | 0.3863367 | 69.08032 | 36793.97 | 1.071339 | [5 empty] | 211.6923 | 0.336489 | 35.13169 | 32046.57 | 0.5055282 | [5 empty] | 1928.221 | 0.1776488 | 321.2398 | 16918.93 | 4.903997 | 498.565 | 0.2190887 | 82.94946 | 20865.59 | 1.382491 | [5 empty] | 310.7714 | 0.2282817 | 51.6256 | 21741.11 | 0.8604266 | [5 empty] | 1499.108 | 0.1804917 | 249.7048 | 17189.69 | 4.161747
[5 empty] | 388.0521 | 0.2101678 | 64.55974 | 20015.98 | 1.075996 | 412.5665 | 0.2539411 | 68.63305 | 24184.87 | 1.143884 | [5 empty] | 46.82573 | 0.0008657457 | 7.643366 | 82.45197 | 0.1273894 | [5 empty] | 451.6321 | 0.158108 | 75.14227 | 15057.91 | 0.8023712 | [5 empty] | 453.3682 | 0.2349071 | 75.41564 | 22372.11 | 1.176927 | [5 empty] | 415.797 | 0.4033161 | 69.15995 | 38411.06 | 1.072666 | [5 empty] | 211.9573 | 0.3342349 | 35.17623 | 31831.89 | 0.5062704 | [5 empty] | 1930.635 | 0.1643328 | 321.6409 | 15650.74 | 4.910682 | 499.189 | 0.2181275 | 83.05173 | 20774.04 | 1.384195 | [5 empty] | 311.1604 | 0.1988524 | 51.69066 | 18938.33 | 0.861511 | [5 empty] | 1500.984 | 0.2125459 | 250.0171 | 20242.46 | 4.166952
[5 empty] | 388.5372 | 0.210241 | 64.6427 | 20022.95 | 1.077378 | 413.0822 | 0.2311496 | 68.71139 | 22014.25 | 1.14519 | [5 empty] | 46.88426 | 0.0009082588 | 7.652865 | 86.50084 | 0.1275477 | [5 empty] | 452.1966 | 0.1529837 | 75.23957 | 14569.87 | 0.8039928 | [5 empty] | 453.9349 | 0.2383909 | 75.51077 | 22703.9 | 1.178513 | [5 empty] | 416.3168 | 0.4034116 | 69.25194 | 38420.15 | 1.074199 | [5 empty] | 212.2222 | 0.3319807 | 35.22076 | 31617.21 | 0.5070127 | [5 empty] | 1933.048 | 0.1237223 | 322.0367 | 11783.07 | 4.917278 | 499.813 | 0.2171663 | 83.16036 | 20682.5 | 1.386006 | [5 empty] | 311.5493 | 0.1980175 | 51.75367 | 18858.81 | 0.8625611 | [5 empty] | 1502.86 | 0.2074049 | 250.3293 | 19752.85 | 4.172156
[5 empty] | 389.0222 | 0.203645 | 64.72247 | 19394.77 | 1.078708 | 413.5979 | 0.2138539 | 68.80401 | 20367.04 | 1.146733 | [5 empty] | 46.9428 | 0.000950772 | 7.662363 | 90.54972 | 0.1277061 | [5 empty] | 452.7612 | 0.1978172 | 75.32983 | 18839.73 | 0.8054971 | [5 empty] | 454.5016 | 0.2447647 | 75.60793 | 23310.92 | 1.180132 | [5 empty] | 416.8365 | 0.4072487 | 69.33205 | 38785.59 | 1.075534 | [5 empty] | 212.4872 | 0.3289015 | 35.26905 | 31323.95 | 0.5078174 | [5 empty] | 1935.461 | 0.1427234 | 322.4429 | 13592.71 | 4.924048 | 500.437 | 0.2162051 | 83.25884 | 20590.96 | 1.387647 | [5 empty] | 311.9383 | 0.1971826 | 51.81521 | 18779.29 | 0.8635869 | [5 empty] | 1504.736 | 0.2093158 | 250.6454 | 19934.84 | 4.177424
[5 empty] | 389.5073 | 0.2176254 | 64.80579 | 20726.23 | 1.080096 | 414.1136 | 0.2046378 | 68.89033 | 19489.31 | 1.148172 | [5 empty] | 47.00133 | 0.0009932852 | 7.671862 | 94.59859 | 0.1278644 | [5 empty] | 453.3257 | 0.1976466 | 75.42472 | 18823.48 | 0.8070787 | [5 empty] | 455.0683 | 0.2511385 | 75.70419 | 23917.95 | 1.181737 | [5 empty] | 417.3563 | 0.3747463 | 69.42288 | 35690.13 | 1.077048 | [5 empty] | 212.7521 | 0.3253294 | 35.31143 | 30983.75 | 0.5085238 | [5 empty] | 1937.874 | 0.1702689 | 322.843 | 16216.09 | 4.930717 | 501.061 | 0.2152439 | 83.36812 | 20499.42 | 1.389469 | [5 empty] | 312.3272 | 0.1963477 | 51.8842 | 18699.78 | 0.8647367 | [5 empty] | 1506.612 | 0.2112266 | 250.9583 | 20116.82 | 4.182639
[5 empty] | 389.9924 | 0.2223332 | 64.8868 | 21174.59 | 1.081447 | 414.6293 | 0.2264622 | 68.97264 | 21567.83 | 1.149544 | [5 empty] | 47.05986 | 0.001035798 | 7.681361 | 98.64746 | 0.1280227 | [5 empty] | 453.8903 | 0.197476 | 75.51776 | 18807.23 | 0.8086293 | [5 empty] | 455.6351 | 0.2575123 | 75.79633 | 24524.98 | 1.183272 | [5 empty] | 417.876 | 0.321941 | 69.50537 | 30661.05 | 1.078423 | [5 empty] | 213.0171 | 0.3217573 | 35.3561 | 30643.55 | 0.5092683 | [5 empty] | 1940.288 | 0.1273082 | 323.2524 | 12124.59 | 4.937541 | 501.685 | 0.1636383 | 83.46813 | 15584.6 | 1.391136 | [5 empty] | 312.7162 | 0.1955128 | 51.94917 | 18620.26 | 0.8658196 | [5 empty] | 1508.489 | 0.2037428 | 251.2652 | 19404.08 | 4.187753
[5 empty] | 390.4774 | 0.2400356 | 64.96672 | 22860.53 | 1.082779 | 415.145 | 0.2223289 | 69.06151 | 21174.18 | 1.151025 | [5 empty] | 47.11839 | 0.001078312 | 7.690859 | 102.6963 | 0.128181 | [5 empty] | 454.4548 | 0.1973053 | 75.61638 | 18790.98 | 0.8102729 | [5 empty] | 456.2018 | 0.2343987 | 75.88858 | 22323.69 | 1.18481 | [5 empty] | 418.3958 | 0.3221409 | 69.59874 | 30680.09 | 1.079979 | [5 empty] | 213.282 | 0.3000776 | 35.40042 | 28578.82 | 0.510007 | [5 empty] | 1942.701 | 0.1425966 | 323.6592 | 13580.63 | 4.944319 | 502.309 | 0.1721554 | 83.57916 | 16395.75 | 1.392986 | [5 empty] | 313.1051 | 0.1946779 | 52.01447 | 18540.75 | 0.8669078 | [5 empty] | 1510.365 | 0.2001599 | 251.5803 | 19062.85 | 4.193005
[5 empty] | 390.9625 | 0.2092641 | 65.04283 | 19929.91 | 1.084047 | 415.6607 | 0.2212068 | 69.15119 | 21067.32 | 1.15252 | [5 empty] | 47.17692 | 0.001120825 | 7.700358 | 106.7452 | 0.1283393 | [5 empty] | 455.0193 | 0.2132001 | 75.70501 | 20304.77 | 0.8117502 | [5 empty] | 456.7685 | 0.2113848 | 75.98061 | 20131.88 | 1.186344 | [5 empty] | 418.9155 | 0.3223409 | 69.68222 | 30699.13 | 1.08137 | [5 empty] | 213.5469 | 0.2892086 | 35.4419 | 27543.67 | 0.5106983 | [5 empty] | 1945.114 | 0.1937816 | 324.0574 | 18455.39 | 4.950957 | 502.933 | 0.1806725 | 83.67852 | 17206.9 | 1.394642 | [5 empty] | 313.4941 | 0.1938429 | 52.08001 | 18461.23 | 0.8680001 | [5 empty] | 1512.241 | 0.2079294 | 251.8952 | 19802.8 | 4.198254
[5 empty] | 391.4476 | 0.186369 | 65.12347 | 17749.43 | 1.085391 | 416.1764 | 0.2222604 | 69.23556 | 21167.66 | 1.153926 | [5 empty] | 47.23546 | 0.001163338 | 7.710578 | 110.7941 | 0.1285096 | [5 empty] | 455.5839 | 0.1713168 | 75.79908 | 16315.89 | 0.813318 | [5 empty] | 457.3352 | 0.2161667 | 76.0799 | 20587.3 | 1.187998 | [5 empty] | 419.4353 | 0.3225408 | 69.7732 | 30718.17 | 1.082887 | [5 empty] | 213.8119 | 0.2822712 | 35.48441 | 26882.97 | 0.5114068 | [5 empty] | 1947.528 | 0.147764 | 324.4541 | 14072.76 | 4.957569 | 503.5569 | 0.1864816 | 83.78471 | 17760.15 | 1.396412 | [5 empty] | 313.883 | 0.2223743 | 52.14624 | 21178.51 | 0.8691041 | [5 empty] | 1514.117 | 0.2134678 | 252.2085 | 20330.26 | 4.203475
[5 empty] | 391.9326 | 0.188043 | 65.20893 | 17908.85 | 1.086816 | 416.6921 | 0.223314 | 69.31518 | 21268 | 1.155253 | [5 empty] | 47.29399 | 0.001205851 | 7.721274 | 114.843 | 0.1286879 | [5 empty] | 456.1484 | 0.1690691 | 75.88796 | 16101.82 | 0.8147993 | [5 empty] | 457.9019 | 0.2209486 | 76.16716 | 21042.72 | 1.189453 | [5 empty] | 419.955 | 0.4003848 | 69.85484 | 38131.89 | 1.084247 | [5 empty] | 214.0768 | 0.2813359 | 35.53035 | 26793.89 | 0.5121725 | [5 empty] | 1949.941 | 0.1378767 | 324.8571 | 13131.11 | 4.964285 | 504.1809 | 0.1925753 | 83.88924 | 18340.51 | 1.398154 | [5 empty] | 314.272 | 0.1972397 | 52.20355 | 18784.73 | 0.8700591 | [5 empty] | 1515.994 | 0.2143139 | 252.5188 | 20410.84 | 4.208646
[5 empty] | 392.4177 | 0.1897169 | 65.29332 | 18068.28 | 1.088222 | 417.2078 | 0.2243676 | 69.40121 | 21368.35 | 1.156687 | [5 empty] | 47.35252 | 0.001248364 | 7.73197 | 118.8918 | 0.1288662 | [5 empty] | 456.713 | 0.2216263 | 75.99049 | 21107.26 | 0.8165082 | [5 empty] | 458.4686 | 0.2895877 | 76.27075 | 27579.78 | 1.191179 | [5 empty] | 420.4748 | 0.3591002 | 69.94017 | 34200.02 | 1.08567 | [5 empty] | 214.3418 | 0.2804005 | 35.57577 | 26704.81 | 0.5129296 | [5 empty] | 1952.354 | 0.1365623 | 325.2613 | 13005.94 | 4.971021 | 504.8049 | 0.2273429 | 83.99345 | 21651.7 | 1.399891 | [5 empty] | 314.6609 | 0.187236 | 52.27418 | 17832 | 0.8712364 | [5 empty] | 1517.87 | 0.2086195 | 252.8306 | 19868.52 | 4.213843
[5 empty] | 392.9028 | 0.1913909 | 65.36688 | 18227.7 | 1.089448 | 417.7236 | 0.2256004 | 69.48568 | 21485.75 | 1.158095 | [5 empty] | 47.41105 | 0.004626868 | 7.742665 | 440.6541 | 0.1290444 | [5 empty] | 457.2775 | 0.2237169 | 76.08526 | 21306.37 | 0.8180876 | [5 empty] | 459.0353 | 0.2888229 | 76.35401 | 27506.94 | 1.192567 | [5 empty] | 420.9945 | 0.3580831 | 70.02528 | 34103.15 | 1.087088 | [5 empty] | 214.6067 | 0.2794652 | 35.61472 | 26615.73 | 0.5135787 | [5 empty] | 1954.767 | 0.1492099 | 325.671 | 14210.47 | 4.97785 | 505.4289 | 0.2275579 | 84.09396 | 21672.18 | 1.401566 | [5 empty] | 315.0499 | 0.184248 | 52.34342 | 17547.43 | 0.8723903 | [5 empty] | 1519.746 | 0.1671602 | 253.1394 | 15920.02 | 4.21899
[5 empty] | 393.3878 | 0.1930648 | 65.45253 | 18387.13 | 1.090876 | 418.2393 | 0.2695627 | 69.57887 | 25672.63 | 1.159648 | [5 empty] | 47.46959 | 0.009120715 | 7.753361 | 868.6395 | 0.1292227 | [5 empty] | 457.842 | 0.2258076 | 76.17812 | 21505.48 | 0.8196353 | [5 empty] | 459.602 | 0.2880581 | 76.45673 | 27434.1 | 1.194279 | [5 empty] | 421.5143 | 0.357066 | 70.1085 | 34006.29 | 1.088475 | [5 empty] | 214.8717 | 0.2785298 | 35.6661 | 26526.65 | 0.5144349 | [5 empty] | 1957.181 | 0.1570668 | 326.0639 | 14958.74 | 4.984398 | 506.0529 | 0.2277729 | 84.1987 | 21692.66 | 1.403312 | [5 empty] | 315.4388 | 0.18126 | 52.40324 | 17262.86 | 0.8733873 | [5 empty] | 1521.622 | 0.2011144 | 253.4528 | 19153.75 | 4.224213
[5 empty] | 393.8729 | 0.194377 | 65.5319 | 18512.1 | 1.092198 | 418.755 | 0.2664398 | 69.66353 | 25375.22 | 1.161059 | [5 empty] | 47.52812 | 0.01361456 | 7.764057 | 1296.625 | 0.129401 | [5 empty] | 458.4066 | 0.2278982 | 76.26418 | 21704.59 | 0.8210697 | [5 empty] | 460.1687 | 0.2872933 | 76.53999 | 27361.26 | 1.195667 | [5 empty] | 422.034 | 0.3507623 | 70.20079 | 33405.93 | 1.090013 | [5 empty] | 215.1366 | 0.2775945 | 35.71861 | 26437.57 | 0.5153102 | [5 empty] | 1959.594 | 0.1723636 | 326.4674 | 16415.59 | 4.991123 | 506.6769 | 0.1777247 | 84.3046 | 16926.16 | 1.405077 | [5 empty] | 315.8278 | 0.178272 | 52.4687 | 16978.29 | 0.8744783 | [5 empty] | 1523.499 | 0.2629878 | 253.7704 | 25046.45 | 4.229507
[5 empty] | 394.358 | 0.1952986 | 65.61074 | 18599.87 | 1.093512 | 419.2707 | 0.2633169 | 69.75197 | 25077.8 | 1.162533 | [5 empty] | 47.58665 | 0.01810841 | 7.770191 | 1724.61 | 0.1295032 | [5 empty] | 458.9711 | 0.2268582 | 76.3634 | 21605.54 | 0.8227234 | [5 empty] | 460.7354 | 0.1807582 | 76.64128 | 17215.07 | 1.197355 | [5 empty] | 422.5537 | 0.3662168 | 70.28429 | 34877.79 | 1.091405 | [5 empty] | 215.4016 | 0.2766592 | 35.75134 | 26348.49 | 0.5158557 | [5 empty] | 1962.007 | 0.1705137 | 326.8689 | 16239.4 | 4.997815 | 507.3009 | 0.1954221 | 84.41192 | 18611.63 | 1.406865 | [5 empty] | 316.2167 | 0.171224 | 52.53618 | 16307.05 | 0.875603 | [5 empty] | 1525.375 | 0.2559505 | 254.0812 | 24376.24 | 4.234687
[5 empty] | 394.843 | 0.1962202 | 65.68745 | 18687.64 | 1.094791 | 419.7864 | 0.260194 | 69.83216 | 24780.38 | 1.163869 | [5 empty] | 47.64518 | 0.02260225 | 7.778705 | 2152.596 | 0.1296451 | [5 empty] | 459.5357 | 0.224496 | 76.46006 | 21380.57 | 0.8243344 | [5 empty] | 461.3022 | 0.1473762 | 76.73123 | 14035.83 | 1.198854 | [5 empty] | 423.0735 | 0.3705486 | 70.3751 | 35290.34 | 1.092918 | [5 empty] | 215.6665 | 0.2757238 | 35.79414 | 26259.41 | 0.516569 | [5 empty] | 1964.421 | 0.1952691 | 327.2695 | 18597.06 | 5.004491 | 507.9248 | 0.1999129 | 84.51413 | 19039.32 | 1.408569 | [5 empty] | 316.6057 | 0.2131905 | 52.59694 | 20303.86 | 0.8766156 | [5 empty] | 1527.251 | 0.2489132 | 254.3951 | 23706.02 | 4.239918
[5 empty] | 395.3281 | 0.1971418 | 65.77175 | 18775.41 | 1.096196 | 420.3021 | 0.1985129 | 69.92571 | 18905.99 | 1.165429 | [5 empty] | 47.70371 | 0.0270961 | 7.789341 | 2580.581 | 0.1298223 | [5 empty] | 460.1002 | 0.2221337 | 76.5532 | 21155.59 | 0.8258867 | [5 empty] | 461.8689 | 0.2484782 | 76.8322 | 23664.59 | 1.200537 | [5 empty] | 423.5932 | 0.3584817 | 70.45674 | 34141.11 | 1.094279 | [5 empty] | 215.9315 | 0.2747885 | 35.83397 | 26170.33 | 0.5172328 | [5 empty] | 1966.834 | 0.1198477 | 327.6709 | 11414.07 | 5.011181 | 508.5488 | 0.2059655 | 84.61575 | 19615.76 | 1.410262 | [5 empty] | 316.9946 | 0.2229802 | 52.66192 | 21236.21 | 0.8776987 | [5 empty] | 1529.127 | 0.2602009 | 254.7132 | 24781.04 | 4.24522
[5 empty] | 395.8132 | 0.2162765 | 65.85329 | 20597.76 | 1.097555 | 420.8178 | 0.1911789 | 70.01015 | 18207.51 | 1.166836 | [5 empty] | 47.76225 | 0.03158995 | 7.800215 | 3008.566 | 0.1300036 | [5 empty] | 460.6647 | 0.2197715 | 76.64417 | 20930.61 | 0.8274028 | [5 empty] | 462.4356 | 0.1630263 | 76.92035 | 15526.31 | 1.202006 | [5 empty] | 424.113 | 0.3931118 | 70.54638 | 37439.22 | 1.095773 | [5 empty] | 216.1964 | 0.2738531 | 35.8819 | 26081.25 | 0.5180317 | [5 empty] | 1969.247 | 0.1789134 | 328.0732 | 17039.37 | 5.017887 | 509.1728 | 0.2119966 | 84.72004 | 20190.15 | 1.412001 | [5 empty] | 317.3836 | 0.2244035 | 52.72769 | 21371.76 | 0.8787948 | [5 empty] | 1531.003 | 0.1369967 | 255.0218 | 13047.31 | 4.250363
[5 empty] | 396.2982 | 0.223812 | 65.93146 | 21315.43 | 1.098858 | 421.3335 | 0.1933596 | 70.09182 | 18415.2 | 1.168197 | [5 empty] | 47.82078 | 0.03608379 | 7.811351 | 3436.552 | 0.1301892 | [5 empty] | 461.2293 | 0.2174092 | 76.7427 | 20705.64 | 0.829045 | [5 empty] | 463.0023 | 0.1616373 | 77.02572 | 15394.02 | 1.203762 | [5 empty] | 424.6327 | 0.4195619 | 70.63108 | 39958.28 | 1.097185 | [5 empty] | 216.4614 | 0.2729178 | 35.92599 | 25992.17 | 0.5187665 | [5 empty] | 1971.661 | 0.1719657 | 328.4828 | 16377.69 | 5.024714 | 509.7968 | 0.2008944 | 84.82921 | 19132.8 | 1.41382 | [5 empty] | 317.7725 | 0.2258267 | 52.79449 | 21507.31 | 0.8799081 | [5 empty] | 1532.88 | 0.1812411 | 255.3353 | 17261.06 | 4.255588
[5 empty] | 396.7833 | 0.2521521 | 66.01566 | 24014.49 | 1.100261 | 421.8492 | 0.1955403 | 70.18029 | 18622.89 | 1.169672 | [5 empty] | 47.87931 | 0.04057764 | 7.821064 | 3864.537 | 0.1303511 | [5 empty] | 461.7938 | 0.215047 | 76.82965 | 20480.66 | 0.8304941 | [5 empty] | 463.569 | 0.1602482 | 77.11125 | 15261.74 | 1.205187 | [5 empty] | 425.1525 | 0.3971378 | 70.72236 | 37822.65 | 1.098706 | [5 empty] | 216.7263 | 0.2719824 | 35.97008 | 25903.09 | 0.5195014 | [5 empty] | 1974.074 | 0.1616876 | 328.883 | 15398.82 | 5.031383 | 510.4208 | 0.193858 | 84.92632 | 18462.67 | 1.415439 | [5 empty] | 318.1615 | 0.22725 | 52.85908 | 21642.85 | 0.8809847 | [5 empty] | 1534.756 | 0.1873801 | 255.6457 | 17845.72 | 4.260762
[5 empty] | 397.2684 | 0.2208407 | 66.10053 | 21032.45 | 1.101676 | 422.3649 | 0.197721 | 70.25813 | 18830.57 | 1.170969 | [5 empty] | 47.93784 | 0.04136678 | 7.829394 | 3939.694 | 0.1304899 | [5 empty] | 462.3584 | 0.1566757 | 76.92873 | 14921.5 | 0.8321454 | [5 empty] | 464.1357 | 0.1588592 | 77.20774 | 15129.45 | 1.206796 | [5 empty] | 425.6722 | 0.4000697 | 70.80535 | 38101.88 | 1.100089 | [5 empty] | 216.9913 | 0.2710471 | 36.01832 | 25814.01 | 0.5203053 | [5 empty] | 1976.487 | 0.1595114 | 329.2814 | 15191.57 | 5.038024 | 511.0448 | 0.1866649 | 85.03251 | 17777.61 | 1.417208 | [5 empty] | 318.5504 | 0.2286732 | 52.92479 | 21778.4 | 0.8820798 | [5 empty] | 1536.632 | 0.1759762 | 255.9573 | 16759.64 | 4.265955
[5 empty] | 397.7534 | 0.2012185 | 66.17833 | 19163.67 | 1.102972 | 422.8806 | 0.1999017 | 70.35454 | 19038.26 | 1.172576 | [5 empty] | 47.99638 | 0.04198891 | 7.837725 | 3998.943 | 0.1306287 | [5 empty] | 462.9229 | 0.1579513 | 77.01909 | 15042.98 | 0.8336515 | [5 empty] | 464.7024 | 0.1574702 | 77.30502 | 14997.16 | 1.208417 | [5 empty] | 426.192 | 0.4174296 | 70.89538 | 39755.2 | 1.10159 | [5 empty] | 217.2562 | 0.2701117 | 36.06757 | 25724.93 | 0.5211262 | [5 empty] | 1978.9 | 0.1980791 | 329.6893 | 18864.68 | 5.044821 | 511.6688 | 0.1726759 | 85.13391 | 16445.33 | 1.418898 | [5 empty] | 318.9394 | 0.2191169 | 52.99144 | 20868.27 | 0.8831907 | [5 empty] | 1538.508 | 0.1764702 | 256.2713 | 16806.69 | 4.271189
[5 empty] | 398.2385 | 0.2016231 | 66.25987 | 19202.2 | 1.104331 | 423.3963 | 0.204118 | 70.43895 | 19439.81 | 1.173982 | [5 empty] | 48.05491 | 0.04261103 | 7.847101 | 4058.193 | 0.130785 | [5 empty] | 463.4874 | 0.1592269 | 77.11223 | 15164.47 | 0.8352038 | [5 empty] | 465.2691 | 0.2056115 | 77.40019 | 19582.05 | 1.210003 | [5 empty] | 426.7117 | 0.4157559 | 70.98286 | 39595.8 | 1.103048 | [5 empty] | 217.5211 | 0.3054973 | 36.10779 | 29094.99 | 0.5217964 | [5 empty] | 1981.314 | 0.1894317 | 330.0886 | 18041.11 | 5.051477 | 512.2927 | 0.1598908 | 85.23951 | 15227.7 | 1.420659 | [5 empty] | 319.3283 | 0.2120086 | 53.05809 | 20191.29 | 0.8843015 | [5 empty] | 1540.385 | 0.1830305 | 256.5927 | 17431.47 | 4.276544
[5 empty] | 398.7235 | 0.2042943 | 66.34617 | 19456.6 | 1.10577 | 423.9121 | 0.2113966 | 70.52055 | 20133.01 | 1.175342 | [5 empty] | 48.11344 | 0.04323315 | 7.856799 | 4117.443 | 0.1309466 | [5 empty] | 464.052 | 0.1605025 | 77.20732 | 15285.95 | 0.8367887 | [5 empty] | 465.8358 | 0.2130716 | 77.49053 | 20292.53 | 1.211509 | [5 empty] | 427.2315 | 0.4101993 | 71.06952 | 39066.6 | 1.104492 | [5 empty] | 217.7861 | 0.306251 | 36.15219 | 29166.76 | 0.5225365 | [5 empty] | 1983.727 | 0.2060808 | 330.4891 | 19626.74 | 5.058152 | 512.9167 | 0.1594548 | 85.34946 | 15186.17 | 1.422491 | [5 empty] | 319.7173 | 0.2076998 | 53.12328 | 19780.94 | 0.885388 | [5 empty] | 1542.261 | 0.1990995 | 256.8982 | 18961.86 | 4.281637
[5 empty] | 399.2086 | 0.2069656 | 66.42066 | 19711.01 | 1.107011 | 424.4278 | 0.2186753 | 70.60929 | 20826.22 | 1.176821 | [5 empty] | 48.17197 | 0.04385528 | 7.868636 | 4176.693 | 0.1311439 | [5 empty] | 464.6165 | 0.1617781 | 77.30804 | 15407.44 | 0.8384673 | [5 empty] | 466.4025 | 0.1796373 | 77.58726 | 17108.31 | 1.213121 | [5 empty] | 427.7512 | 0.4128736 | 71.15734 | 39321.29 | 1.105956 | [5 empty] | 218.051 | 0.3069798 | 36.19464 | 29236.18 | 0.523244 | [5 empty] | 1986.14 | 0.1539285 | 330.8931 | 14659.86 | 5.064884 | 513.5407 | 0.1590187 | 85.44874 | 15144.64 | 1.424146 | [5 empty] | 320.1062 | 0.2044969 | 53.1839 | 19475.9 | 0.8863984 | [5 empty] | 1544.137 | 0.2096586 | 257.2126 | 19967.49 | 4.286877
[5 empty] | 399.6937 | 0.2236009 | 66.50551 | 21295.32 | 1.108425 | 424.9435 | 0.2226415 | 70.69706 | 21203.96 | 1.178284 | [5 empty] | 48.2305 | 0.0444774 | 7.880473 | 4235.943 | 0.1313412 | [5 empty] | 465.1811 | 0.1630537 | 77.39669 | 15528.92 | 0.8399448 | [5 empty] | 466.9693 | 0.1689085 | 77.68229 | 16086.53 | 1.214705 | [5 empty] | 428.271 | 0.3967006 | 71.23761 | 37781.01 | 1.107294 | [5 empty] | 218.316 | 0.3047735 | 36.24252 | 29026.05 | 0.5240419 | [5 empty] | 1988.554 | 0.1608565 | 331.2935 | 15319.67 | 5.071558 | 514.1647 | 0.1985282 | 85.55487 | 18907.44 | 1.425915 | [5 empty] | 320.4952 | 0.1919729 | 53.25417 | 18283.14 | 0.8875695 | [5 empty] | 1546.013 | 0.1810036 | 257.5198 | 17238.44 | 4.291997
[5 empty] | 400.1787 | 0.2271627 | 66.57997 | 21634.54 | 1.109666 | 425.4592 | 0.2231431 | 70.78265 | 21251.72 | 1.179711 | [5 empty] | 48.28904 | 0.04509952 | 7.89231 | 4295.193 | 0.1315385 | [5 empty] | 465.7456 | 0.2210984 | 77.48724 | 21056.99 | 0.841454 | [5 empty] | 467.536 | 0.3152647 | 77.78443 | 30025.21 | 1.216407 | [5 empty] | 428.7907 | 0.3628422 | 71.32664 | 34556.4 | 1.108777 | [5 empty] | 218.5809 | 0.3025672 | 36.28566 | 28815.92 | 0.5247609 | [5 empty] | 1990.967 | 0.1714024 | 331.6949 | 16324.03 | 5.078248 | 514.7887 | 0.2173677 | 85.65499 | 20701.69 | 1.427583 | [5 empty] | 320.8841 | 0.2371897 | 53.31299 | 22589.49 | 0.8885499 | [5 empty] | 1547.89 | 0.1581165 | 257.8334 | 15058.71 | 4.297223
[5 empty] | 400.6638 | 0.2254469 | 66.65986 | 21471.13 | 1.110998 | 425.9749 | 0.2236446 | 70.86503 | 21299.48 | 1.181084 | [5 empty] | 48.34757 | 0.04572165 | 7.892941 | 4354.442 | 0.131549 | [5 empty] | 466.3101 | 0.2261252 | 77.57993 | 21535.73 | 0.8429989 | [5 empty] | 468.1027 | 0.2439819 | 77.87446 | 23236.37 | 1.217908 | [5 empty] | 429.3105 | 0.396538 | 71.41281 | 37765.53 | 1.110214 | [5 empty] | 218.8459 | 0.3003609 | 36.32496 | 28605.8 | 0.5254159 | [5 empty] | 1993.38 | 0.2131142 | 332.0966 | 20296.59 | 5.084943 | 515.4127 | 0.238819 | 85.76267 | 22744.67 | 1.429378 | [5 empty] | 321.2731 | 0.2074954 | 53.38132 | 19761.46 | 0.8896887 | [5 empty] | 1549.766 | 0.1958409 | 258.1414 | 18651.52 | 4.302356
[5 empty] | 401.1489 | 0.2237311 | 66.74097 | 21307.72 | 1.11235 | 426.4906 | 0.2241461 | 70.94909 | 21347.25 | 1.182485 | [5 empty] | 48.4061 | 0.04634377 | 7.89933 | 4413.692 | 0.1316555 | [5 empty] | 466.8747 | 0.1509621 | 77.68368 | 14377.35 | 0.844728 | [5 empty] | 468.6694 | 0.2443815 | 77.9709 | 23274.43 | 1.219515 | [5 empty] | 429.8302 | 0.4004294 | 71.50358 | 38136.14 | 1.111726 | [5 empty] | 219.1108 | 0.2981545 | 36.3639 | 28395.67 | 0.526065 | [5 empty] | 1995.793 | 0.1726478 | 332.4939 | 16442.65 | 5.091565 | 516.0367 | 0.2486183 | 85.86843 | 23677.93 | 1.43114 | [5 empty] | 321.662 | 0.2054227 | 53.44986 | 19564.07 | 0.8908309 | [5 empty] | 1551.642 | 0.2204336 | 258.4597 | 20993.68 | 4.307661
[5 empty] | 401.6339 | 0.2220153 | 66.82284 | 21144.31 | 1.113714 | 427.0063 | 0.2246476 | 71.03628 | 21395.01 | 1.183938 | [5 empty] | 48.46463 | 0.04696589 | 7.911325 | 4472.942 | 0.1318554 | [5 empty] | 467.4392 | 0.1488737 | 77.77339 | 14178.45 | 0.8462232 | [5 empty] | 469.2361 | 0.2451211 | 78.05745 | 23344.87 | 1.220957 | [5 empty] | 430.3499 | 0.4043209 | 71.58447 | 38506.75 | 1.113074 | [5 empty] | 219.3758 | 0.2485355 | 36.406 | 23670.05 | 0.5267666 | [5 empty] | 1998.207 | 0.1666985 | 332.8945 | 15876.05 | 5.098241 | 516.6606 | 0.242137 | 85.96835 | 23060.67 | 1.432806 | [5 empty] | 322.051 | 0.2033501 | 53.51071 | 19366.67 | 0.8918452 | [5 empty] | 1553.518 | 0.2219533 | 258.7703 | 21138.4 | 4.312838
[5 empty] | 402.119 | 0.2202994 | 66.90682 | 20980.9 | 1.115114 | 427.522 | 0.2251491 | 71.12096 | 21442.77 | 1.185349 | [5 empty] | 48.52316 | 0.04758802 | 7.92332 | 4532.192 | 0.1320553 | [5 empty] | 468.0038 | 0.1506331 | 77.86752 | 14346.01 | 0.847792 | [5 empty] | 469.8028 | 0.268032 | 78.15943 | 25526.86 | 1.222657 | [5 empty] | 430.8697 | 0.4082123 | 71.67186 | 38877.36 | 1.114531 | [5 empty] | 219.6407 | 0.2736946 | 36.45273 | 26066.15 | 0.5275455 | [5 empty] | 2000.62 | 0.1095991 | 333.3025 | 10438.01 | 5.105041 | 517.2846 | 0.1700044 | 86.07409 | 16190.89 | 1.434568 | [5 empty] | 322.4399 | 0.2012745 | 53.57212 | 19169 | 0.8928687 | [5 empty] | 1555.394 | 0.2406441 | 259.0871 | 22918.49 | 4.318118
[5 empty] | 402.6041 | 0.2044558 | 66.98501 | 19471.98 | 1.116417 | 428.0377 | 0.2256506 | 71.20107 | 21490.53 | 1.186684 | [5 empty] | 48.5817 | 0.04821014 | 7.935314 | 4591.442 | 0.1322552 | [5 empty] | 468.5683 | 0.1875359 | 77.96225 | 17860.56 | 0.8493709 | [5 empty] | 470.3695 | 0.2407022 | 78.2507 | 22924.02 | 1.224178 | [5 empty] | 431.3894 | 0.4121037 | 71.76043 | 39247.97 | 1.116007 | [5 empty] | 219.9057 | 0.2808778 | 36.4978 | 26750.26 | 0.5282967 | [5 empty] | 2003.033 | 0.09916426 | 333.7026 | 9444.215 | 5.111711 | 517.9086 | 0.1741719 | 86.17524 | 16587.8 | 1.436254 | [5 empty] | 322.8289 | 0.1990653 | 53.63548 | 18958.6 | 0.8939246 | [5 empty] | 1557.271 | 0.1702304 | 259.4009 | 16212.42 | 4.323348
[5 empty] | 403.0891 | 0.2043069 | 67.06822 | 19457.8 | 1.117804 | 428.5534 | 0.2261521 | 71.29057 | 21538.3 | 1.188176 | [5 empty] | 48.64023 | 0.04883226 | 7.947309 | 4650.692 | 0.1324552 | [5 empty] | 469.1328 | 0.1852693 | 78.05841 | 17644.7 | 0.8509735 | [5 empty] | 470.9362 | 0.2434742 | 78.3471 | 23188.02 | 1.225785 | [5 empty] | 431.9092 | 0.4159951 | 71.8528 | 39618.58 | 1.117547 | [5 empty] | 220.1706 | 0.2814635 | 36.54308 | 26806.05 | 0.5290514 | [5 empty] | 2005.447 | 0.1683778 | 334.1109 | 16035.98 | 5.118515 | 518.5326 | 0.1783393 | 86.2816 | 16984.7 | 1.438027 | [5 empty] | 323.2178 | 0.228101 | 53.70466 | 21723.9 | 0.8950776 | [5 empty] | 1559.147 | 0.1983174 | 259.7101 | 18887.37 | 4.328501
[5 empty] | 403.5742 | 0.201517 | 67.15005 | 19192.09 | 1.119168 | 429.0691 | 0.2266536 | 71.38019 | 21586.06 | 1.18967 | [5 empty] | 48.69876 | 0.04945439 | 7.956725 | 4709.942 | 0.1326121 | [5 empty] | 469.6974 | 0.1830027 | 78.14342 | 17428.83 | 0.8523903 | [5 empty] | 471.5029 | 0.2679443 | 78.43382 | 25518.5 | 1.22723 | [5 empty] | 432.4289 | 0.4169938 | 71.93422 | 39713.7 | 1.118904 | [5 empty] | 220.4356 | 0.2820492 | 36.58385 | 26861.83 | 0.5297308 | [5 empty] | 2007.86 | 0.2535674 | 334.5173 | 24149.28 | 5.125288 | 519.1566 | 0.1825068 | 86.38366 | 17381.6 | 1.439728 | [5 empty] | 323.6068 | 0.2429566 | 53.76883 | 23138.73 | 0.8961471 | [5 empty] | 1561.023 | 0.2565652 | 260.0243 | 24434.78 | 4.333738
[5 empty] | 404.0593 | 0.1978975 | 67.23343 | 18847.38 | 1.120557 | 429.5848 | 0.2271552 | 71.46228 | 21633.82 | 1.191038 | [5 empty] | 48.75729 | 0.05007651 | 7.965397 | 4769.191 | 0.1327566 | [5 empty] | 470.2619 | 0.1807361 | 78.24598 | 17212.96 | 0.8540996 | [5 empty] | 472.0697 | 0.2165998 | 78.54013 | 20628.55 | 1.229002 | [5 empty] | 432.9487 | 0.4283902 | 72.02045 | 40799.07 | 1.120341 | [5 empty] | 220.7005 | 0.2826349 | 36.63258 | 26917.61 | 0.530543 | [5 empty] | 2010.273 | 0.2797585 | 334.9242 | 26643.67 | 5.13207 | 519.7806 | 0.1866743 | 86.48751 | 17778.5 | 1.441459 | [5 empty] | 323.9957 | 0.192623 | 53.83189 | 18345.05 | 0.8971982 | [5 empty] | 1562.899 | 0.2421733 | 260.3332 | 23064.12 | 4.338886
[5 empty] | 404.5443 | 0.2303303 | 67.31297 | 21936.22 | 1.121883 | 430.1005 | 0.2276567 | 71.54793 | 21681.59 | 1.192466 | [5 empty] | 48.81583 | 0.05069863 | 7.974812 | 4828.441 | 0.1329135 | [5 empty] | 470.8265 | 0.1784695 | 78.33948 | 16997.1 | 0.855658 | [5 empty] | 472.6364 | 0.2181059 | 78.62844 | 20771.99 | 1.230474 | [5 empty] | 433.4684 | 0.356014 | 72.10167 | 33906.09 | 1.121694 | [5 empty] | 220.9655 | 0.2832207 | 36.68013 | 26973.4 | 0.5313355 | [5 empty] | 2012.687 | 0.2089443 | 335.3185 | 19899.45 | 5.138642 | 520.4046 | 0.1897936 | 86.58927 | 18075.58 | 1.443154 | [5 empty] | 324.3847 | 0.1941121 | 53.90131 | 18486.87 | 0.8983552 | [5 empty] | 1564.776 | 0.2297612 | 260.649 | 21882.02 | 4.344151
[5 empty] | 405.0294 | 0.2286128 | 67.38337 | 21772.65 | 1.123056 | 430.6163 | 0.2048185 | 71.63577 | 19506.52 | 1.193929 | [5 empty] | 48.87436 | 0.05132076 | 7.984486 | 4887.691 | 0.1330748 | [5 empty] | 471.391 | 0.1762029 | 78.43443 | 16781.23 | 0.8572405 | [5 empty] | 473.2031 | 0.2196119 | 78.72161 | 20915.42 | 1.232027 | [5 empty] | 433.9882 | 0.3768495 | 72.18365 | 35890.43 | 1.123061 | [5 empty] | 221.2304 | 0.2838064 | 36.72185 | 27029.18 | 0.5320308 | [5 empty] | 2015.1 | 0.1287607 | 335.7212 | 12262.92 | 5.145354 | 521.0286 | 0.1918568 | 86.70009 | 18272.07 | 1.445001 | [5 empty] | 324.7736 | 0.1956013 | 53.96445 | 18628.69 | 0.8994075 | [5 empty] | 1566.652 | 0.2231763 | 260.9637 | 21254.89 | 4.349395
[5 empty] | 405.5145 | 0.199525 | 67.47343 | 19002.38 | 1.124557 | 431.132 | 0.237883 | 71.72401 | 22655.52 | 1.1954 | [5 empty] | 48.93289 | 0.05194288 | 7.994161 | 4946.941 | 0.133236 | [5 empty] | 471.9555 | 0.1628049 | 78.52392 | 15505.23 | 0.858732 | [5 empty] | 473.7698 | 0.2095288 | 78.81791 | 19955.13 | 1.233632 | [5 empty] | 434.5079 | 0.3491257 | 72.27364 | 33250.06 | 1.124561 | [5 empty] | 221.4953 | 0.2849775 | 36.75907 | 27140.71 | 0.5326512 | [5 empty] | 2017.513 | 0.129397 | 336.1153 | 12323.53 | 5.151921 | 521.6525 | 0.2035058 | 86.79938 | 19381.51 | 1.446656 | [5 empty] | 325.1626 | 0.1970904 | 54.03113 | 18770.52 | 0.9005189 | [5 empty] | 1568.528 | 0.1927927 | 261.2764 | 18361.21 | 4.354607
[5 empty] | 405.9995 | 0.2373988 | 67.55366 | 22609.41 | 1.125894 | 431.6477 | 0.2329412 | 71.80805 | 22184.88 | 1.196801 | [5 empty] | 48.99142 | 0.052565 | 8.003835 | 5006.191 | 0.1333972 | [5 empty] | 472.5201 | 0.14559 | 78.62487 | 13865.71 | 0.8604146 | [5 empty] | 474.3365 | 0.2205183 | 78.9097 | 21001.75 | 1.235162 | [5 empty] | 435.0277 | 0.3490173 | 72.35979 | 33239.75 | 1.125996 | [5 empty] | 221.7603 | 0.2888558 | 36.80454 | 27510.08 | 0.533409 | [5 empty] | 2019.926 | 0.2260013 | 336.5189 | 21523.93 | 5.158648 | 522.2765 | 0.2190543 | 86.90269 | 20862.31 | 1.448378 | [5 empty] | 325.5515 | 0.1985796 | 54.08924 | 18912.34 | 0.9014874 | [5 empty] | 1570.404 | 0.1848559 | 261.5937 | 17605.32 | 4.359895
[5 empty] | 406.4846 | 0.2378474 | 67.63525 | 22652.13 | 1.127254 | 432.1634 | 0.2376516 | 71.89073 | 22633.48 | 1.198179 | [5 empty] | 49.04995 | 0.05318713 | 8.013509 | 5065.441 | 0.1335585 | [5 empty] | 473.0846 | 0.128375 | 78.71689 | 12226.19 | 0.8619481 | [5 empty] | 474.9032 | 0.221699 | 79.00546 | 21114.19 | 1.236758 | [5 empty] | 435.5474 | 0.348909 | 72.44985 | 33229.43 | 1.127497 | [5 empty] | 222.0252 | 0.2495473 | 36.85197 | 23766.41 | 0.5341995 | [5 empty] | 2022.34 | 0.187643 | 336.9299 | 17870.77 | 5.165498 | 522.9005 | 0.219129 | 87.00419 | 20869.43 | 1.45007 | [5 empty] | 325.9405 | 0.1989477 | 54.15706 | 18947.4 | 0.9026177 | [5 empty] | 1572.281 | 0.1825513 | 261.8983 | 17385.84 | 4.364971
[5 empty] | 406.9697 | 0.2382959 | 67.71642 | 22694.85 | 1.128607 | 432.6791 | 0.2427376 | 71.97865 | 23117.87 | 1.199644 | [5 empty] | 49.10849 | 0.05380925 | 8.023184 | 5124.69 | 0.1337197 | [5 empty] | 473.6492 | 0.1240894 | 78.81098 | 11818.04 | 0.8635164 | [5 empty] | 475.4699 | 0.2228797 | 79.10197 | 21226.64 | 1.238366 | [5 empty] | 436.0672 | 0.3860305 | 72.53305 | 36764.81 | 1.128884 | [5 empty] | 222.2902 | 0.2482954 | 36.8956 | 23647.19 | 0.5349266 | [5 empty] | 2024.753 | 0.1904446 | 337.3282 | 18137.58 | 5.172137 | 523.5245 | 0.2175753 | 87.10989 | 20721.46 | 1.451831 | [5 empty] | 326.3294 | 0.1991614 | 54.22436 | 18967.75 | 0.9037393 | [5 empty] | 1574.157 | 0.1734732 | 262.2206 | 16521.26 | 4.370343
[5 empty] | 407.4547 | 0.2387445 | 67.79497 | 22737.57 | 1.129916 | 433.1948 | 0.2478237 | 72.06284 | 23602.26 | 1.201047 | [5 empty] | 49.16702 | -0.02718653 | 8.032858 | -2589.193 | 0.133881 | [5 empty] | 474.2137 | 0.1263011 | 78.90123 | 12028.68 | 0.8650205 | [5 empty] | 476.0366 | 0.2211694 | 79.19434 | 21063.75 | 1.239906 | [5 empty] | 436.5869 | 0.4247079 | 72.63045 | 40448.37 | 1.130507 | [5 empty] | 222.5551 | 0.2470436 | 36.94135 | 23527.96 | 0.5356892 | [5 empty] | 2027.166 | 0.191561 | 337.7316 | 18243.91 | 5.178861 | 524.1485 | 0.1789753 | 87.21375 | 17045.26 | 1.453562 | [5 empty] | 326.7184 | 0.2004631 | 54.28667 | 19091.73 | 0.9047778 | [5 empty] | 1576.033 | 0.202254 | 262.5231 | 19262.28 | 4.375385
[5 empty] | 407.9398 | 0.2391931 | 67.87821 | 22780.29 | 1.131303 | 433.7105 | 0.2529097 | 72.14798 | 24086.64 | 1.202466 | [5 empty] | 49.22555 | -0.02545448 | 8.042532 | -2424.236 | 0.1340422 | [5 empty] | 474.7782 | 0.1285128 | 78.9936 | 12239.32 | 0.86656 | [5 empty] | 476.6033 | 0.2089822 | 79.28657 | 19903.07 | 1.241443 | [5 empty] | 437.1066 | 0.4192893 | 72.70795 | 39932.31 | 1.131799 | [5 empty] | 222.8201 | 0.2457917 | 36.98764 | 23408.73 | 0.5364607 | [5 empty] | 2029.58 | 0.1781563 | 338.132 | 16967.26 | 5.185534 | 524.7725 | 0.1773147 | 87.31698 | 16887.12 | 1.455283 | [5 empty] | 327.1073 | 0.204299 | 54.35361 | 19457.05 | 0.9058935 | [5 empty] | 1577.909 | 0.2031736 | 262.8362 | 19349.87 | 4.380604
[5 empty] | 408.4249 | 0.2396416 | 67.95246 | 22823.01 | 1.132541 | 434.2262 | 0.2436197 | 72.24083 | 23201.87 | 1.204014 | [5 empty] | 49.28408 | -0.02372243 | 8.052207 | -2259.279 | 0.1342034 | [5 empty] | 475.3428 | 0.190179 | 79.08645 | 18112.28 | 0.8681075 | [5 empty] | 477.17 | 0.207983 | 79.38423 | 19807.91 | 1.24307 | [5 empty] | 437.6264 | 0.4138706 | 72.79386 | 39416.25 | 1.133231 | [5 empty] | 223.085 | 0.2445398 | 37.02863 | 23289.5 | 0.5371438 | [5 empty] | 2031.993 | 0.1362625 | 338.5303 | 12977.38 | 5.192172 | 525.3965 | 0.1756542 | 87.42204 | 16728.97 | 1.457034 | [5 empty] | 327.4963 | 0.2081349 | 54.41624 | 19822.37 | 0.9069373 | [5 empty] | 1579.785 | 0.2093653 | 263.1482 | 19939.55 | 4.385804
[5 empty] | 408.9099 | 0.2400902 | 68.0341 | 22865.73 | 1.133902 | 434.7419 | 0.2223636 | 72.32152 | 21177.48 | 1.205359 | [5 empty] | 49.34262 | -0.02199038 | 8.061881 | -2094.322 | 0.1343647 | [5 empty] | 475.9073 | 0.1909143 | 79.19052 | 18182.31 | 0.8698421 | [5 empty] | 477.7368 | 0.2075978 | 79.48065 | 19771.22 | 1.244678 | [5 empty] | 438.1461 | 0.364597 | 72.87493 | 34723.53 | 1.134582 | [5 empty] | 223.35 | 0.2432879 | 37.07025 | 23170.27 | 0.5378375 | [5 empty] | 2034.406 | 0.1182389 | 338.9327 | 11260.85 | 5.198879 | 526.0204 | 0.1739937 | 87.53115 | 16570.83 | 1.458852 | [5 empty] | 327.8852 | 0.2022553 | 54.48011 | 19262.41 | 0.9080018 | [5 empty] | 1581.662 | 0.1280866 | 263.4615 | 12198.72 | 4.391025
[5 empty] | 409.395 | 0.2405388 | 68.11486 | 22908.45 | 1.135248 | 435.2576 | 0.2242746 | 72.40758 | 21359.49 | 1.206793 | [5 empty] | 49.40115 | -0.02025833 | 8.071555 | -1929.364 | 0.1345259 | [5 empty] | 476.4719 | 0.1916497 | 79.28208 | 18252.35 | 0.871368 | [5 empty] | 478.3035 | 0.2145894 | 79.57128 | 20437.09 | 1.246188 | [5 empty] | 438.6659 | 0.365439 | 72.96312 | 34803.72 | 1.136052 | [5 empty] | 223.6149 | 0.242036 | 37.11012 | 23051.04 | 0.5385021 | [5 empty] | 2036.819 | 0.1474866 | 339.3327 | 14046.34 | 5.205544 | 526.6444 | 0.1723331 | 87.6307 | 16412.68 | 1.460512 | [5 empty] | 328.2742 | 0.1949291 | 54.54746 | 18564.68 | 0.9091243 | [5 empty] | 1583.538 | 0.2384157 | 263.7727 | 22706.26 | 4.396211
[5 empty] | 409.88 | 0.2064674 | 68.19754 | 19663.56 | 1.136626 | 435.7733 | 0.2057952 | 72.49815 | 19599.54 | 1.208303 | [5 empty] | 49.45968 | -0.01852628 | 8.081229 | -1764.407 | 0.1346872 | [5 empty] | 477.0364 | 0.192385 | 79.37517 | 18322.38 | 0.8729195 | [5 empty] | 478.8702 | 0.270087 | 79.66981 | 25722.57 | 1.24783 | [5 empty] | 439.1856 | 0.361725 | 73.05361 | 34450 | 1.13756 | [5 empty] | 223.8799 | 0.245337 | 37.16121 | 23365.43 | 0.5393534 | [5 empty] | 2039.233 | 0.1864704 | 339.7416 | 17759.09 | 5.212359 | 527.2684 | 0.1743666 | 87.73673 | 16606.35 | 1.462279 | [5 empty] | 328.6632 | 0.1904463 | 54.61252 | 18137.74 | 0.9102087 | [5 empty] | 1585.414 | 0.1615795 | 264.0952 | 15388.52 | 4.401586
[5 empty] | 410.3651 | 0.2339727 | 68.27623 | 22283.12 | 1.137937 | 436.289 | 0.1967969 | 72.58235 | 18742.56 | 1.209706 | [5 empty] | 49.51821 | -0.01679423 | 8.090904 | -1599.45 | 0.1348484 | [5 empty] | 477.6009 | 0.1931203 | 79.46469 | 18392.41 | 0.8744115 | [5 empty] | 479.4369 | 0.2684067 | 79.76015 | 25562.54 | 1.249336 | [5 empty] | 439.7054 | 0.3651888 | 73.13857 | 34779.89 | 1.138976 | [5 empty] | 224.1448 | 0.2517108 | 37.20186 | 23972.45 | 0.540031 | [5 empty] | 2041.646 | 0.1141213 | 340.1432 | 10868.69 | 5.219054 | 527.8924 | 0.1828497 | 87.83501 | 17414.26 | 1.463917 | [5 empty] | 329.0521 | 0.1809885 | 54.67251 | 17237 | 0.9112085 | [5 empty] | 1587.29 | 0.1581728 | 264.4026 | 15064.07 | 4.406711
[5 empty] | 410.8502 | 0.2297543 | 68.34734 | 21881.36 | 1.139122 | 436.8048 | 0.2088309 | 72.66784 | 19888.65 | 1.211131 | [5 empty] | 49.57674 | -0.01506218 | 8.099261 | -1434.493 | 0.1349877 | [5 empty] | 478.1655 | 0.2560224 | 79.55875 | 24383.09 | 0.8759792 | [5 empty] | 480.0036 | 0.2667265 | 79.85249 | 25402.52 | 1.250875 | [5 empty] | 440.2251 | 0.4009195 | 73.22775 | 38182.81 | 1.140462 | [5 empty] | 224.4098 | 0.2580846 | 37.24499 | 24579.48 | 0.5407498 | [5 empty] | 2044.059 | 0.1713542 | 340.5477 | 16319.44 | 5.225795 | 528.5164 | 0.17141 | 87.94409 | 16324.76 | 1.465735 | [5 empty] | 329.4411 | 0.1643147 | 54.74267 | 15649.02 | 0.9123779 | [5 empty] | 1589.167 | 0.1547661 | 264.7132 | 14739.63 | 4.411887
[5 empty] | 411.3352 | 0.2263959 | 68.43836 | 21561.51 | 1.140639 | 437.3205 | 0.2208648 | 72.75506 | 21034.75 | 1.212584 | [5 empty] | 49.63528 | -0.01333013 | 8.107081 | -1269.536 | 0.135118 | [5 empty] | 478.73 | 0.2635885 | 79.64948 | 25103.67 | 0.8774913 | [5 empty] | 480.5703 | 0.2154019 | 79.95063 | 20514.47 | 1.25251 | [5 empty] | 440.7449 | 0.4020295 | 73.31389 | 38288.53 | 1.141898 | [5 empty] | 224.6747 | 0.2617641 | 37.28957 | 24929.92 | 0.5414928 | [5 empty] | 2046.473 | 0.1118212 | 340.9471 | 10649.63 | 5.232452 | 529.1404 | 0.1770885 | 88.04027 | 16865.57 | 1.467338 | [5 empty] | 329.83 | 0.175681 | 54.80549 | 16731.53 | 0.9134248 | [5 empty] | 1591.043 | 0.1513594 | 265.0263 | 14415.18 | 4.417105
[5 empty] | 411.8203 | 0.2250012 | 68.51252 | 21428.69 | 1.141875 | 437.8362 | 0.2306374 | 72.84318 | 21965.47 | 1.214053 | [5 empty] | 49.69381 | -0.01159807 | 8.114901 | -1104.579 | 0.1352483 | [5 empty] | 479.2946 | 0.2628867 | 79.75879 | 25036.83 | 0.8793132 | [5 empty] | 481.137 | 0.2357205 | 80.04578 | 22449.57 | 1.254096 | [5 empty] | 441.2646 | 0.4031396 | 73.4034 | 38394.25 | 1.14339 | [5 empty] | 224.9397 | 0.260747 | 37.335 | 24833.05 | 0.5422501 | [5 empty] | 2048.886 | 0.1528733 | 341.3495 | 14559.37 | 5.239159 | 529.7644 | 0.1880181 | 88.15139 | 17906.49 | 1.46919 | [5 empty] | 330.219 | 0.1844085 | 54.86685 | 17562.71 | 0.9144475 | [5 empty] | 1592.919 | 0.1479527 | 265.3341 | 14090.73 | 4.422235
[5 empty] | 412.3054 | 0.2236065 | 68.59589 | 21295.86 | 1.143265 | 438.3519 | 0.235778 | 72.93097 | 22455.04 | 1.215516 | [5 empty] | 49.75234 | -0.009866025 | 8.125326 | -939.6214 | 0.1354221 | [5 empty] | 479.8591 | 0.2527056 | 79.84534 | 24067.2 | 0.8807556 | [5 empty] | 481.7037 | 0.2384649 | 80.13882 | 22710.94 | 1.255647 | [5 empty] | 441.7844 | 0.4042497 | 73.48556 | 38499.97 | 1.144759 | [5 empty] | 225.2046 | 0.2597299 | 37.38067 | 24736.18 | 0.5430111 | [5 empty] | 2051.299 | 0.1667267 | 341.7507 | 15878.73 | 5.245846 | 530.3883 | 0.1989478 | 88.25499 | 18947.41 | 1.470916 | [5 empty] | 330.6079 | 0.193095 | 54.93264 | 18390 | 0.915544 | [5 empty] | 1594.795 | 0.1184471 | 265.6492 | 11280.68 | 4.427486
[5 empty] | 412.7904 | 0.2222118 | 68.68135 | 21163.03 | 1.144689 | 438.8676 | 0.2409185 | 73.02018 | 22944.62 | 1.217003 | [5 empty] | 49.81087 | -0.007452371 | 8.139821 | -709.7496 | 0.1356637 | [5 empty] | 480.4236 | 0.1967554 | 79.94027 | 18738.61 | 0.8823379 | [5 empty] | 482.2704 | 0.2371056 | 80.23614 | 22581.49 | 1.257269 | [5 empty] | 442.3041 | 0.4053597 | 73.57779 | 38605.69 | 1.146296 | [5 empty] | 225.4695 | 0.254818 | 37.42839 | 24268.38 | 0.5438066 | [5 empty] | 2053.712 | 0.1880787 | 342.1485 | 17912.26 | 5.252475 | 531.0123 | 0.2088631 | 88.36583 | 19891.72 | 1.472764 | [5 empty] | 330.9969 | 0.1954192 | 54.99989 | 18611.35 | 0.9166649 | [5 empty] | 1596.672 | 0.1953314 | 265.9622 | 18602.99 | 4.432703
[5 empty] | 413.2755 | 0.1849423 | 68.76093 | 17613.55 | 1.146016 | 439.3833 | 0.246059 | 73.1007 | 23434.19 | 1.218345 | [5 empty] | 49.8694 | -0.00459592 | 8.150085 | -437.7067 | 0.1358347 | [5 empty] | 480.9882 | 0.1941955 | 80.03454 | 18494.81 | 0.883909 | [5 empty] | 482.8371 | 0.2474467 | 80.32322 | 23566.35 | 1.25872 | [5 empty] | 442.8239 | 0.4223536 | 73.66532 | 40224.15 | 1.147755 | [5 empty] | 225.7345 | 0.2486418 | 37.46872 | 23680.17 | 0.5444787 | [5 empty] | 2056.126 | 0.2235114 | 342.5461 | 21286.8 | 5.259102 | 531.6363 | 0.2210935 | 88.46119 | 21056.53 | 1.474353 | [5 empty] | 331.3858 | 0.1957087 | 55.06545 | 18638.92 | 0.9177575 | [5 empty] | 1598.548 | 0.1959928 | 266.2778 | 18665.98 | 4.437963
[5 empty] | 413.7606 | 0.1858284 | 68.83892 | 17697.95 | 1.147315 | 439.899 | 0.2493543 | 73.18365 | 23748.03 | 1.219728 | [5 empty] | 49.92794 | -0.001739469 | 8.159819 | -165.6637 | 0.135997 | [5 empty] | 481.5527 | 0.1778779 | 80.12583 | 16940.75 | 0.8854305 | [5 empty] | 483.4039 | 0.2625941 | 80.42223 | 25008.97 | 1.26037 | [5 empty] | 443.3436 | 0.4368206 | 73.75414 | 41601.96 | 1.149236 | [5 empty] | 225.9994 | 0.2326048 | 37.5174 | 22152.84 | 0.5452899 | [5 empty] | 2058.539 | 0.1654128 | 342.9623 | 15753.6 | 5.266039 | 532.2603 | 0.2200559 | 88.57184 | 20957.71 | 1.476197 | [5 empty] | 331.7748 | 0.1902042 | 55.12943 | 18114.68 | 0.9188238 | [5 empty] | 1600.424 | 0.1966542 | 266.5923 | 18728.97 | 4.443205
[5 empty] | 414.2456 | 0.1867146 | 68.92187 | 17782.34 | 1.148698 | 440.4147 | 0.2499324 | 73.27167 | 23803.08 | 1.221195 | [5 empty] | 49.98647 | 0.001116982 | 8.169553 | 106.3792 | 0.1361592 | [5 empty] | 482.1173 | 0.1759706 | 80.22267 | 16759.11 | 0.8870444 | [5 empty] | 483.9706 | 0.2687638 | 80.5166 | 25596.55 | 1.261943 | [5 empty] | 443.8633 | 0.4345262 | 73.83484 | 41383.45 | 1.150581 | [5 empty] | 226.2644 | 0.2304342 | 37.5567 | 21946.11 | 0.545945 | [5 empty] | 2060.952 | 0.1535086 | 343.3629 | 14619.87 | 5.272715 | 532.8843 | 0.2190183 | 88.67196 | 20858.89 | 1.477866 | [5 empty] | 332.1637 | 0.2097613 | 55.19159 | 19977.26 | 0.9198599 | [5 empty] | 1602.3 | 0.1973156 | 266.9066 | 18791.96 | 4.448444
[5 empty] | 414.7307 | 0.1876007 | 69.00091 | 17866.73 | 1.150015 | 440.9304 | 0.2505104 | 73.36428 | 23858.13 | 1.222738 | [5 empty] | 50.045 | 0.003973432 | 8.179869 | 378.4221 | 0.1363311 | [5 empty] | 482.6818 | 0.1740633 | 80.31403 | 16577.46 | 0.8885672 | [5 empty] | 484.5373 | 0.2501831 | 80.61202 | 23826.96 | 1.263534 | [5 empty] | 444.3831 | 0.4322319 | 73.92719 | 41164.94 | 1.15212 | [5 empty] | 226.5293 | 0.2282636 | 37.60046 | 21739.39 | 0.5466743 | [5 empty] | 2063.366 | 0.1730251 | 343.7631 | 16478.58 | 5.279384 | 533.5083 | 0.2128639 | 88.77711 | 20272.76 | 1.479619 | [5 empty] | 332.5527 | 0.218066 | 55.25845 | 20768.19 | 0.9209742 | [5 empty] | 1604.176 | 0.1990385 | 267.2142 | 18956.05 | 4.45357
[5 empty] | 415.2158 | 0.1884868 | 69.0837 | 17951.13 | 1.151395 | 441.4461 | 0.2510885 | 73.44956 | 23913.19 | 1.224159 | [5 empty] | 50.10353 | 0.006829883 | 8.190343 | 650.4651 | 0.1365057 | [5 empty] | 483.2463 | 0.1902761 | 80.40711 | 18121.53 | 0.8901184 | [5 empty] | 485.104 | 0.2201722 | 80.70629 | 20968.78 | 1.265105 | [5 empty] | 444.9028 | 0.3785843 | 74.00762 | 36055.65 | 1.15346 | [5 empty] | 226.7943 | 0.226093 | 37.64346 | 21532.67 | 0.547391 | [5 empty] | 2065.779 | 0.1710041 | 344.164 | 16286.11 | 5.286067 | 534.1323 | 0.2014021 | 88.88136 | 19181.16 | 1.481356 | [5 empty] | 332.9416 | 0.217431 | 55.3237 | 20707.71 | 0.9220617 | [5 empty] | 1606.053 | 0.2011747 | 267.5311 | 19159.49 | 4.458852
[5 empty] | 415.7008 | 0.2504576 | 69.17009 | 23853.1 | 1.152835 | 441.9618 | 0.2516665 | 73.53766 | 23968.24 | 1.225628 | [5 empty] | 50.16207 | 0.009686334 | 8.200818 | 922.508 | 0.1366803 | [5 empty] | 483.8109 | 0.2199204 | 80.50408 | 20944.8 | 0.8917347 | [5 empty] | 485.6707 | 0.2124056 | 80.80016 | 20229.1 | 1.266669 | [5 empty] | 445.4226 | 0.437103 | 74.10243 | 41628.86 | 1.15504 | [5 empty] | 227.0592 | 0.2239224 | 37.69049 | 21325.95 | 0.5481749 | [5 empty] | 2068.192 | 0.1752591 | 344.5663 | 16691.34 | 5.292771 | 534.7563 | 0.1981449 | 88.9818 | 18870.94 | 1.48303 | [5 empty] | 333.3306 | 0.2167959 | 55.38705 | 20647.23 | 0.9231175 | [5 empty] | 1607.929 | 0.2532123 | 267.8368 | 24115.46 | 4.463946
[5 empty] | 416.1859 | 0.2418359 | 69.24859 | 23031.99 | 1.154143 | 442.4775 | 0.2518309 | 73.61617 | 23983.89 | 1.226936 | [5 empty] | 50.2206 | 0.01254278 | 8.210884 | 1194.551 | 0.1368481 | [5 empty] | 484.3754 | 0.2274532 | 80.59731 | 21662.21 | 0.8932886 | [5 empty] | 486.2374 | 0.2087659 | 80.89267 | 19882.46 | 1.268211 | [5 empty] | 445.9423 | 0.3779695 | 74.189 | 35997.09 | 1.156483 | [5 empty] | 227.3242 | 0.2234391 | 37.73822 | 21279.91 | 0.5489703 | [5 empty] | 2070.606 | 0.1359215 | 344.9741 | 12944.91 | 5.299568 | 535.3802 | 0.1779622 | 89.09001 | 16948.78 | 1.484834 | [5 empty] | 333.7195 | 0.2161609 | 55.45464 | 20586.75 | 0.9242439 | [5 empty] | 1609.805 | 0.1781531 | 268.1462 | 16966.96 | 4.469103
[5 empty] | 416.671 | 0.2304969 | 69.32543 | 21952.09 | 1.155424 | 442.9933 | 0.2488278 | 73.70626 | 23697.89 | 1.228438 | [5 empty] | 50.27913 | 0.01539924 | 8.22073 | 1466.594 | 0.1370122 | [5 empty] | 484.94 | 0.2224532 | 80.69428 | 21186.02 | 0.8949047 | [5 empty] | 486.8041 | 0.207959 | 80.98437 | 19805.62 | 1.26974 | [5 empty] | 446.4621 | 0.3773321 | 74.27676 | 35936.39 | 1.157946 | [5 empty] | 227.5891 | 0.2235351 | 37.78428 | 21289.06 | 0.549738 | [5 empty] | 2073.019 | 0.1842532 | 345.3727 | 17547.93 | 5.306211 | 536.0042 | 0.1700792 | 89.18977 | 16198.02 | 1.486496 | [5 empty] | 334.1085 | 0.2155258 | 55.51684 | 20526.27 | 0.9252807 | [5 empty] | 1611.681 | 0.1875722 | 268.4602 | 17864.02 | 4.474337
[5 empty] | 417.156 | 0.2219743 | 69.40894 | 21140.41 | 1.156816 | 443.509 | 0.2458248 | 73.78885 | 23411.88 | 1.229814 | [5 empty] | 50.33766 | 0.01684382 | 8.230575 | 1604.173 | 0.1371763 | [5 empty] | 485.5045 | 0.2152225 | 80.77543 | 20497.38 | 0.8962572 | [5 empty] | 487.3708 | 0.2071521 | 81.07687 | 19728.77 | 1.271281 | [5 empty] | 446.9818 | 0.3766947 | 74.35803 | 35875.68 | 1.159301 | [5 empty] | 227.8541 | 0.2236312 | 37.82669 | 21298.21 | 0.5504448 | [5 empty] | 2075.432 | 0.1346635 | 345.7759 | 12825.1 | 5.312932 | 536.6282 | 0.2097514 | 89.29598 | 19976.33 | 1.488266 | [5 empty] | 334.4974 | 0.2148908 | 55.58711 | 20465.79 | 0.9264519 | [5 empty] | 1613.558 | 0.2178751 | 268.7742 | 20750.01 | 4.47957
[5 empty] | 417.6411 | 0.2226146 | 69.48653 | 21201.39 | 1.158109 | 444.0247 | 0.2428218 | 73.87193 | 23125.88 | 1.231199 | [5 empty] | 50.39619 | 0.01665253 | 8.240421 | 1585.955 | 0.1373403 | [5 empty] | 486.069 | 0.2034797 | 80.88274 | 19379.02 | 0.8980457 | [5 empty] | 487.9375 | 0.2706611 | 81.18071 | 25777.24 | 1.273012 | [5 empty] | 447.5016 | 0.3663885 | 74.44609 | 34894.15 | 1.160768 | [5 empty] | 228.119 | 0.2237272 | 37.86818 | 21307.35 | 0.5511364 | [5 empty] | 2077.845 | 0.1305403 | 346.181 | 12432.41 | 5.319684 | 537.2522 | 0.2263754 | 89.40369 | 21559.56 | 1.490062 | [5 empty] | 334.8864 | 0.2262843 | 55.65358 | 21550.89 | 0.9275596 | [5 empty] | 1615.434 | 0.1528082 | 269.0866 | 14553.16 | 4.484777
[5 empty] | 418.1262 | 0.2232549 | 69.56954 | 21262.38 | 1.159492 | 444.5404 | 0.2398187 | 73.9587 | 22839.88 | 1.232645 | [5 empty] | 50.45473 | 0.01646124 | 8.250266 | 1567.737 | 0.1375044 | [5 empty] | 486.6336 | 0.1874445 | 80.97252 | 17851.86 | 0.899542 | [5 empty] | 488.5042 | 0.2746817 | 81.27003 | 26160.17 | 1.274501 | [5 empty] | 448.0213 | 0.3517529 | 74.535 | 33500.27 | 1.16225 | [5 empty] | 228.384 | 0.2238233 | 37.91095 | 21316.5 | 0.5518492 | [5 empty] | 2080.259 | 0.1729922 | 346.5786 | 16475.45 | 5.32631 | 537.8762 | 0.2318065 | 89.50645 | 22076.81 | 1.491774 | [5 empty] | 335.2753 | 0.2342826 | 55.72071 | 22312.63 | 0.9286784 | [5 empty] | 1617.31 | 0.07724544 | 269.4039 | 7356.709 | 4.490065
[5 empty] | 418.6112 | 0.2238952 | 69.64778 | 21323.36 | 1.160796 | 445.0561 | 0.2368157 | 74.04743 | 22553.87 | 1.234124 | [5 empty] | 50.51326 | 0.01626995 | 8.260112 | 1549.519 | 0.1376685 | [5 empty] | 487.1981 | 0.1626396 | 81.06854 | 15489.48 | 0.9011423 | [5 empty] | 489.071 | 0.277455 | 81.36746 | 26424.28 | 1.276124 | [5 empty] | 448.5411 | 0.3912326 | 74.61879 | 37260.25 | 1.163646 | [5 empty] | 228.6489 | 0.1909914 | 37.95975 | 18189.66 | 0.5526625 | [5 empty] | 2082.672 | 0.1652381 | 346.9775 | 15736.96 | 5.332958 | 538.5002 | 0.2372376 | 89.6105 | 22594.06 | 1.493508 | [5 empty] | 335.6643 | 0.2105636 | 55.78244 | 20053.68 | 0.9297073 | [5 empty] | 1619.186 | 0.2596546 | 269.7198 | 24729.01 | 4.49533
[5 empty] | 419.0963 | 0.2245356 | 69.73877 | 21384.34 | 1.162313 | 445.5718 | 0.2338126 | 74.13709 | 22267.87 | 1.235618 | [5 empty] | 50.57179 | 0.01607866 | 8.2702 | 1531.301 | 0.1378367 | [5 empty] | 487.7627 | 0.164477 | 81.16136 | 15664.48 | 0.9026894 | [5 empty] | 489.6377 | 0.2802282 | 81.45367 | 26688.4 | 1.277561 | [5 empty] | 449.0608 | 0.3915581 | 74.70805 | 37291.25 | 1.165134 | [5 empty] | 228.9139 | 0.191466 | 38.00604 | 18234.85 | 0.5534339 | [5 empty] | 2085.085 | 0.1076258 | 347.3853 | 10250.08 | 5.339755 | 539.1242 | 0.2389799 | 89.71008 | 22759.99 | 1.495168 | [5 empty] | 336.0532 | 0.1930286 | 55.84576 | 18383.67 | 0.9307626 | [5 empty] | 1621.0625 | 0.2374811 | 270.0374 | 22617.25 | 4.500623
[5 empty] | 419.5813 | 0.2265609 | 69.81864 | 21577.23 | 1.163644 | 446.0875 | 0.2542746 | 74.21955 | 24216.63 | 1.236993 | [5 empty] | 50.63032 | 0.01588737 | 8.280662 | 1513.083 | 0.138011 | [5 empty] | 488.3272 | 0.1884809 | 81.25143 | 17950.56 | 0.9041906 | [5 empty] | 490.2044 | 0.2830015 | 81.55413 | 26952.52 | 1.279235 | [5 empty] | 449.5806 | 0.4127534 | 74.79236 | 39309.85 | 1.166539 | [5 empty] | 229.1788 | 0.1919405 | 38.04853 | 18280.05 | 0.5541421 | [5 empty] | 2087.499 | 0.1569953 | 347.7863 | 14951.94 | 5.346438 | 539.7481 | 0.2399226 | 89.81306 | 22849.77 | 1.496884 | [5 empty] | 336.4422 | 0.1822568 | 55.90502 | 17357.79 | 0.9317504 | [5 empty] | 1622.939 | 0.2162684 | 270.3423 | 20596.99 | 4.505705
[5 empty] | 420.0664 | 0.2291821 | 69.8966 | 21826.87 | 1.164943 | 446.6032 | 0.2549464 | 74.31227 | 24280.61 | 1.238538 | [5 empty] | 50.68885 | 0.01569608 | 8.291025 | 1494.864 | 0.1381837 | [5 empty] | 488.8917 | 0.1892505 | 81.34615 | 18023.86 | 0.9057691 | [5 empty] | 490.7711 | 0.2330229 | 81.65297 | 22192.66 | 1.280883 | [5 empty] | 450.1003 | 0.4140599 | 74.8772 | 39434.28 | 1.167953 | [5 empty] | 229.4437 | 0.192415 | 38.09199 | 18325.24 | 0.5548666 | [5 empty] | 2089.912 | 0.159543 | 348.188 | 15194.57 | 5.353134 | 540.3721 | 0.2408653 | 89.91582 | 22939.55 | 1.498597 | [5 empty] | 336.8311 | 0.1817129 | 55.96813 | 17305.99 | 0.9328022 | [5 empty] | 1624.815 | 0.2355221 | 270.6633 | 22430.68 | 4.511055
[5 empty] | 420.5515 | 0.2318033 | 69.9767 | 22076.51 | 1.166278 | 447.1189 | 0.2556181 | 74.3927 | 24344.58 | 1.239878 | [5 empty] | 50.74739 | 0.01550479 | 8.300911 | 1476.646 | 0.1383485 | [5 empty] | 489.4563 | 0.1811621 | 81.44502 | 17253.53 | 0.9074171 | [5 empty] | 491.3378 | 0.2351135 | 81.74265 | 22391.76 | 1.282378 | [5 empty] | 450.62 | 0.4153664 | 74.96172 | 39558.71 | 1.169362 | [5 empty] | 229.7087 | 0.1928896 | 38.13804 | 18370.44 | 0.5556339 | [5 empty] | 2092.325 | 0.1884141 | 348.5905 | 17944.2 | 5.359842 | 540.9961 | 0.241808 | 90.0246 | 23029.33 | 1.50041 | [5 empty] | 337.2201 | 0.1832832 | 56.03534 | 17455.55 | 0.9339223 | [5 empty] | 1626.691 | 0.1740357 | 270.9742 | 16574.82 | 4.516237
[5 empty] | 421.0365 | 0.2344245 | 70.05392 | 22326.14 | 1.167565 | 447.6346 | 0.2562899 | 74.47937 | 24408.56 | 1.241323 | [5 empty] | 50.80592 | 0.0153135 | 8.310797 | 1458.428 | 0.1385133 | [5 empty] | 490.0208 | 0.1718535 | 81.53999 | 16367 | 0.9089998 | [5 empty] | 491.9045 | 0.2496603 | 81.8391 | 23777.17 | 1.283985 | [5 empty] | 451.1398 | 0.4166729 | 75.05401 | 39683.13 | 1.1709 | [5 empty] | 229.9736 | 0.1933641 | 38.18068 | 18415.63 | 0.5563447 | [5 empty] | 2094.738 | 0.1786153 | 349.0003 | 17010.98 | 5.366672 | 541.6201 | 0.2427506 | 90.12988 | 23119.11 | 1.502165 | [5 empty] | 337.609 | 0.1848536 | 56.0982 | 17605.1 | 0.93497 | [5 empty] | 1628.567 | 0.1887126 | 271.2834 | 17972.63 | 4.52139
[5 empty] | 421.5216 | 0.2370457 | 70.13973 | 22575.78 | 1.168995 | 448.1503 | 0.2569617 | 74.56476 | 24472.54 | 1.242746 | [5 empty] | 50.86445 | 0.0151222 | 8.320683 | 1440.21 | 0.1386781 | [5 empty] | 490.5854 | 0.1639675 | 81.63038 | 15615.95 | 0.9105063 | [5 empty] | 492.4712 | 0.2621079 | 81.92746 | 24962.66 | 1.285458 | [5 empty] | 451.6595 | 0.4179794 | 75.13459 | 39807.56 | 1.172243 | [5 empty] | 230.2386 | 0.1938386 | 38.21964 | 18460.82 | 0.556994 | [5 empty] | 2097.152 | 0.1477183 | 349.3961 | 14068.41 | 5.373268 | 542.2441 | 0.2356351 | 90.23457 | 22441.44 | 1.50391 | [5 empty] | 337.998 | 0.186424 | 56.16814 | 17754.66 | 0.9361356 | [5 empty] | 1630.444 | 0.2143014 | 271.5985 | 20409.65 | 4.526641
[5 empty] | 422.0067 | 0.2669353 | 70.21761 | 25422.41 | 1.170294 | 448.666 | 0.2574008 | 74.65389 | 24514.36 | 1.244231 | [5 empty] | 50.92298 | 0.01493091 | 8.33057 | 1421.992 | 0.1388428 | [5 empty] | 491.1499 | 0.1588208 | 81.72152 | 15125.79 | 0.9120254 | [5 empty] | 493.0379 | 0.2661793 | 82.02453 | 25350.41 | 1.287076 | [5 empty] | 452.1793 | 0.4192859 | 75.22621 | 39931.99 | 1.17377 | [5 empty] | 230.5035 | 0.1943132 | 38.26869 | 18506.02 | 0.5578115 | [5 empty] | 2099.565 | 0.1489682 | 349.796 | 14187.45 | 5.379933 | 542.8681 | 0.2074192 | 90.33505 | 19754.21 | 1.505584 | [5 empty] | 338.3869 | 0.1879943 | 56.23872 | 17904.22 | 0.937312 | [5 empty] | 1632.32 | 0.2696388 | 271.9073 | 25679.88 | 4.531788
[5 empty] | 422.4917 | 0.2171037 | 70.30361 | 20676.54 | 1.171727 | 449.1817 | 0.2572075 | 74.72949 | 24495.95 | 1.245491 | [5 empty] | 50.98152 | 0.01473962 | 8.340936 | 1403.774 | 0.1390156 | [5 empty] | 491.7144 | 0.221815 | 81.82048 | 21125.24 | 0.9136747 | [5 empty] | 493.6046 | 0.2475682 | 82.11841 | 23577.92 | 1.28864 | [5 empty] | 452.699 | 0.4205924 | 75.31831 | 40056.42 | 1.175305 | [5 empty] | 230.7685 | 0.1947877 | 38.31484 | 18551.21 | 0.5585807 | [5 empty] | 2101.978 | 0.1534684 | 350.1955 | 14616.04 | 5.386592 | 543.4921 | 0.210095 | 90.44429 | 20009.05 | 1.507405 | [5 empty] | 338.7759 | 0.202095 | 56.28758 | 19247.14 | 0.9381263 | [5 empty] | 1634.196 | 0.213509 | 272.2189 | 20334.19 | 4.536982
[5 empty] | 422.9768 | 0.2111976 | 70.38398 | 20114.06 | 1.173066 | 449.6975 | 0.2570142 | 74.82697 | 24477.54 | 1.247116 | [5 empty] | 51.04005 | 0.01454833 | 8.351668 | 1385.555 | 0.1391945 | [5 empty] | 492.279 | 0.2028837 | 81.90721 | 19322.26 | 0.9151201 | [5 empty] | 494.1714 | 0.236523 | 82.21365 | 22526 | 1.290228 | [5 empty] | 453.2188 | 0.4218989 | 75.39934 | 40180.85 | 1.176656 | [5 empty] | 231.0334 | 0.1952623 | 38.36099 | 18596.4 | 0.5593499 | [5 empty] | 2104.392 | 0.1654504 | 350.5966 | 15757.18 | 5.393276 | 544.116 | 0.1984868 | 90.5406 | 18903.5 | 1.50901 | [5 empty] | 339.1648 | 0.2391294 | 56.3555 | 22774.23 | 0.9392584 | [5 empty] | 1636.072 | 0.1492878 | 272.5286 | 14217.89 | 4.542143
[5 empty] | 423.4619 | 0.208234 | 70.46335 | 19831.81 | 1.174389 | 450.2132 | 0.2568209 | 74.90726 | 24459.13 | 1.248454 | [5 empty] | 51.09858 | 0.01435704 | 8.3624 | 1367.337 | 0.1393733 | [5 empty] | 492.8435 | 0.1870519 | 82.00922 | 17814.47 | 0.9168204 | [5 empty] | 494.7381 | 0.2281099 | 82.31869 | 21724.75 | 1.291978 | [5 empty] | 453.7385 | 0.4232054 | 75.4901 | 40305.28 | 1.178168 | [5 empty] | 231.2984 | 0.1957368 | 38.40714 | 18641.6 | 0.5601191 | [5 empty] | 2106.805 | 0.1763235 | 351.011 | 16792.72 | 5.400183 | 544.74 | 0.1785931 | 90.6454 | 17008.87 | 1.510757 | [5 empty] | 339.5538 | 0.2371913 | 56.42373 | 22589.65 | 0.9403954 | [5 empty] | 1637.949 | 0.1502114 | 272.8427 | 14305.84 | 4.547378
[5 empty] | 423.9469 | 0.2052704 | 70.54578 | 19549.56 | 1.175763 | 450.7289 | 0.2566276 | 74.99293 | 24440.72 | 1.249882 | [5 empty] | 51.15711 | 0.01416575 | 8.373131 | 1349.119 | 0.1395522 | [5 empty] | 493.4081 | 0.1751728 | 82.09408 | 16683.13 | 0.9182346 | [5 empty] | 495.3048 | 0.2311882 | 82.4047 | 22017.93 | 1.293412 | [5 empty] | 454.2583 | 0.3984534 | 75.5763 | 37947.95 | 1.179605 | [5 empty] | 231.5633 | 0.1962113 | 38.44516 | 18686.79 | 0.5607527 | [5 empty] | 2109.218 | 0.169517 | 351.4078 | 16144.48 | 5.406796 | 545.364 | 0.1793802 | 90.75533 | 17083.83 | 1.512589 | [5 empty] | 339.9427 | 0.2352532 | 56.48647 | 22405.07 | 0.9414411 | [5 empty] | 1639.825 | 0.1748058 | 273.158 | 16648.17 | 4.552633
[5 empty] | 424.432 | 0.2256598 | 70.62291 | 21491.41 | 1.177049 | 451.2446 | 0.2564342 | 75.08073 | 24422.31 | 1.251346 | [5 empty] | 51.21564 | 0.01397446 | 8.383863 | 1330.901 | 0.1397311 | [5 empty] | 493.9726 | 0.1632938 | 82.18937 | 15551.79 | 0.9198228 | [5 empty] | 495.8715 | 0.2299715 | 82.49855 | 21902.05 | 1.294976 | [5 empty] | 454.778 | 0.3980172 | 75.66294 | 37906.4 | 1.181049 | [5 empty] | 231.8283 | 0.1966859 | 38.49053 | 18731.99 | 0.5615088 | [5 empty] | 2111.632 | 0.1917442 | 351.8 | 18261.35 | 5.413334 | 545.988 | 0.1819136 | 90.85383 | 17325.11 | 1.51423 | [5 empty] | 340.3317 | 0.2333151 | 56.55882 | 22220.49 | 0.942647 | [5 empty] | 1641.701 | 0.1761589 | 273.472 | 16777.04 | 4.557866
[5 empty] | 424.9171 | 0.2377491 | 70.70291 | 22642.78 | 1.178382 | 451.7603 | 0.2564049 | 75.16626 | 24419.51 | 1.252771 | [5 empty] | 51.27418 | 0.01378317 | 8.394595 | 1312.683 | 0.1399099 | [5 empty] | 494.5372 | 0.1514147 | 82.2873 | 14420.44 | 0.9214549 | [5 empty] | 496.4382 | 0.224747 | 82.59373 | 21404.47 | 1.296562 | [5 empty] | 455.2978 | 0.3975809 | 75.74572 | 37864.85 | 1.182429 | [5 empty] | 232.0932 | 0.1971604 | 38.53132 | 18777.18 | 0.5621887 | [5 empty] | 2114.045 | 0.1510752 | 352.2036 | 14388.12 | 5.42006 | 546.612 | 0.2069129 | 90.96372 | 19705.99 | 1.516062 | [5 empty] | 340.7206 | 0.231377 | 56.61796 | 22035.91 | 0.9436327 | [5 empty] | 1643.577 | 0.1775121 | 273.7851 | 16905.91 | 4.563085
[5 empty] | 425.4021 | 0.2321956 | 70.7851 | 22113.87 | 1.179752 | 452.276 | 0.2574392 | 75.25705 | 24518.02 | 1.254284 | [5 empty] | 51.33271 | 0.01359188 | 8.40087 | 1294.465 | 0.1400145 | [5 empty] | 495.1017 | 0.2049319 | 82.38556 | 19517.33 | 0.9230927 | [5 empty] | 497.0049 | 0.2302605 | 82.68878 | 21929.57 | 1.298146 | [5 empty] | 455.8175 | 0.3971446 | 75.83382 | 37823.3 | 1.183897 | [5 empty] | 232.3582 | 0.1976349 | 38.57935 | 18822.37 | 0.5629892 | [5 empty] | 2116.458 | 0.1125826 | 352.6106 | 10722.15 | 5.426843 | 547.236 | 0.2039165 | 91.05949 | 19420.62 | 1.517658 | [5 empty] | 341.1096 | 0.2127101 | 56.67818 | 20258.1 | 0.9446363 | [5 empty] | 1645.453 | 0.135433 | 274.0935 | 12898.39 | 4.568225
[5 empty] | 425.8872 | 0.2266421 | 70.86889 | 21584.96 | 1.181148 | 452.7917 | 0.2584734 | 75.33618 | 24616.52 | 1.255603 | [5 empty] | 51.39124 | 0.01340059 | 8.408192 | 1276.246 | 0.1401365 | [5 empty] | 495.6662 | 0.2109681 | 82.47211 | 20092.2 | 0.9245351 | [5 empty] | 497.5716 | 0.2286213 | 82.78426 | 21773.46 | 1.299738 | [5 empty] | 456.3373 | 0.3919741 | 75.91628 | 37330.87 | 1.185271 | [5 empty] | 232.6231 | 0.1981095 | 38.61285 | 18867.57 | 0.5635475 | [5 empty] | 2118.871 | 0.1738119 | 353.0155 | 16553.52 | 5.433591 | 547.86 | 0.2009202 | 91.17435 | 19135.26 | 1.519573 | [5 empty] | 341.4985 | 0.1760278 | 56.74662 | 16764.56 | 0.945777 | [5 empty] | 1647.33 | 0.1358566 | 274.4097 | 12938.72 | 4.573495
[5 empty] | 426.3723 | 0.3142443 | 70.94789 | 29928.03 | 1.182465 | 453.3074 | 0.2570366 | 75.42204 | 24479.67 | 1.257034 | [5 empty] | 51.44977 | 0.0132093 | 8.417777 | 1258.028 | 0.1402963 | [5 empty] | 496.2308 | 0.1751207 | 82.56385 | 16678.16 | 0.9260642 | [5 empty] | 498.1383 | 0.2269821 | 82.88008 | 21617.35 | 1.301335 | [5 empty] | 456.857 | 0.3777204 | 76.00506 | 35973.37 | 1.186751 | [5 empty] | 232.8881 | 0.198584 | 38.66751 | 18912.76 | 0.5644585 | [5 empty] | 2121.285 | 0.1990763 | 353.4126 | 18959.65 | 5.44021 | 548.4839 | 0.1972022 | 91.27229 | 18781.16 | 1.521205 | [5 empty] | 341.8875 | 0.2269681 | 56.819 | 21616.01 | 0.9469834 | [5 empty] | 1649.206 | 0.1362801 | 274.7196 | 12979.06 | 4.57866
[5 empty] | 426.8573 | 0.3084863 | 71.03322 | 29379.64 | 1.183887 | 453.8231 | 0.2333543 | 75.50882 | 22224.22 | 1.25848 | [5 empty] | 51.50831 | 0.01301801 | 8.427362 | 1239.81 | 0.140456 | [5 empty] | 496.7953 | 0.1870373 | 82.66086 | 17813.07 | 0.927681 | [5 empty] | 498.705 | 0.2118631 | 82.97323 | 20177.44 | 1.302887 | [5 empty] | 457.3768 | 0.3794724 | 76.09574 | 36140.23 | 1.188262 | [5 empty] | 233.153 | 0.1990585 | 38.71563 | 18957.96 | 0.5652606 | [5 empty] | 2123.698 | 0.1666008 | 353.8213 | 15866.74 | 5.447022 | 549.1079 | 0.1903045 | 91.37552 | 18124.24 | 1.522925 | [5 empty] | 342.2764 | 0.2240719 | 56.87961 | 21340.18 | 0.9479935 | [5 empty] | 1651.082 | 0.1367036 | 275.037 | 13019.4 | 4.58395
[5 empty] | 427.3424 | 0.3027282 | 71.11092 | 28831.26 | 1.185182 | 454.3388 | 0.2379401 | 75.59557 | 22660.96 | 1.259926 | [5 empty] | 51.56684 | 0.01282672 | 8.436947 | 1221.592 | 0.1406158 | [5 empty] | 497.3599 | 0.1813471 | 82.75737 | 17271.15 | 0.9292895 | [5 empty] | 499.2717 | 0.2385549 | 83.0708 | 22719.51 | 1.304513 | [5 empty] | 457.8965 | 0.3816387 | 76.1796 | 36346.54 | 1.18966 | [5 empty] | 233.4179 | 0.1995331 | 38.76197 | 19003.15 | 0.5660328 | [5 empty] | 2126.111 | 0.1708133 | 354.2236 | 16267.93 | 5.453727 | 549.7319 | 0.2153063 | 91.48096 | 20505.36 | 1.524683 | [5 empty] | 342.6654 | 0.2211757 | 56.94124 | 21064.36 | 0.9490207 | [5 empty] | 1652.958 | 0.1849054 | 275.3501 | 17610.04 | 4.589168
[5 empty] | 427.8275 | 0.2969702 | 71.1961 | 28282.87 | 1.186602 | 454.8545 | 0.2514439 | 75.68521 | 23947.04 | 1.26142 | [5 empty] | 51.62537 | 0.01263543 | 8.446533 | 1203.374 | 0.1407755 | [5 empty] | 497.9244 | 0.1838571 | 82.85378 | 17510.2 | 0.9308964 | [5 empty] | 499.8385 | 0.2303428 | 83.16069 | 21937.41 | 1.306012 | [5 empty] | 458.4162 | 0.3890959 | 76.26347 | 37056.75 | 1.191058 | [5 empty] | 233.6829 | 0.2000076 | 38.80116 | 19048.34 | 0.5666859 | [5 empty] | 2128.525 | 0.1834227 | 354.6267 | 17468.83 | 5.460444 | 550.3559 | 0.2145653 | 91.58267 | 20434.8 | 1.526378 | [5 empty] | 343.0543 | 0.2182796 | 57.01222 | 20788.53 | 0.9502036 | [5 empty] | 1654.835 | 0.2156057 | 275.654 | 20533.88 | 4.594233
[5 empty] | 428.3125 | 0.2912121 | 71.27155 | 27734.49 | 1.187859 | 455.3702 | 0.2521609 | 75.76309 | 24015.32 | 1.262718 | [5 empty] | 51.6839 | 0.01244413 | 8.456118 | 1185.156 | 0.1409353 | [5 empty] | 498.4889 | 0.1894635 | 82.94166 | 18044.14 | 0.932361 | [5 empty] | 500.4052 | 0.2119448 | 83.25698 | 20185.22 | 1.307616 | [5 empty] | 458.936 | 0.3610069 | 76.35171 | 34381.61 | 1.192529 | [5 empty] | 233.9478 | 0.2004821 | 38.84597 | 19093.54 | 0.5674328 | [5 empty] | 2130.938 | 0.1753906 | 355.0285 | 16703.87 | 5.467142 | 550.9799 | 0.2138244 | 91.68906 | 20364.23 | 1.528151 | [5 empty] | 343.4433 | 0.2076765 | 57.07779 | 19778.71 | 0.9512965 | [5 empty] | 1656.711 | 0.2286445 | 275.9693 | 21775.67 | 4.599488
[5 empty] | 428.7976 | 0.285454 | 71.35188 | 27186.1 | 1.189198 | 455.886 | 0.244237 | 75.84839 | 23260.66 | 1.26414 | [5 empty] | 51.74243 | 0.01225284 | 8.465703 | 1166.937 | 0.1410951 | [5 empty] | 499.0535 | 0.1671315 | 83.04052 | 15917.29 | 0.9340087 | [5 empty] | 500.9719 | 0.2084639 | 83.352 | 19853.71 | 1.3092 | [5 empty] | 459.4557 | 0.3837374 | 76.43617 | 36546.41 | 1.193936 | [5 empty] | 234.2128 | 0.2009567 | 38.89393 | 19138.73 | 0.5682322 | [5 empty] | 2133.351 | 0.1549485 | 355.4274 | 14757 | 5.47379 | 551.6039 | 0.2130834 | 91.79562 | 20293.66 | 1.529927 | [5 empty] | 343.8322 | 0.2301266 | 57.13884 | 21916.82 | 0.9523139 | [5 empty] | 1658.587 | 0.2263048 | 276.2819 | 21552.83 | 4.604698
[5 empty] | 429.2827 | 0.279696 | 71.43598 | 26637.71 | 1.1906 | 456.4017 | 0.2413859 | 75.9353 | 22989.13 | 1.265588 | [5 empty] | 51.80097 | 0.01206155 | 8.47475 | 1148.719 | 0.1412458 | [5 empty] | 499.618 | 0.1676641 | 83.13319 | 15968.01 | 0.9355531 | [5 empty] | 501.5386 | 0.2023348 | 83.44972 | 19269.99 | 1.310829 | [5 empty] | 459.9755 | 0.3846783 | 76.52944 | 36636.03 | 1.195491 | [5 empty] | 234.4777 | 0.2014312 | 38.93315 | 19183.92 | 0.5688859 | [5 empty] | 2135.764 | 0.1432125 | 355.8296 | 13639.29 | 5.480494 | 552.2279 | 0.2123424 | 91.89492 | 20223.09 | 1.531582 | [5 empty] | 344.2212 | 0.1929884 | 57.20679 | 18379.85 | 0.9534464 | [5 empty] | 1660.463 | 0.2104922 | 276.5999 | 20046.88 | 4.609998
[5 empty] | 429.7677 | 0.2739379 | 71.51702 | 26089.33 | 1.19195 | 456.9174 | 0.2418783 | 76.0188 | 23036.03 | 1.26698 | [5 empty] | 51.8595 | 0.01187026 | 8.483053 | 1130.501 | 0.1413842 | [5 empty] | 500.1826 | 0.1681968 | 83.23054 | 16018.74 | 0.9371757 | [5 empty] | 502.1053 | 0.200037 | 83.54492 | 19051.14 | 1.312415 | [5 empty] | 460.4952 | 0.3839216 | 76.60738 | 36563.96 | 1.19679 | [5 empty] | 234.7427 | 0.2074258 | 38.97585 | 19754.84 | 0.5695975 | [5 empty] | 2138.178 | 0.1418996 | 356.232 | 13514.25 | 5.4872 | 552.8519 | 0.2435555 | 91.9994 | 23195.76 | 1.533323 | [5 empty] | 344.6101 | 0.1741112 | 57.26979 | 16582.02 | 0.9544964 | [5 empty] | 1662.34 | 0.1666798 | 276.9111 | 15874.27 | 4.615186
[5 empty] | 430.2528 | 0.2681799 | 71.59694 | 25540.94 | 1.193282 | 457.4331 | 0.2423706 | 76.106 | 23082.92 | 1.268433 | [5 empty] | 51.91803 | 0.01167897 | 8.491357 | 1112.283 | 0.1415226 | [5 empty] | 500.7471 | 0.1687294 | 83.32765 | 16069.46 | 0.9387941 | [5 empty] | 502.672 | 0.2441221 | 83.63572 | 23249.72 | 1.313929 | [5 empty] | 461.015 | 0.3664623 | 76.70048 | 34901.18 | 1.198341 | [5 empty] | 235.0076 | 0.2716462 | 39.01804 | 25871.07 | 0.5703007 | [5 empty] | 2140.591 | 0.1291458 | 356.629 | 12299.6 | 5.493817 | 553.4758 | 0.202947 | 92.0993 | 19328.28 | 1.534988 | [5 empty] | 344.9991 | 0.1757578 | 57.33798 | 16738.84 | 0.955633 | [5 empty] | 1664.216 | 0.2164954 | 277.226 | 20618.61 | 4.620433
[5 empty] | 430.7378 | 0.2624218 | 71.67743 | 24992.56 | 1.194624 | 457.9488 | 0.242863 | 76.19033 | 23129.81 | 1.269839 | [5 empty] | 51.9765625 | 0.01148768 | 8.500076 | 1094.065 | 0.1416679 | [5 empty] | 501.3116 | 0.1622381 | 83.41621 | 15451.25 | 0.9402702 | [5 empty] | 503.2387 | 0.2434657 | 83.73098 | 23187.21 | 1.315516 | [5 empty] | 461.5347 | 0.3663592 | 76.78941 | 34891.35 | 1.199823 | [5 empty] | 235.2726 | 0.3177647 | 39.06114 | 30263.3 | 0.5710191 | [5 empty] | 2143.004 | 0.1902914 | 357.0322 | 18122.99 | 5.500536 | 554.0998 | 0.2014861 | 92.20137 | 19189.15 | 1.53669 | [5 empty] | 345.388 | 0.1774044 | 57.39664 | 16895.66 | 0.9566107 | [5 empty] | 1666.092 | 0.2074836 | 277.5334 | 19760.34 | 4.625557
[5 empty] | 431.2229 | 0.2511403 | 71.75302 | 23918.12 | 1.195884 | 458.4645 | 0.2583563 | 76.27927 | 24605.37 | 1.271321 | [5 empty] | 52.03509 | 0.01549465 | 8.509766 | 1475.681 | 0.1418294 | [5 empty] | 501.8762 | 0.2173314 | 83.52018 | 20698.23 | 0.942003 | [5 empty] | 503.8054 | 0.2517631 | 83.82245 | 23977.44 | 1.317041 | [5 empty] | 462.0545 | 0.400729 | 76.87243 | 38164.67 | 1.201207 | [5 empty] | 235.5375 | 0.3194426 | 39.10778 | 30423.11 | 0.5717963 | [5 empty] | 2145.418 | 0.1834872 | 357.4346 | 17474.98 | 5.507243 | 554.7238 | 0.2000252 | 92.30716 | 19050.02 | 1.538453 | [5 empty] | 345.777 | 0.179051 | 57.46828 | 17052.48 | 0.9578047 | [5 empty] | 1667.968 | 0.1935055 | 277.8454 | 18429.09 | 4.630756
[5 empty] | 431.708 | 0.1880632 | 71.84049 | 17910.78 | 1.197341 | 458.9802 | 0.2603887 | 76.36475 | 24798.92 | 1.272746 | [5 empty] | 52.09363 | 0.02433944 | 8.519455 | 2318.042 | 0.1419909 | [5 empty] | 502.4407 | 0.2214367 | 83.60862 | 21089.21 | 0.943477 | [5 empty] | 504.3721 | 0.2365152 | 83.91727 | 22525.26 | 1.318621 | [5 empty] | 462.5742 | 0.4074723 | 76.95719 | 38806.88 | 1.20262 | [5 empty] | 235.8025 | 0.3211206 | 39.14988 | 30582.91 | 0.5724981 | [5 empty] | 2147.831 | 0.1460709 | 357.8408 | 13911.52 | 5.514014 | 555.3478 | 0.2377812 | 92.41159 | 22645.83 | 1.540193 | [5 empty] | 346.1659 | 0.1839416 | 57.52857 | 17518.25 | 0.9588095 | [5 empty] | 1669.844 | 0.189899 | 278.1546 | 18085.62 | 4.63591
[5 empty] | 432.193 | 0.1806153 | 71.91751 | 17201.45 | 1.198625 | 459.4959 | 0.262421 | 76.44787 | 24992.48 | 1.274131 | [5 empty] | 52.15216 | 0.01959754 | 8.530202 | 1866.433 | 0.14217 | [5 empty] | 503.0053 | 0.225542 | 83.70456 | 21480.19 | 0.9450759 | [5 empty] | 504.9388 | 0.2315355 | 84.01108 | 22051 | 1.320185 | [5 empty] | 463.094 | 0.4090027 | 77.03792 | 38952.64 | 1.203965 | [5 empty] | 236.0674 | 0.3227985 | 39.19589 | 30742.71 | 0.5732648 | [5 empty] | 2150.244 | 0.1536672 | 358.2355 | 14634.97 | 5.520591 | 555.9718 | 0.226329 | 92.51574 | 21555.14 | 1.541929 | [5 empty] | 346.5549 | 0.1918063 | 57.5937 | 18267.27 | 0.959895 | [5 empty] | 1671.721 | 0.1816396 | 278.4637 | 17299.01 | 4.641062
[5 empty] | 432.6781 | 0.1693349 | 72.00528 | 16127.13 | 1.200088 | 460.0116 | 0.2644534 | 76.54108 | 25186.04 | 1.275685 | [5 empty] | 52.21069 | 0.01485565 | 8.546378 | 1414.824 | 0.1424396 | [5 empty] | 503.5698 | 0.2296473 | 83.79486 | 21871.17 | 0.946581 | [5 empty] | 505.5056 | 0.2265557 | 84.10948 | 21576.73 | 1.321825 | [5 empty] | 463.6137 | 0.4101209 | 77.13303 | 39059.13 | 1.205551 | [5 empty] | 236.3324 | 0.3242625 | 39.24306 | 30882.14 | 0.574051 | [5 empty] | 2152.658 | 0.1257981 | 358.6407 | 11980.77 | 5.527344 | 556.5958 | 0.2217228 | 92.61424 | 21116.46 | 1.543571 | [5 empty] | 346.9438 | 0.1925132 | 57.65484 | 18334.59 | 0.9609141 | [5 empty] | 1673.597 | 0.1646362 | 278.7815 | 15679.64 | 4.646358
[5 empty] | 433.1632 | 0.1690569 | 72.08196 | 16100.66 | 1.201366 | 460.5273 | 0.2485923 | 76.61872 | 23675.46 | 1.276979 | [5 empty] | 52.26922 | 0.01011375 | 8.55588 | 963.2145 | 0.142598 | [5 empty] | 504.1343 | 0.2337526 | 83.89187 | 22262.15 | 0.9481978 | [5 empty] | 506.0723 | 0.2215759 | 84.2032 | 21102.47 | 1.323387 | [5 empty] | 464.1335 | 0.411239 | 77.21355 | 39165.62 | 1.206893 | [5 empty] | 236.5973 | 0.3180241 | 39.2872 | 30288.01 | 0.5747867 | [5 empty] | 2155.071 | 0.1244651 | 359.049 | 11853.82 | 5.53415 | 557.2198 | 0.2200771 | 92.71816 | 20959.73 | 1.545303 | [5 empty] | 347.3328 | 0.1932202 | 57.71952 | 18401.92 | 0.961992 | [5 empty] | 1675.473 | 0.1649963 | 279.0961 | 15713.93 | 4.651602
[5 empty] | 433.6482 | 0.1687789 | 72.15936 | 16074.19 | 1.202656 | 461.043 | 0.2399146 | 76.70232 | 22849.01 | 1.278372 | [5 empty] | 52.32776 | 0.005371856 | 8.565382 | 511.6053 | 0.1427564 | [5 empty] | 504.6989 | 0.1796512 | 83.98065 | 17109.64 | 0.9496775 | [5 empty] | 506.639 | 0.2441229 | 84.29795 | 23249.8 | 1.324966 | [5 empty] | 464.6532 | 0.4123572 | 77.30313 | 39272.11 | 1.208385 | [5 empty] | 236.8622 | 0.3117858 | 39.33177 | 29693.88 | 0.5755295 | [5 empty] | 2157.484 | 0.1349797 | 359.4475 | 12855.21 | 5.540792 | 557.8437 | 0.2184314 | 92.82788 | 20802.99 | 1.547131 | [5 empty] | 347.7217 | 0.1939271 | 57.78572 | 18469.25 | 0.9630953 | [5 empty] | 1677.349 | 0.214729 | 279.414 | 20450.38 | 4.6569
[5 empty] | 434.1333 | 0.168501 | 72.24356 | 16047.71 | 1.204059 | 461.5587 | 0.2276928 | 76.79136 | 21685.03 | 1.279856 | [5 empty] | 52.38629 | 0.0006299595 | 8.574884 | 59.99614 | 0.1429147 | [5 empty] | 505.2634 | 0.1799721 | 84.07558 | 17140.2 | 0.9512597 | [5 empty] | 507.2057 | 0.2517539 | 84.39077 | 23976.56 | 1.326513 | [5 empty] | 465.1729 | 0.4345801 | 77.38124 | 41388.58 | 1.209687 | [5 empty] | 237.1272 | 0.3055474 | 39.37038 | 29099.75 | 0.576173 | [5 empty] | 2159.897 | 0.1473695 | 359.8534 | 14035.19 | 5.547557 | 558.4677 | 0.219358 | 92.93265 | 20891.24 | 1.548877 | [5 empty] | 348.1107 | 0.2266 | 57.85603 | 21580.95 | 0.9642672 | [5 empty] | 1679.226 | 0.217223 | 279.7224 | 20687.9 | 4.66204
[5 empty] | 434.6184 | 0.198069 | 72.32409 | 18863.71 | 1.205402 | 462.0744 | 0.247906 | 76.88542 | 23610.1 | 1.281424 | [5 empty] | 52.44482 | -0.004111937 | 8.584386 | -391.613 | 0.1430731 | [5 empty] | 505.828 | 0.180293 | 84.17044 | 17170.76 | 0.9528406 | [5 empty] | 507.7724 | 0.2473046 | 84.4859 | 23552.82 | 1.328098 | [5 empty] | 465.6927 | 0.4571839 | 77.48225 | 43541.32 | 1.211371 | [5 empty] | 237.3921 | 0.2993091 | 39.41375 | 28505.62 | 0.5768959 | [5 empty] | 2162.311 | 0.1634037 | 360.253 | 15562.26 | 5.554217 | 559.0917 | 0.2227386 | 93.03749 | 21213.2 | 1.550625 | [5 empty] | 348.4996 | 0.2360773 | 57.91791 | 22483.55 | 0.9652984 | [5 empty] | 1681.102 | 0.219717 | 280.047 | 20925.43 | 4.66745
[5 empty] | 435.1034 | 0.1938575 | 72.40841 | 18462.62 | 1.206807 | 462.5902 | 0.2522691 | 76.96814 | 24025.63 | 1.282802 | [5 empty] | 52.50335 | -0.005048238 | 8.593888 | -480.7845 | 0.1432315 | [5 empty] | 506.3925 | 0.1806139 | 84.26991 | 17201.32 | 0.9544985 | [5 empty] | 508.3391 | 0.2324194 | 84.57609 | 22135.18 | 1.329602 | [5 empty] | 466.2124 | 0.3945931 | 77.56024 | 37580.29 | 1.212671 | [5 empty] | 237.6571 | 0.2930707 | 39.46284 | 27911.49 | 0.577714 | [5 empty] | 2164.724 | 0.1750606 | 360.6559 | 16672.44 | 5.560932 | 559.7157 | 0.1931907 | 93.1394 | 18399.11 | 1.552323 | [5 empty] | 348.8886 | 0.2367267 | 57.9786 | 22545.4 | 0.96631 | [5 empty] | 1682.978 | 0.2077126 | 280.351 | 19782.15 | 4.672516
[5 empty] | 435.5885 | 0.1890034 | 72.48656 | 18000.32 | 1.208109 | 463.1059 | 0.2566322 | 77.0548 | 24441.16 | 1.284247 | [5 empty] | 52.56188 | -0.004414629 | 8.603204 | -420.4409 | 0.1433867 | [5 empty] | 506.957 | 0.1848284 | 84.36549 | 17602.7 | 0.9560915 | [5 empty] | 508.9058 | 0.2134805 | 84.67349 | 20331.47 | 1.331225 | [5 empty] | 466.7322 | 0.3959489 | 77.65381 | 37709.42 | 1.21423 | [5 empty] | 237.922 | 0.2869433 | 39.50815 | 27327.93 | 0.5784692 | [5 empty] | 2167.137 | 0.1871559 | 361.0587 | 17824.37 | 5.567644 | 560.3397 | 0.1946688 | 93.24848 | 18539.89 | 1.554141 | [5 empty] | 349.2775 | 0.2373761 | 58.04621 | 22607.24 | 0.9674368 | [5 empty] | 1684.854 | 0.2099771 | 280.6625 | 19997.82 | 4.677708
[5 empty] | 436.0736 | 0.1852669 | 72.56713 | 17644.46 | 1.209452 | 463.6216 | 0.2685855 | 77.14293 | 25579.58 | 1.285716 | [5 empty] | 52.62042 | -0.003781021 | 8.612362 | -360.0973 | 0.1435394 | [5 empty] | 507.5216 | 0.2151598 | 84.45711 | 20491.41 | 0.9576185 | [5 empty] | 509.4725 | 0.2172882 | 84.76748 | 20694.11 | 1.332791 | [5 empty] | 467.2519 | 0.3973047 | 77.73549 | 37838.54 | 1.215591 | [5 empty] | 238.187 | 0.2855873 | 39.55364 | 27198.79 | 0.5792273 | [5 empty] | 2169.551 | 0.1309411 | 361.4532 | 12470.58 | 5.574221 | 560.9637 | 0.1979387 | 93.35071 | 18851.3 | 1.555845 | [5 empty] | 349.6665 | 0.2380255 | 58.11497 | 22669.09 | 0.9685828 | [5 empty] | 1686.731 | 0.213879 | 280.9758 | 20369.43 | 4.68293
[5 empty] | 436.5586 | 0.1803801 | 72.6453 | 17179.06 | 1.210755 | 464.1373 | 0.2363398 | 77.22841 | 22508.55 | 1.28714 | [5 empty] | 52.67895 | -0.007628344 | 8.62152 | -726.509 | 0.143692 | [5 empty] | 508.0861 | 0.2158318 | 84.54615 | 20555.41 | 0.9591025 | [5 empty] | 510.0392 | 0.2313031 | 84.85694 | 22028.86 | 1.334282 | [5 empty] | 467.7717 | 0.3784094 | 77.82372 | 36038.99 | 1.217062 | [5 empty] | 238.4519 | 0.2842313 | 39.59446 | 27069.65 | 0.5799077 | [5 empty] | 2171.964 | 0.1332001 | 361.8588 | 12685.73 | 5.58098 | 561.5877 | 0.205234 | 93.45712 | 19546.09 | 1.557619 | [5 empty] | 350.0554 | 0.2338786 | 58.16805 | 22274.15 | 0.9694675 | [5 empty] | 1688.607 | 0.1971949 | 281.284 | 18780.47 | 4.688067
[5 empty] | 437.0437 | 0.1925962 | 72.73181 | 18342.49 | 1.212197 | 464.653 | 0.2579667 | 77.31222 | 24568.25 | 1.288537 | [5 empty] | 52.73748 | -0.01722873 | 8.629346 | -1640.832 | 0.1438224 | [5 empty] | 508.6507 | 0.2165038 | 84.64181 | 20619.41 | 0.9606968 | [5 empty] | 510.6059 | 0.2384824 | 84.95136 | 22712.61 | 1.335856 | [5 empty] | 468.2914 | 0.422608 | 77.90964 | 40248.38 | 1.218494 | [5 empty] | 238.7169 | 0.2828753 | 39.64265 | 26940.51 | 0.5807108 | [5 empty] | 2174.377 | 0.1349397 | 362.2576 | 12851.4 | 5.587627 | 562.2116 | 0.2125292 | 93.55126 | 20240.88 | 1.559188 | [5 empty] | 350.4444 | 0.190295 | 58.24545 | 18123.33 | 0.9707575 | [5 empty] | 1690.483 | 0.1930535 | 281.6016 | 18386.05 | 4.69336
[5 empty] | 437.5288 | 0.2039539 | 72.80354 | 19424.19 | 1.213392 | 465.1687 | 0.2881617 | 77.39707 | 27443.98 | 1.289951 | [5 empty] | 52.79601 | -0.02682912 | 8.636566 | -2555.155 | 0.1439428 | [5 empty] | 509.2152 | 0.2171758 | 84.7357 | 20683.41 | 0.9622617 | [5 empty] | 511.1727 | 0.2370279 | 85.05116 | 22574.09 | 1.337519 | [5 empty] | 468.8112 | 0.4117711 | 77.9936 | 39216.3 | 1.219893 | [5 empty] | 238.9818 | 0.2815193 | 39.68401 | 26811.37 | 0.5814001 | [5 empty] | 2176.79 | 0.1363258 | 362.6652 | 12983.41 | 5.59442 | 562.8356 | 0.2063786 | 93.66169 | 19655.1 | 1.561028 | [5 empty] | 350.8333 | 0.193002 | 58.31032 | 18381.14 | 0.9718387 | [5 empty] | 1692.359 | 0.1885282 | 281.9142 | 17955.07 | 4.698571
[5 empty] | 438.0138 | 0.2079847 | 72.88063 | 19808.07 | 1.214677 | 465.6844 | 0.2833794 | 77.48848 | 26988.52 | 1.291475 | [5 empty] | 52.85454 | -0.03123958 | 8.643786 | -2975.198 | 0.1440631 | [5 empty] | 509.7797 | 0.2178478 | 84.83239 | 20747.41 | 0.9638732 | [5 empty] | 511.7394 | 0.2355735 | 85.14767 | 22435.57 | 1.339128 | [5 empty] | 469.3309 | 0.4147811 | 78.08086 | 39502.96 | 1.221348 | [5 empty] | 239.2468 | 0.2801634 | 39.72857 | 26682.22 | 0.5821428 | [5 empty] | 2179.204 | 0.1282159 | 363.0669 | 12211.04 | 5.601115 | 563.4596 | 0.1834981 | 93.76573 | 17476.01 | 1.562762 | [5 empty] | 351.2223 | 0.195709 | 58.37515 | 18638.95 | 0.9729191 | [5 empty] | 1694.235 | 0.1810037 | 282.2235 | 17238.45 | 4.703725
[5 empty] | 438.4989 | 0.1660566 | 72.96378 | 15814.92 | 1.216063 | 466.2001 | 0.2776967 | 77.56755 | 26447.3 | 1.292792 | [5 empty] | 52.91308 | -0.03266558 | 8.65338 | -3111.008 | 0.144223 | [5 empty] | 510.3443 | 0.2185198 | 84.92172 | 20811.41 | 0.965362 | [5 empty] | 512.3061 | 0.2487238 | 85.24105 | 23687.98 | 1.340684 | [5 empty] | 469.8507 | 0.4199698 | 78.16652 | 39997.12 | 1.222775 | [5 empty] | 239.5117 | 0.2788074 | 39.77224 | 26553.08 | 0.5828707 | [5 empty] | 2181.617 | 0.155972 | 363.466 | 14854.48 | 5.607766 | 564.0836 | 0.183999 | 93.86854 | 17523.72 | 1.564476 | [5 empty] | 351.6112 | 0.1984159 | 58.44299 | 18896.75 | 0.9740498 | [5 empty] | 1696.112 | 0.1975978 | 282.5295 | 18818.84 | 4.708826
[5 empty] | 438.984 | 0.1657025 | 73.04964 | 15781.19 | 1.217494 | 466.7158 | 0.2442385 | 77.65977 | 23260.81 | 1.29433 | [5 empty] | 52.97161 | -0.03409158 | 8.667379 | -3246.817 | 0.1444563 | [5 empty] | 510.9088 | 0.2191918 | 85.02406 | 20875.41 | 0.9670676 | [5 empty] | 512.8728 | 0.2590277 | 85.33719 | 24669.3 | 1.342286 | [5 empty] | 470.3704 | 0.3960562 | 78.2613 | 37719.64 | 1.224355 | [5 empty] | 239.7767 | 0.2774514 | 39.81713 | 26423.94 | 0.5836188 | [5 empty] | 2184.03 | 0.1672125 | 363.8707 | 15925 | 5.614511 | 564.7076 | 0.1844999 | 93.98128 | 17571.42 | 1.566355 | [5 empty] | 352.0002 | 0.2011229 | 58.50187 | 19154.56 | 0.9750312 | [5 empty] | 1697.988 | 0.1983088 | 282.8549 | 18886.55 | 4.714248
[5 empty] | 439.469 | 0.1653484 | 73.13326 | 15747.46 | 1.218888 | 467.2315 | 0.2437832 | 77.74329 | 23217.45 | 1.295722 | [5 empty] | 53.03014 | -0.03551758 | 8.678653 | -3382.627 | 0.1446442 | [5 empty] | 511.4734 | 0.2198638 | 85.11461 | 20939.41 | 0.9685769 | [5 empty] | 513.4395 | 0.2558941 | 85.4283 | 24370.87 | 1.343805 | [5 empty] | 470.8902 | 0.395972 | 78.34585 | 37711.62 | 1.225764 | [5 empty] | 240.0416 | 0.2482356 | 39.86263 | 23641.49 | 0.5843772 | [5 empty] | 2186.444 | 0.1667728 | 364.2709 | 15883.13 | 5.621182 | 565.3316 | 0.1761951 | 94.07878 | 16780.49 | 1.56798 | [5 empty] | 352.3891 | 0.2038299 | 58.56424 | 19412.37 | 0.9760706 | [5 empty] | 1699.864 | 0.1990198 | 283.1654 | 18954.26 | 4.719424
[5 empty] | 439.9541 | 0.1649942 | 73.20805 | 15713.73 | 1.220134 | 467.7472 | 0.2250681 | 77.82926 | 21435.06 | 1.297154 | [5 empty] | 53.08867 | -0.03694358 | 8.689675 | -3518.436 | 0.1448279 | [5 empty] | 512.0379 | 0.2205358 | 85.21267 | 21003.41 | 0.9702112 | [5 empty] | 514.0062 | 0.2527605 | 85.52288 | 24072.43 | 1.345381 | [5 empty] | 471.4099 | 0.3958878 | 78.42914 | 37703.6 | 1.227152 | [5 empty] | 240.3066 | 0.2385132 | 39.90857 | 22715.54 | 0.5851428 | [5 empty] | 2188.857 | 0.1565393 | 364.6846 | 14908.5 | 5.628077 | 565.9556 | 0.214191 | 94.18265 | 20399.14 | 1.569711 | [5 empty] | 352.7781 | 0.2065368 | 58.6295 | 19670.17 | 0.9771583 | [5 empty] | 1701.74 | 0.1729706 | 283.4684 | 16473.39 | 4.724473
[5 empty] | 440.4392 | 0.1646401 | 73.28666 | 15680.01 | 1.221444 | 468.2629 | 0.2208345 | 77.91651 | 21031.85 | 1.298608 | [5 empty] | 53.14721 | -0.03836958 | 8.700697 | -3654.246 | 0.1450116 | [5 empty] | 512.6024 | 0.2197234 | 85.30424 | 20926.04 | 0.9717374 | [5 empty] | 514.5729 | 0.2249347 | 85.61506 | 21422.35 | 1.346918 | [5 empty] | 471.9296 | 0.3958036 | 78.51761 | 37695.58 | 1.228627 | [5 empty] | 240.5715 | 0.2287908 | 39.94944 | 21789.6 | 0.5858239 | [5 empty] | 2191.27 | 0.1607556 | 365.0842 | 15310.06 | 5.634737 | 566.5796 | 0.2130013 | 94.28653 | 20285.84 | 1.571442 | [5 empty] | 353.167 | 0.2463773 | 58.69524 | 23464.5 | 0.978254 | [5 empty] | 1703.617 | 0.1769096 | 283.7858 | 16848.54 | 4.729763
[5 empty] | 440.9242 | 0.1578081 | 73.37154 | 15029.34 | 1.222859 | 468.7787 | 0.2166008 | 78.00518 | 20628.65 | 1.300086 | [5 empty] | 53.20574 | -0.03979558 | 8.711719 | -3790.055 | 0.1451953 | [5 empty] | 513.167 | 0.2176962 | 85.39745 | 20732.97 | 0.9732908 | [5 empty] | 515.1396 | 0.2277226 | 85.70892 | 21687.87 | 1.348482 | [5 empty] | 472.4494 | 0.3777243 | 78.6014 | 35973.74 | 1.230023 | [5 empty] | 240.8364 | 0.2270316 | 39.99658 | 21622.05 | 0.5866097 | [5 empty] | 2193.683 | 0.1642593 | 365.4843 | 15643.74 | 5.641405 | 567.2035 | 0.2118117 | 94.39491 | 20172.55 | 1.573249 | [5 empty] | 353.556 | 0.2563053 | 58.75664 | 24410.03 | 0.9792773 | [5 empty] | 1705.493 | 0.2028177 | 284.102 | 19315.97 | 4.735034
[5 empty] | 441.4093 | 0.1474427 | 73.45347 | 14042.16 | 1.224224 | 469.2944 | 0.2123671 | 78.08677 | 20225.44 | 1.301446 | [5 empty] | 53.26427 | -0.04122158 | 8.722742 | -3925.865 | 0.145379 | [5 empty] | 513.7315 | 0.2156689 | 85.4874 | 20539.89 | 0.97479 | [5 empty] | 515.7063 | 0.2305106 | 85.80882 | 21953.39 | 1.350147 | [5 empty] | 472.9691 | 0.3775329 | 78.68587 | 35955.52 | 1.231431 | [5 empty] | 241.1014 | 0.2268047 | 40.04004 | 21600.45 | 0.587334 | [5 empty] | 2196.097 | -0.04951567 | 365.8815 | -4715.778 | 5.648025 | 567.8275 | 0.1707032 | 94.50079 | 16257.45 | 1.575013 | [5 empty] | 353.9449 | 0.2620921 | 58.82071 | 24961.16 | 0.9803451 | [5 empty] | 1707.369 | 0.2005306 | 284.4154 | 19098.15 | 4.740257
[5 empty] | 441.8943 | 0.1668536 | 73.53557 | 15890.82 | 1.225593 | 469.8101 | 0.2608568 | 78.17553 | 24843.51 | 1.302925 | [5 empty] | 53.3228 | -0.04264758 | 8.733764 | -4061.674 | 0.1455627 | [5 empty] | 514.2961 | 0.2136416 | 85.58512 | 20346.82 | 0.9764187 | [5 empty] | 516.2731 | 0.2238461 | 85.89865 | 21318.68 | 1.351644 | [5 empty] | 473.4889 | 0.3773415 | 78.78123 | 35937.29 | 1.233021 | [5 empty] | 241.3663 | 0.2265779 | 40.08808 | 21578.85 | 0.5881347 | [5 empty] | 2198.51 | 0.2459299 | 366.2903 | 23421.89 | 5.654839 | 568.4515 | 0.1647049 | 94.59734 | 15686.18 | 1.576622 | [5 empty] | 354.3339 | 0.267879 | 58.8877 | 25512.28 | 0.9814616 | [5 empty] | 1709.245 | 0.2276013 | 284.7327 | 21676.32 | 4.745544
[5 empty] | 442.3794 | 0.1805034 | 73.60812 | 17190.8 | 1.226802 | 470.3258 | 0.2544483 | 78.26114 | 24233.17 | 1.304352 | [5 empty] | 53.38133 | -0.04407358 | 8.744786 | -4197.484 | 0.1457464 | [5 empty] | 514.8606 | 0.2112786 | 85.67965 | 20121.77 | 0.9779941 | [5 empty] | 516.8398 | 0.2180386 | 85.99964 | 20765.58 | 1.353327 | [5 empty] | 474.0086 | 0.3771502 | 78.8643 | 35919.07 | 1.234405 | [5 empty] | 241.6313 | 0.226351 | 40.12266 | 21557.24 | 0.588711 | [5 empty] | 2200.923 | 0.212306 | 366.6884 | 20219.62 | 5.661474 | 569.0755 | 0.1645726 | 94.70071 | 15673.58 | 1.578345 | [5 empty] | 354.7228 | 0.2736658 | 58.95502 | 26063.41 | 0.9825837 | [5 empty] | 1711.122 | 0.2413864 | 285.0465 | 22989.18 | 4.750776
[5 empty] | 442.8645 | 0.1731225 | 73.69352 | 16487.85 | 1.228225 | 470.8415 | 0.254442 | 78.34665 | 24232.57 | 1.305777 | [5 empty] | 53.43987 | -0.04549958 | 8.755809 | -4333.293 | 0.1459301 | [5 empty] | 515.4251 | 0.2078771 | 85.77501 | 19797.82 | 0.9795836 | [5 empty] | 517.4065 | 0.2639875 | 86.08908 | 25141.67 | 1.354818 | [5 empty] | 474.5284 | 0.3999042 | 78.95451 | 38086.12 | 1.235909 | [5 empty] | 241.8962 | 0.2261242 | 40.1639 | 21535.64 | 0.5893983 | [5 empty] | 2203.337 | 0.1595371 | 367.0943 | 15194.01 | 5.668239 | 569.6995 | 0.1644404 | 94.80913 | 15660.99 | 1.580152 | [5 empty] | 355.1118 | 0.2449264 | 59.02036 | 23326.33 | 0.9836727 | [5 empty] | 1712.998 | 0.2423239 | 285.3475 | 23078.47 | 4.755791
[5 empty] | 443.3495 | 0.1764048 | 73.77704 | 16800.46 | 1.229617 | 471.3572 | 0.2544357 | 78.42971 | 24231.98 | 1.307162 | [5 empty] | 53.4984 | -0.04692558 | 8.766831 | -4469.103 | 0.1461138 | [5 empty] | 515.9897 | 0.2044756 | 85.86743 | 19473.87 | 0.9811239 | [5 empty] | 517.9732 | 0.2572641 | 86.17942 | 24501.34 | 1.356324 | [5 empty] | 475.0481 | 0.4032339 | 79.03778 | 38403.22 | 1.237296 | [5 empty] | 242.1612 | 0.2258974 | 40.20855 | 21514.03 | 0.5901425 | [5 empty] | 2205.75 | 0.1306262 | 367.494 | 12440.59 | 5.6749 | 570.3235 | 0.1643081 | 94.90771 | 15648.39 | 1.581795 | [5 empty] | 355.5007 | 0.2400445 | 59.08776 | 22861.38 | 0.984796 | [5 empty] | 1714.874 | 0.2368207 | 285.6676 | 22554.35 | 4.761127
[5 empty] | 443.8346 | 0.1585196 | 73.85486 | 15097.1 | 1.230914 | 471.8729 | 0.2544295 | 78.51817 | 24231.38 | 1.308636 | [5 empty] | 53.55693 | -0.04835158 | 8.776969 | -4604.912 | 0.1462828 | [5 empty] | 516.5542 | 0.1889282 | 85.95826 | 17993.16 | 0.9826377 | [5 empty] | 518.5399 | 0.2469255 | 86.27436 | 23516.71 | 1.357906 | [5 empty] | 475.5679 | 0.4072918 | 79.12546 | 38789.7 | 1.238758 | [5 empty] | 242.4261 | 0.2256705 | 40.2532 | 21492.43 | 0.5908866 | [5 empty] | 2208.163 | 0.1315692 | 367.8963 | 12530.4 | 5.681605 | 570.9475 | 0.1696682 | 95.01768 | 16158.87 | 1.583628 | [5 empty] | 355.8897 | 0.2737599 | 59.15107 | 26072.37 | 0.9858511 | [5 empty] | 1716.75 | 0.2056175 | 285.9736 | 19582.62 | 4.766226
[5 empty] | 444.3197 | 0.1474607 | 73.93175 | 14043.88 | 1.232196 | 472.3886 | 0.2590854 | 78.60488 | 24674.8 | 1.310081 | [5 empty] | 53.61546 | -0.04977758 | 8.786571 | -4740.722 | 0.1464429 | [5 empty] | 517.1188 | 0.1611268 | 86.049 | 15345.41 | 0.9841499 | [5 empty] | 519.1066 | 0.2083842 | 86.36694 | 19846.11 | 1.359449 | [5 empty] | 476.0876 | 0.4264428 | 79.21326 | 40613.6 | 1.240221 | [5 empty] | 242.6911 | 0.2254437 | 40.29837 | 21470.83 | 0.5916395 | [5 empty] | 2210.577 | 0.1289409 | 368.2994 | 12280.08 | 5.688324 | 571.5714 | 0.1803851 | 95.12547 | 17179.53 | 1.585425 | [5 empty] | 356.2786 | 0.2711808 | 59.2179 | 25826.74 | 0.986965 | [5 empty] | 1718.626 | 0.1999496 | 286.2939 | 19042.82 | 4.771566
[5 empty] | 444.8047 | 0.1597689 | 74.02024 | 15216.09 | 1.233671 | 472.9043 | 0.2677501 | 78.68771 | 25500.01 | 1.311462 | [5 empty] | 53.674 | -0.05120358 | 8.796173 | -4876.531 | 0.1466029 | [5 empty] | 517.6833 | 0.1575949 | 86.15104 | 15009.04 | 0.9858507 | [5 empty] | 519.6733 | 0.2169475 | 86.46431 | 20661.67 | 1.361072 | [5 empty] | 476.6074 | 0.3901294 | 79.30002 | 37155.18 | 1.241667 | [5 empty] | 242.956 | 0.2252168 | 40.3473 | 21449.22 | 0.592455 | [5 empty] | 2212.99 | 0.1996677 | 368.703 | 19015.97 | 5.69505 | 572.1954 | 0.1768021 | 95.22228 | 16838.29 | 1.587038 | [5 empty] | 356.6676 | 0.2686016 | 59.28405 | 25581.1 | 0.9880675 | [5 empty] | 1720.503 | 0.1957149 | 286.605 | 18639.52 | 4.77675
[5 empty] | 445.2898 | 0.1632809 | 74.10069 | 15550.56 | 1.235012 | 473.42 | 0.2687445 | 78.77489 | 25594.72 | 1.312915 | [5 empty] | 53.73253 | -0.05262958 | 8.805775 | -5012.341 | 0.1467629 | [5 empty] | 518.2478 | 0.154063 | 86.2398 | 14672.67 | 0.98733 | [5 empty] | 520.24 | 0.2028904 | 86.56101 | 19322.9 | 1.362683 | [5 empty] | 477.1271 | 0.3875464 | 79.38909 | 36909.18 | 1.243151 | [5 empty] | 243.221 | 0.22499 | 40.39114 | 21427.62 | 0.5931857 | [5 empty] | 2215.403 | 0.1369793 | 369.1018 | 13045.65 | 5.701697 | 572.8194 | 0.2040488 | 95.32895 | 19433.22 | 1.588816 | [5 empty] | 357.0565 | 0.2660224 | 59.34577 | 25335.47 | 0.9890962 | [5 empty] | 1722.379 | 0.1914802 | 286.913 | 18236.21 | 4.781883
[5 empty] | 445.7749 | 0.1578502 | 74.17672 | 15033.36 | 1.236279 | 473.9357 | 0.2697389 | 78.85344 | 25689.42 | 1.314224 | [5 empty] | 53.79106 | -0.05405558 | 8.815377 | -5148.15 | 0.1469229 | [5 empty] | 518.8124 | 0.1952012 | 86.33544 | 18590.59 | 0.9889239 | [5 empty] | 520.8067 | 0.1933821 | 86.64826 | 18417.35 | 1.364138 | [5 empty] | 477.6469 | 0.3849634 | 79.46868 | 36663.18 | 1.244478 | [5 empty] | 243.4859 | 0.2247632 | 40.43642 | 21406.02 | 0.5939404 | [5 empty] | 2217.816 | 0.2183184 | 369.5023 | 20792.23 | 5.708371 | 573.4434 | 0.2143395 | 95.42685 | 20413.29 | 1.590447 | [5 empty] | 357.4455 | 0.2634432 | 59.41467 | 25089.83 | 0.9902445 | [5 empty] | 1724.255 | 0.2255422 | 287.2304 | 21480.21 | 4.787173
[5 empty] | 446.2599 | 0.1369995 | 74.26351 | 13047.57 | 1.237725 | 474.4514 | 0.2778493 | 78.94794 | 26461.84 | 1.315799 | [5 empty] | 53.84959 | 0.0008765694 | 8.824979 | 83.4828 | 0.147083 | [5 empty] | 519.3769 | 0.2064556 | 86.43458 | 19662.44 | 0.9905763 | [5 empty] | 521.3734 | 0.2065119 | 86.74229 | 19667.8 | 1.365705 | [5 empty] | 478.1666 | 0.3823805 | 79.56509 | 36417.19 | 1.246085 | [5 empty] | 243.7509 | 0.2221568 | 40.48059 | 21157.79 | 0.5946765 | [5 empty] | 2220.23 | 0.1678448 | 369.908 | 15985.22 | 5.715133 | 574.0674 | 0.2335807 | 95.53553 | 22245.78 | 1.592259 | [5 empty] | 357.8344 | 0.260864 | 59.47187 | 24844.19 | 0.9911978 | [5 empty] | 1726.131 | 0.2244302 | 287.5351 | 21374.3 | 4.792251
[5 empty] | 446.745 | 0.12495 | 74.33998 | 11900 | 1.239 | 474.9672 | 0.2759412 | 79.02929 | 26280.11 | 1.317155 | [5 empty] | 53.90812 | 0.00123775 | 8.834581 | 117.8809 | 0.147243 | [5 empty] | 519.9415 | 0.2103468 | 86.52528 | 20033.03 | 0.9920879 | [5 empty] | 521.9402 | 0.2455269 | 86.83987 | 23383.52 | 1.367331 | [5 empty] | 478.6864 | 0.3821356 | 79.63947 | 36393.87 | 1.247324 | [5 empty] | 244.0158 | 0.2249081 | 40.51982 | 21419.82 | 0.5953304 | [5 empty] | 2222.643 | 0.1929651 | 370.3119 | 18377.63 | 5.721865 | 574.6914 | 0.1978554 | 95.64297 | 18843.37 | 1.59405 | [5 empty] | 358.2234 | 0.2230987 | 59.5436 | 21247.49 | 0.9923933 | [5 empty] | 1728.008 | 0.2233182 | 287.8485 | 21268.4 | 4.797475
[5 empty] | 447.2301 | 0.1232739 | 74.42205 | 11740.37 | 1.240368 | 475.4829 | 0.253129 | 79.11959 | 24107.52 | 1.31866 | [5 empty] | 53.96666 | 0.00159893 | 8.844183 | 152.2791 | 0.147403 | [5 empty] | 520.506 | 0.2142381 | 86.61817 | 20403.63 | 0.9936362 | [5 empty] | 522.5069 | 0.2475187 | 86.93328 | 23573.21 | 1.368888 | [5 empty] | 479.2061 | 0.4272306 | 79.73036 | 40688.63 | 1.248839 | [5 empty] | 244.2808 | 0.2313274 | 40.56493 | 22031.18 | 0.5960822 | [5 empty] | 2225.056 | 0.1471588 | 370.716 | 14015.12 | 5.7286 | 575.3154 | 0.2051405 | 95.74728 | 19537.19 | 1.595788 | [5 empty] | 358.6123 | 0.2224911 | 59.60564 | 21189.63 | 0.9934274 | [5 empty] | 1729.884 | 0.1896055 | 288.1642 | 18057.67 | 4.802737
[5 empty] | 447.7151 | 0.1215978 | 74.5054 | 11580.75 | 1.241757 | 475.9986 | 0.2505128 | 79.20818 | 23858.36 | 1.320136 | [5 empty] | 54.02519 | 0.001960111 | 8.852436 | 186.6772 | 0.1475406 | [5 empty] | 521.0705 | 0.2181293 | 86.71163 | 20774.22 | 0.9951938 | [5 empty] | 523.0736 | 0.2495105 | 87.02669 | 23762.91 | 1.370445 | [5 empty] | 479.7258 | 0.4386869 | 79.80952 | 41779.71 | 1.250159 | [5 empty] | 244.5457 | 0.2377467 | 40.60994 | 22642.54 | 0.5968323 | [5 empty] | 2227.47 | 0.178229 | 371.1104 | 16974.19 | 5.735174 | 575.9393 | 0.2053686 | 95.85145 | 19558.91 | 1.597524 | [5 empty] | 359.0013 | 0.2223534 | 59.66147 | 21176.52 | 0.9943578 | [5 empty] | 1731.76 | 0.2370447 | 288.4763 | 22575.68 | 4.807938
[5 empty] | 448.2002 | 0.1199217 | 74.5862 | 11421.12 | 1.243103 | 476.5143 | 0.2424906 | 79.28691 | 23094.34 | 1.321449 | [5 empty] | 54.08372 | 0.002321291 | 8.85913 | 221.0754 | 0.1476522 | [5 empty] | 521.6351 | 0.2094023 | 86.79552 | 19943.07 | 0.996592 | [5 empty] | 523.6403 | 0.2515023 | 87.12029 | 23952.6 | 1.372005 | [5 empty] | 480.2456 | 0.4256588 | 79.90375 | 40538.93 | 1.251729 | [5 empty] | 244.8106 | 0.244166 | 40.65283 | 23253.9 | 0.5975471 | [5 empty] | 2229.883 | 0.1712738 | 371.5157 | 16311.79 | 5.741928 | 576.5633 | 0.2055966 | 95.94911 | 19580.63 | 1.599152 | [5 empty] | 359.3902 | 0.2149664 | 59.73259 | 20472.99 | 0.9955432 | [5 empty] | 1733.636 | 0.2751602 | 288.7901 | 26205.74 | 4.813168
[5 empty] | 448.6853 | 0.1976196 | 74.66794 | 18820.91 | 1.244466 | 477.03 | 0.2446628 | 79.37586 | 23301.22 | 1.322931 | [5 empty] | 54.14225 | 0.002682472 | 8.865823 | 255.4735 | 0.1477637 | [5 empty] | 522.1996 | 0.1745365 | 86.89853 | 16622.52 | 0.9983088 | [5 empty] | 524.207 | 0.2535812 | 87.22109 | 24150.59 | 1.373685 | [5 empty] | 480.7653 | 0.4383955 | 79.99431 | 41751.96 | 1.253238 | [5 empty] | 245.0756 | 0.2160099 | 40.6951 | 20572.37 | 0.5982517 | [5 empty] | 2232.296 | 0.1433855 | 371.9132 | 13655.76 | 5.748553 | 577.1873 | 0.2058247 | 96.05321 | 19602.35 | 1.600887 | [5 empty] | 359.7792 | 0.1869491 | 59.80063 | 17804.68 | 0.9966772 | [5 empty] | 1735.513 | 0.1435242 | 289.106 | 13668.97 | 4.818433
[5 empty] | 449.1703 | 0.1734516 | 74.75108 | 16519.2 | 1.245851 | 477.5457 | 0.2436596 | 79.45675 | 23205.68 | 1.324279 | [5 empty] | 54.20078 | 0.003043652 | 8.873018 | 289.8716 | 0.1478836 | [5 empty] | 522.7642 | 0.1564581 | 86.99197 | 14900.77 | 0.9998662 | [5 empty] | 524.7737 | 0.2577744 | 87.31951 | 24549.94 | 1.375325 | [5 empty] | 481.2851 | 0.3760237 | 80.07721 | 35811.78 | 1.25462 | [5 empty] | 245.3405 | 0.2265354 | 40.73634 | 21574.8 | 0.598939 | [5 empty] | 2234.709 | 0.1320195 | 372.3173 | 12573.28 | 5.755288 | 577.8113 | 0.2247683 | 96.15728 | 21406.5 | 1.602621 | [5 empty] | 360.1681 | 0.1917191 | 59.85768 | 18258.97 | 0.997628 | [5 empty] | 1737.389 | 0.2217355 | 289.4216 | 21117.67 | 4.823694
[5 empty] | 449.6554 | 0.1759772 | 74.83165 | 16759.73 | 1.247194 | 478.0614 | 0.2289193 | 79.5501 | 21801.84 | 1.325835 | [5 empty] | 54.25932 | 0.003404833 | 8.884261 | 324.2698 | 0.148071 | [5 empty] | 523.3287 | 0.1641441 | 87.08756 | 15632.77 | 1.001459 | [5 empty] | 525.3404 | 0.2346329 | 87.4051 | 22345.99 | 1.376752 | [5 empty] | 481.8048 | 0.3813356 | 80.16594 | 36317.68 | 1.256099 | [5 empty] | 245.6055 | 0.2428769 | 40.78921 | 23131.13 | 0.5998202 | [5 empty] | 2237.123 | 0.1663921 | 372.7165 | 15846.87 | 5.761942 | 578.4353 | 0.2006741 | 96.26656 | 19111.82 | 1.604443 | [5 empty] | 360.5571 | 0.1964891 | 59.92818 | 18713.25 | 0.9988029 | [5 empty] | 1739.265 | 0.1630057 | 289.7271 | 15524.36 | 4.828785
[5 empty] | 450.1405 | 0.1805857 | 74.91157 | 17198.64 | 1.248526 | 478.5771 | 0.2809771 | 79.62981 | 26759.72 | 1.327164 | [5 empty] | 54.31785 | 0.003766013 | 8.895505 | 358.6679 | 0.1482584 | [5 empty] | 523.8932 | 0.1709845 | 87.18328 | 16284.24 | 1.003055 | [5 empty] | 525.9071 | 0.2084457 | 87.50852 | 19851.97 | 1.378475 | [5 empty] | 482.3246 | 0.4025065 | 80.25007 | 38333.95 | 1.257501 | [5 empty] | 245.8704 | 0.2418507 | 40.83204 | 23033.4 | 0.600534 | [5 empty] | 2239.536 | 0.1765304 | 373.1181 | 16812.42 | 5.768635 | 579.0593 | 0.223908 | 96.36277 | 21324.58 | 1.606046 | [5 empty] | 360.946 | 0.2012591 | 59.99566 | 19167.54 | 0.9999277 | [5 empty] | 1741.141 | 0.1527491 | 290.0451 | 14547.53 | 4.834085
[5 empty] | 450.6255 | 0.1674656 | 74.98913 | 15949.11 | 1.249819 | 479.0928 | 0.2797491 | 79.72222 | 26642.77 | 1.328704 | [5 empty] | 54.37638 | 0.004127193 | 8.906748 | 393.066 | 0.1484458 | [5 empty] | 524.4578 | 0.1711119 | 87.27687 | 16296.38 | 1.004614 | [5 empty] | 526.4738 | 0.2104848 | 87.59497 | 20046.17 | 1.379916 | [5 empty] | 482.8443 | 0.3942524 | 80.33952 | 37547.85 | 1.258992 | [5 empty] | 246.1354 | 0.2408245 | 40.87062 | 22935.67 | 0.601177 | [5 empty] | 2241.949 | 0.1722212 | 373.5309 | 16402.02 | 5.775515 | 579.6833 | 0.2205686 | 96.46673 | 21006.53 | 1.607779 | [5 empty] | 361.335 | 0.2060291 | 60.05368 | 19621.82 | 1.000895 | [5 empty] | 1743.017 | 0.2088595 | 290.3552 | 19891.38 | 4.839254
[5 empty] | 451.1106 | 0.1443355 | 75.0694 | 13746.24 | 1.251157 | 479.6085 | 0.2785212 | 79.80326 | 26525.83 | 1.330054 | [5 empty] | 54.43491 | 0.004488374 | 8.917991 | 427.4642 | 0.1486332 | [5 empty] | 525.0223 | 0.1712394 | 87.37064 | 16308.52 | 1.006177 | [5 empty] | 527.0405 | 0.2125239 | 87.69637 | 20240.38 | 1.381606 | [5 empty] | 483.3641 | 0.3827019 | 80.42029 | 36447.8 | 1.260338 | [5 empty] | 246.4003 | 0.2397983 | 40.92118 | 22837.93 | 0.6020197 | [5 empty] | 2244.363 | 0.1820325 | 373.9297 | 17336.43 | 5.782161 | 580.3073 | 0.2172758 | 96.57694 | 20692.94 | 1.609616 | [5 empty] | 361.7239 | 0.2107991 | 60.1226 | 20076.11 | 1.002043 | [5 empty] | 1744.894 | 0.2370292 | 290.6696 | 22574.21 | 4.844494
[5 empty] | 451.5956 | 0.1430375 | 75.15294 | 13622.62 | 1.252549 | 480.1242 | 0.2772933 | 79.89069 | 26408.88 | 1.331511 | [5 empty] | 54.49345 | 0.004849554 | 8.929235 | 461.8623 | 0.1488206 | [5 empty] | 525.5869 | 0.1713669 | 87.4657 | 16320.66 | 1.007762 | [5 empty] | 527.6073 | 0.2145631 | 87.79112 | 20434.58 | 1.383185 | [5 empty] | 483.8838 | 0.3667462 | 80.51208 | 34928.21 | 1.261868 | [5 empty] | 246.6653 | 0.2387721 | 40.9688 | 22740.2 | 0.6028134 | [5 empty] | 2246.776 | 0.1632816 | 374.3336 | 15550.63 | 5.788893 | 580.9312 | 0.2141839 | 96.67775 | 20398.47 | 1.611296 | [5 empty] | 362.1129 | 0.2155691 | 60.19004 | 20530.39 | 1.003167 | [5 empty] | 1746.77 | 0.1885853 | 290.9838 | 17960.51 | 4.84973
[5 empty] | 452.0807 | 0.1417394 | 75.23051 | 13498.99 | 1.253842 | 480.6399 | 0.2760654 | 79.97819 | 26291.94 | 1.33297 | [5 empty] | 54.55198 | 0.005210735 | 8.940478 | 496.2605 | 0.149008 | [5 empty] | 526.1514 | 0.1879159 | 87.55349 | 17896.76 | 1.009225 | [5 empty] | 528.174 | 0.2324094 | 87.88402 | 22134.23 | 1.384734 | [5 empty] | 484.4036 | 0.3616404 | 80.59828 | 34441.95 | 1.263305 | [5 empty] | 246.9302 | 0.2377459 | 41.01153 | 22642.47 | 0.6035255 | [5 empty] | 2249.189 | 0.1391978 | 374.7358 | 13256.93 | 5.795597 | 581.5552 | 0.1913572 | 96.78296 | 18224.5 | 1.613049 | [5 empty] | 362.5018 | 0.2203391 | 60.25272 | 20984.68 | 1.004212 | [5 empty] | 1748.646 | 0.2076043 | 291.2983 | 19771.84 | 4.854971
[5 empty] | 452.5658 | 0.1403954 | 75.31477 | 13370.99 | 1.255246 | 481.1556 | 0.2748374 | 80.06163 | 26174.99 | 1.334361 | [5 empty] | 54.61051 | 0.005571915 | 8.951155 | 530.6586 | 0.1491859 | [5 empty] | 526.7159 | 0.213488 | 87.64868 | 20332.19 | 1.010811 | [5 empty] | 528.7407 | 0.2328266 | 87.97924 | 22173.96 | 1.386321 | [5 empty] | 484.9233 | 0.3637728 | 80.68567 | 34645.03 | 1.264761 | [5 empty] | 247.1952 | 0.2367197 | 41.05498 | 22544.74 | 0.6042497 | [5 empty] | 2251.603 | 0.1485952 | 375.1359 | 14151.93 | 5.802265 | 582.1792 | 0.173536 | 96.88348 | 16527.24 | 1.614725 | [5 empty] | 362.8908 | 0.2251091 | 60.31425 | 21438.97 | 1.005237 | [5 empty] | 1750.522 | 0.2074077 | 291.6085 | 19753.12 | 4.860142
[5 empty] | 453.0508 | 0.1386258 | 75.39512 | 13202.45 | 1.256585 | 481.6714 | 0.2736095 | 80.15006 | 26058.05 | 1.335834 | [5 empty] | 54.66904 | 0.005933096 | 8.959355 | 565.0567 | 0.1493226 | [5 empty] | 527.2805 | 0.2117249 | 87.74251 | 20164.28 | 1.012375 | [5 empty] | 529.3074 | 0.2332437 | 88.07523 | 22213.69 | 1.38792 | [5 empty] | 485.4431 | 0.3642305 | 80.76423 | 34688.62 | 1.26607 | [5 empty] | 247.4601 | 0.2356935 | 41.09356 | 22447 | 0.6048926 | [5 empty] | 2254.016 | 0.1534201 | 375.5387 | 14611.44 | 5.808978 | 582.8032 | 0.1490172 | 96.98552 | 14192.12 | 1.616425 | [5 empty] | 363.2797 | 0.2298791 | 60.37698 | 21893.25 | 1.006283 | [5 empty] | 1752.399 | 0.2072111 | 291.9167 | 19734.39 | 4.865279
[5 empty] | 453.5359 | 0.1843389 | 75.47275 | 17556.08 | 1.257879 | 482.1871 | 0.2723816 | 80.23721 | 25941.1 | 1.337287 | [5 empty] | 54.72757 | 0.006294276 | 8.967556 | 599.4549 | 0.1494593 | [5 empty] | 527.845 | 0.2099618 | 87.83727 | 19996.36 | 1.013954 | [5 empty] | 529.8741 | 0.2336609 | 88.16673 | 22253.42 | 1.389446 | [5 empty] | 485.9628 | 0.4197413 | 80.85595 | 39975.36 | 1.267599 | [5 empty] | 247.7251 | 0.2200874 | 41.14145 | 20960.71 | 0.6056908 | [5 empty] | 2256.429 | 0.1680514 | 375.9413 | 16004.9 | 5.815688 | 583.4272 | 0.1450457 | 97.09206 | 13813.87 | 1.618201 | [5 empty] | 363.6687 | 0.234948 | 60.4476 | 22376 | 1.00746 | [5 empty] | 1754.275 | 0.2050895 | 292.2349 | 19532.33 | 4.870581
[5 empty] | 454.021 | 0.1489554 | 75.55384 | 14186.23 | 1.259231 | 482.7028 | 0.2711537 | 80.32446 | 25824.16 | 1.338741 | [5 empty] | 54.78611 | 0.006655457 | 8.976018 | 633.853 | 0.1496003 | [5 empty] | 528.4096 | 0.2081697 | 87.93314 | 19825.69 | 1.015552 | [5 empty] | 530.4408 | 0.2340781 | 88.26487 | 22293.15 | 1.391081 | [5 empty] | 486.4825 | 0.4305802 | 80.94583 | 41007.64 | 1.269097 | [5 empty] | 247.99 | 0.208892 | 41.18848 | 19894.47 | 0.6064746 | [5 empty] | 2258.842 | 0.1735496 | 376.3412 | 16528.53 | 5.822353 | 584.0512 | 0.1487954 | 97.20231 | 14170.99 | 1.620039 | [5 empty] | 364.0576 | 0.2417796 | 60.5157 | 23026.62 | 1.008595 | [5 empty] | 1756.151 | 0.2050456 | 292.5465 | 19528.15 | 4.875776
[5 empty] | 454.506 | 0.1449535 | 75.62471 | 13805.1 | 1.260412 | 483.2185 | 0.2699257 | 80.40786 | 25707.21 | 1.340131 | [5 empty] | 54.84464 | 0.007016637 | 8.9848 | 668.2512 | 0.1497467 | [5 empty] | 528.9741 | 0.1803865 | 88.03049 | 17179.67 | 1.017175 | [5 empty] | 531.0075 | 0.2344952 | 88.35328 | 22332.88 | 1.392555 | [5 empty] | 487.0023 | 0.3777299 | 81.03201 | 35974.28 | 1.270533 | [5 empty] | 248.255 | 0.2147078 | 41.22364 | 20448.36 | 0.6070607 | [5 empty] | 2261.256 | 0.1892736 | 376.7472 | 18026.05 | 5.829119 | 584.6752 | 0.1525452 | 97.29728 | 14528.11 | 1.621621 | [5 empty] | 364.4466 | 0.2486111 | 60.57967 | 23677.25 | 1.009661 | [5 empty] | 1758.027 | 0.2225592 | 292.8588 | 21196.11 | 4.88098
[5 empty] | 454.9911 | 0.1615716 | 75.71836 | 15387.77 | 1.261973 | 483.7342 | 0.2686978 | 80.49497 | 25590.27 | 1.341583 | [5 empty] | 54.90317 | 0.007377818 | 8.993582 | 702.6493 | 0.149893 | [5 empty] | 529.5386 | 0.1627414 | 88.11773 | 15499.18 | 1.018629 | [5 empty] | 531.5742 | 0.2349124 | 88.45724 | 22372.61 | 1.394287 | [5 empty] | 487.522 | 0.3884129 | 81.12073 | 36991.7 | 1.272012 | [5 empty] | 248.5199 | 0.2115381 | 41.26971 | 20146.48 | 0.6078286 | [5 empty] | 2263.669 | 0.1911919 | 377.1485 | 18208.75 | 5.835809 | 585.2991 | 0.156295 | 97.40549 | 14885.24 | 1.623425 | [5 empty] | 364.8355 | 0.2554426 | 60.64191 | 24327.87 | 1.010699 | [5 empty] | 1759.904 | 0.2099194 | 293.1663 | 19992.32 | 4.886105
[5 empty] | 455.4762 | 0.1634364 | 75.80063 | 15565.37 | 1.263344 | 484.2499 | 0.2674699 | 80.58524 | 25473.32 | 1.343087 | [5 empty] | 54.9617 | 0.007738998 | 9.002365 | 737.0474 | 0.1500394 | [5 empty] | 530.1032 | 0.1619918 | 88.21559 | 15427.79 | 1.02026 | [5 empty] | 532.1409 | 0.2606805 | 88.54407 | 24826.72 | 1.395734 | [5 empty] | 488.0418 | 0.4014 | 81.20286 | 38228.57 | 1.273381 | [5 empty] | 248.7848 | 0.2083684 | 41.31274 | 19844.61 | 0.6085457 | [5 empty] | 2266.082 | 0.185101 | 377.5462 | 17628.66 | 5.842437 | 585.9231 | 0.1720298 | 97.50829 | 16383.79 | 1.625138 | [5 empty] | 365.2245 | 0.2622741 | 60.70582 | 24978.49 | 1.011764 | [5 empty] | 1761.78 | 0.2149826 | 293.4779 | 20474.53 | 4.891299
[5 empty] | 455.9612 | 0.165684 | 75.87945 | 15779.43 | 1.264657 | 484.7656 | 0.266242 | 80.67031 | 25356.38 | 1.344505 | [5 empty] | 55.02024 | 0.008100179 | 9.011147 | 771.4456 | 0.1501858 | [5 empty] | 530.6677 | 0.2079088 | 88.30726 | 19800.84 | 1.021788 | [5 empty] | 532.7076 | 0.2740535 | 88.63917 | 26100.33 | 1.39732 | [5 empty] | 488.5615 | 0.4124064 | 81.29328 | 39276.8 | 1.274888 | [5 empty] | 249.0498 | 0.2051987 | 41.3591 | 19542.73 | 0.6093184 | [5 empty] | 2268.496 | 0.1706635 | 377.9531 | 16253.66 | 5.849218 | 586.5471 | 0.1768302 | 97.61305 | 16840.97 | 1.626884 | [5 empty] | 365.6134 | 0.2691057 | 60.76561 | 25629.11 | 1.01276 | [5 empty] | 1763.656 | 0.217836 | 293.7957 | 20746.29 | 4.896595
[5 empty] | 456.4463 | 0.1708665 | 75.96142 | 16273 | 1.266024 | 485.2813 | 0.265014 | 80.75054 | 25239.43 | 1.345842 | [5 empty] | 55.07877 | 0.008461359 | 9.020912 | 805.8437 | 0.1503485 | [5 empty] | 531.2323 | 0.2176967 | 88.40757 | 20733.02 | 1.02346 | [5 empty] | 533.2744 | 0.2796597 | 88.73083 | 26634.25 | 1.398847 | [5 empty] | 489.0813 | 0.4170745 | 81.37475 | 39721.38 | 1.276246 | [5 empty] | 249.3147 | 0.2020289 | 41.40302 | 19240.85 | 0.6100503 | [5 empty] | 2270.909 | 0.2021785 | 378.3535 | 19255.1 | 5.855892 | 587.1711 | 0.175748 | 97.72149 | 16737.91 | 1.628692 | [5 empty] | 366.0024 | 0.2555731 | 60.83557 | 24340.29 | 1.013926 | [5 empty] | 1765.532 | 0.2206895 | 294.1051 | 21018.04 | 4.901751
[5 empty] | 456.9314 | 0.1216334 | 76.03626 | 11584.14 | 1.267271 | 485.797 | 0.2637326 | 80.84148 | 25117.39 | 1.347358 | [5 empty] | 55.1373 | 0.002022532 | 9.031301 | 192.6221 | 0.1505217 | [5 empty] | 531.7968 | 0.2198213 | 88.50055 | 20935.36 | 1.025009 | [5 empty] | 533.8411 | 0.2458268 | 88.8296 | 23412.08 | 1.400493 | [5 empty] | 489.601 | 0.4169786 | 81.46377 | 39712.25 | 1.27773 | [5 empty] | 249.5797 | 0.1988592 | 41.44694 | 18938.97 | 0.6107823 | [5 empty] | 2273.322 | 0.1918157 | 378.7558 | 18268.16 | 5.862597 | 587.7951 | 0.1744874 | 97.82144 | 16617.85 | 1.630357 | [5 empty] | 366.3913 | 0.2410187 | 60.90743 | 22954.16 | 1.015124 | [5 empty] | 1767.408 | 0.2318981 | 294.4223 | 22085.53 | 4.907038
[5 empty] | 457.4164 | 0.1163628 | 76.1234 | 11082.17 | 1.268723 | 486.3127 | 0.261626 | 80.91984 | 24916.76 | 1.348664 | [5 empty] | 55.19583 | -0.005221003 | 9.041691 | -497.2384 | 0.1506948 | [5 empty] | 532.3613 | 0.2206668 | 88.59234 | 21015.88 | 1.026539 | [5 empty] | 534.4078 | 0.2694116 | 88.9186 | 25658.25 | 1.401977 | [5 empty] | 490.1208 | 0.3752562 | 81.54972 | 35738.69 | 1.279162 | [5 empty] | 249.8446 | 0.2404902 | 41.49235 | 22903.83 | 0.6115391 | [5 empty] | 2275.735 | 0.04648266 | 379.1596 | 4426.92 | 5.869326 | 588.4191 | 0.1723315 | 97.93071 | 16412.53 | 1.632178 | [5 empty] | 366.7803 | 0.2423087 | 60.95956 | 23077.02 | 1.015993 | [5 empty] | 1769.285 | 0.2446414 | 294.7299 | 23299.18 | 4.912164
[5 empty] | 457.9015 | 0.1161791 | 76.20222 | 11064.68 | 1.270037 | 486.8284 | 0.2595193 | 81.00994 | 24716.13 | 1.350166 | [5 empty] | 55.25436 | -0.01246454 | 9.052243 | -1187.099 | 0.1508707 | [5 empty] | 532.9259 | 0.1721271 | 88.68979 | 16393.06 | 1.028163 | [5 empty] | 534.9745 | 0.2795726 | 89.01563 | 26625.96 | 1.403594 | [5 empty] | 490.6405 | 0.3833463 | 81.63581 | 36509.17 | 1.280597 | [5 empty] | 250.1096 | 0.2584913 | 41.53787 | 24618.22 | 0.6122979 | [5 empty] | 2278.149 | 0.04633842 | 379.5569 | 4413.183 | 5.875949 | 589.0431 | 0.1701756 | 98.03195 | 16207.2 | 1.633866 | [5 empty] | 367.1692 | 0.2435987 | 61.02574 | 23199.88 | 1.017096 | [5 empty] | 1771.161 | 0.1910851 | 295.0437 | 18198.58 | 4.917395
[5 empty] | 458.3866 | 0.03934914 | 76.28556 | 3747.537 | 1.271426 | 487.3441 | 0.2574127 | 81.09293 | 24515.49 | 1.351549 | [5 empty] | 55.3129 | -0.0235324 | 9.063192 | -2241.181 | 0.1510532 | [5 empty] | 533.4904 | 0.1902688 | 88.78163 | 18120.84 | 1.029694 | [5 empty] | 535.5412 | 0.2792227 | 89.10688 | 26592.64 | 1.405115 | [5 empty] | 491.1603 | 0.392109 | 81.72546 | 37343.71 | 1.282091 | [5 empty] | 250.3745 | 0.2545728 | 41.58224 | 24245.03 | 0.6130373 | [5 empty] | 2280.562 | 0.2065393 | 379.9671 | 19670.41 | 5.882785 | 589.667 | 0.1680197 | 98.135 | 16001.88 | 1.635583 | [5 empty] | 367.5582 | 0.2448888 | 61.09262 | 23322.74 | 1.01821 | [5 empty] | 1773.037 | 0.1903992 | 295.3582 | 18133.26 | 4.922637
[5 empty] | 458.8716 | 0.03274495 | 76.36269 | 3118.566 | 1.272711 | 487.8599 | 0.255306 | 81.18276 | 24314.86 | 1.353046 | [5 empty] | 55.37143 | -0.03514989 | 9.07414 | -3347.608 | 0.1512357 | [5 empty] | 534.055 | 0.2346171 | 88.87048 | 22344.49 | 1.031175 | [5 empty] | 536.1079 | 0.2788728 | 89.20954 | 26559.31 | 1.406826 | [5 empty] | 491.68 | 0.4047792 | 81.80864 | 38550.4 | 1.283477 | [5 empty] | 250.6395 | 0.2506542 | 41.62207 | 23871.83 | 0.6137011 | [5 empty] | 2282.975 | 0.2477018 | 380.3618 | 23590.65 | 5.889363 | 590.291 | 0.1658638 | 98.23737 | 15796.56 | 1.63729 | [5 empty] | 367.9471 | 0.2461788 | 61.15891 | 23445.6 | 1.019315 | [5 empty] | 1774.913 | 0.1897133 | 295.6667 | 18067.94 | 4.927778
[5 empty] | 459.3567 | 0.0303478 | 76.44398 | 2890.267 | 1.274066 | 488.3756 | 0.2531994 | 81.26036 | 24114.23 | 1.354339 | [5 empty] | 55.42996 | -0.03403652 | 9.085089 | -3241.574 | 0.1514182 | [5 empty] | 534.6195 | 0.2398561 | 88.97461 | 22843.44 | 1.03291 | [5 empty] | 536.6746 | 0.2785228 | 89.30162 | 26525.98 | 1.40836 | [5 empty] | 492.1998 | 0.4010004 | 81.88856 | 38190.52 | 1.284809 | [5 empty] | 250.9044 | 0.2467357 | 41.66878 | 23498.64 | 0.6144796 | [5 empty] | 2285.389 | 0.21869 | 380.7693 | 20827.62 | 5.896154 | 590.915 | 0.1490769 | 98.34249 | 14197.8 | 1.639042 | [5 empty] | 368.3361 | 0.1936531 | 61.21877 | 18443.15 | 1.020313 | [5 empty] | 1776.79 | 0.1826564 | 295.9876 | 17395.85 | 4.933127
[5 empty] | 459.8418 | 0.02916779 | 76.53026 | 2777.884 | 1.275504 | 488.8913 | 0.2518169 | 81.34423 | 23982.56 | 1.355737 | [5 empty] | 55.48849 | 0.0110711 | 9.096038 | 1054.39 | 0.1516006 | [5 empty] | 535.184 | 0.2397917 | 89.0637 | 22837.3 | 1.034395 | [5 empty] | 537.2413 | 0.2769206 | 89.39687 | 26373.39 | 1.409948 | [5 empty] | 492.7195 | 0.3848076 | 81.98512 | 36648.34 | 1.286419 | [5 empty] | 251.1694 | 0.2428172 | 41.71678 | 23125.44 | 0.6152797 | [5 empty] | 2287.802 | 0.1649878 | 381.1725 | 15713.12 | 5.902875 | 591.539 | 0.1669512 | 98.44377 | 15900.12 | 1.640729 | [5 empty] | 368.725 | 0.179394 | 61.2833 | 17085.14 | 1.021388 | [5 empty] | 1778.666 | 0.16953 | 296.2991 | 16145.72 | 4.938318
[5 empty] | 460.3268 | 0.02786056 | 76.60688 | 2653.387 | 1.276781 | 489.407 | 0.2513058 | 81.4371 | 23933.88 | 1.357285 | [5 empty] | 55.54702 | 0.01069577 | 9.106986 | 1018.644 | 0.1517831 | [5 empty] | 535.7486 | 0.2397273 | 89.16031 | 22831.17 | 1.036005 | [5 empty] | 537.808 | 0.2748116 | 89.4894 | 26172.53 | 1.41149 | [5 empty] | 493.2392 | 0.3639932 | 82.06815 | 34666.01 | 1.287803 | [5 empty] | 251.4343 | 0.2388986 | 41.75913 | 22752.25 | 0.6159856 | [5 empty] | 2290.215 | 0.2161566 | 381.5676 | 20586.35 | 5.90946 | 592.163 | 0.1498157 | 98.54829 | 14268.16 | 1.642472 | [5 empty] | 369.114 | 0.1651349 | 61.35109 | 15727.13 | 1.022518 | [5 empty] | 1780.542 | 0.2246558 | 296.6137 | 21395.79 | 4.943561
[5 empty] | 460.8119 | 0.02495721 | 76.68866 | 2376.877 | 1.278144 | 489.9227 | 0.2285476 | 81.5164 | 21766.44 | 1.358607 | [5 empty] | 55.60556 | 0.01032043 | 9.117935 | 982.8981 | 0.1519656 | [5 empty] | 536.3131 | 0.2396628 | 89.2552 | 22825.03 | 1.037587 | [5 empty] | 538.3748 | 0.2727026 | 89.58942 | 25971.67 | 1.413157 | [5 empty] | 493.759 | 0.3634283 | 82.15983 | 34612.22 | 1.289331 | [5 empty] | 251.6993 | 0.2349801 | 41.80297 | 22379.05 | 0.6167162 | [5 empty] | 2292.629 | 0.1748051 | 381.9699 | 16648.1 | 5.916165 | 592.787 | 0.1474965 | 98.65991 | 14047.28 | 1.644332 | [5 empty] | 369.503 | 0.2053666 | 61.41848 | 19558.73 | 1.023641 | [5 empty] | 1782.418 | 0.2279065 | 296.9193 | 21705.38 | 4.948655
[5 empty] | 461.297 | -0.05709523 | 76.77186 | -5437.641 | 1.279531 | 490.4384 | 0.2295628 | 81.60431 | 21863.12 | 1.360072 | [5 empty] | 55.66409 | 0.009945096 | 9.128883 | 947.152 | 0.1521481 | [5 empty] | 536.8777 | 0.2395984 | 89.34566 | 22818.9 | 1.039094 | [5 empty] | 538.9415 | 0.2624494 | 89.67726 | 24995.18 | 1.414621 | [5 empty] | 494.2787 | 0.3628635 | 82.24043 | 34558.43 | 1.290674 | [5 empty] | 251.9642 | 0.2310615 | 41.84407 | 22005.86 | 0.6174011 | [5 empty] | 2295.042 | 0.185388 | 382.3692 | 17656 | 5.922819 | 593.411 | 0.1135819 | 98.75625 | 10817.32 | 1.645938 | [5 empty] | 369.8919 | 0.204039 | 61.48065 | 19432.28 | 1.024678 | [5 empty] | 1784.294 | 0.2264017 | 297.2374 | 21562.07 | 4.953957
[5 empty] | 461.782 | 0.1118881 | 76.84603 | 10656.01 | 1.280767 | 490.9541 | 0.230578 | 81.68879 | 21959.81 | 1.36148 | [5 empty] | 55.72262 | 0.009569761 | 9.139832 | 911.4058 | 0.1523305 | [5 empty] | 537.4422 | 0.2004079 | 89.43775 | 19086.46 | 1.040629 | [5 empty] | 539.5082 | 0.2675556 | 89.77052 | 25481.48 | 1.416175 | [5 empty] | 494.7985 | 0.3655353 | 82.32894 | 34812.89 | 1.292149 | [5 empty] | 252.2292 | 0.227143 | 41.8895 | 21632.67 | 0.6181584 | [5 empty] | 2297.455 | 0.2093141 | 382.7797 | 19934.68 | 5.929662 | 594.0349 | -0.02238004 | 98.86339 | -2131.433 | 1.647723 | [5 empty] | 370.2809 | 0.2027114 | 61.542 | 19305.84 | 1.0257 | [5 empty] | 1786.171 | 0.2467906 | 297.5485 | 23503.87 | 4.959141
[5 empty] | 462.2671 | 0.1100712 | 76.93205 | 10482.97 | 1.282201 | 491.4698 | 0.2315932 | 81.77748 | 22056.5 | 1.362958 | [5 empty] | 55.78115 | 0.009194427 | 9.148683 | 875.6597 | 0.1524781 | [5 empty] | 538.0067 | 0.2034003 | 89.53531 | 19371.45 | 1.042255 | [5 empty] | 540.0749 | 0.2599796 | 89.8681 | 24759.96 | 1.417802 | [5 empty] | 495.3182 | 0.370428 | 82.40847 | 35278.85 | 1.293474 | [5 empty] | 252.4941 | 0.2232245 | 41.93494 | 21259.47 | 0.6189156 | [5 empty] | 2299.868 | 0.1890691 | 383.1813 | 18006.58 | 5.936355 | 594.6589 | -0.01886237 | 98.96763 | -1796.416 | 1.64946 | [5 empty] | 370.6698 | 0.2013837 | 61.60721 | 19179.4 | 1.026787 | [5 empty] | 1788.047 | 0.1964042 | 297.8565 | 18705.16 | 4.964275
[5 empty] | 462.7521 | 0.1082543 | 77.01332 | 10309.94 | 1.283555 | 491.9855 | 0.2306532 | 81.85836 | 21966.97 | 1.364306 | [5 empty] | 55.83969 | 0.008819092 | 9.154779 | 839.9135 | 0.1525796 | [5 empty] | 538.5713 | 0.200867 | 89.63142 | 19130.19 | 1.043857 | [5 empty] | 540.6416 | 0.2524036 | 89.9653 | 24038.44 | 1.419422 | [5 empty] | 495.838 | 0.3740656 | 82.49807 | 35625.29 | 1.294968 | [5 empty] | 252.759 | 0.2193059 | 41.97981 | 20886.28 | 0.6196634 | [5 empty] | 2302.282 | 0.1639667 | 383.5792 | 15615.87 | 5.942987 | 595.2829 | -0.01534469 | 99.06957 | -1461.399 | 1.651159 | [5 empty] | 371.0588 | 0.2000561 | 61.6647 | 19052.96 | 1.027745 | [5 empty] | 1789.923 | 0.2206896 | 298.1658 | 21018.06 | 4.96943
[5 empty] | 463.2372 | 0.1064374 | 77.08888 | 10136.9 | 1.284815 | 492.5012 | 0.2281938 | 81.95622 | 21732.74 | 1.365937 | [5 empty] | 55.89822 | 0.008443758 | 9.162527 | 804.1674 | 0.1527088 | [5 empty] | 539.1358 | 0.1963607 | 89.72923 | 18701.02 | 1.045487 | [5 empty] | 541.2083 | 0.2456945 | 90.05031 | 23399.48 | 1.420839 | [5 empty] | 496.3577 | 0.3927111 | 82.58734 | 37401.06 | 1.296456 | [5 empty] | 253.024 | 0.2153874 | 42.0235 | 20513.08 | 0.6203917 | [5 empty] | 2304.695 | 0.2110706 | 383.9905 | 20101.96 | 5.949841 | 595.9069 | -0.01182702 | 99.1752 | -1126.383 | 1.65292 | [5 empty] | 371.4477 | 0.1987285 | 61.73399 | 18926.52 | 1.0289 | [5 empty] | 1791.799 | 0.2427797 | 298.4744 | 23121.87 | 4.974573
[5 empty] | 463.7223 | -0.01196312 | 77.1702 | -1139.345 | 1.28617 | 493.0169 | 0.2257344 | 82.03716 | 21498.52 | 1.367286 | [5 empty] | 55.95675 | 0.008068423 | 9.171177 | 768.4213 | 0.152853 | [5 empty] | 539.7004 | 0.1918545 | 89.81216 | 18271.86 | 1.046869 | [5 empty] | 541.775 | 0.2196604 | 90.14873 | 20920.04 | 1.422479 | [5 empty] | 496.8775 | 0.3990831 | 82.66951 | 38007.92 | 1.297825 | [5 empty] | 253.2889 | 0.2114688 | 42.0634 | 20139.89 | 0.6210566 | [5 empty] | 2307.108 | 0.1783148 | 384.3815 | 16982.37 | 5.956359 | 596.5309 | -0.01286025 | 99.28162 | -1224.786 | 1.654694 | [5 empty] | 371.8367 | 0.1974009 | 61.79918 | 18800.08 | 1.029986 | [5 empty] | 1793.676 | 0.1928161 | 298.7915 | 18363.44 | 4.979859
[5 empty] | 464.2073 | -0.05497334 | 77.25378 | -5235.556 | 1.287563 | 493.5326 | 0.2232751 | 82.12129 | 21264.29 | 1.368688 | [5 empty] | 56.01528 | 0.007693089 | 9.179827 | 732.6751 | 0.1529971 | [5 empty] | 540.2649 | 0.1971251 | 89.91316 | 18773.81 | 1.048553 | [5 empty] | 542.3417 | 0.1950039 | 90.2463 | 18571.8 | 1.424105 | [5 empty] | 497.3972 | 0.4160034 | 82.7562 | 39619.37 | 1.29927 | [5 empty] | 253.5539 | 0.2075503 | 42.11085 | 19766.69 | 0.6218475 | [5 empty] | 2309.522 | 0.1858292 | 384.7899 | 17698.02 | 5.963165 | 597.1549 | -0.03284776 | 99.38631 | -3128.358 | 1.656439 | [5 empty] | 372.2256 | 0.1960733 | 61.86627 | 18673.64 | 1.031104 | [5 empty] | 1795.552 | 0.1710447 | 299.1054 | 16289.97 | 4.98509
[5 empty] | 464.6924 | 0.007458472 | 77.33455 | 710.3307 | 1.288909 | 494.0484 | 0.2208157 | 82.20753 | 21030.07 | 1.370125 | [5 empty] | 56.07381 | 0.007317754 | 9.188477 | 696.929 | 0.1531413 | [5 empty] | 540.8294 | 0.1971186 | 90.00552 | 18773.2 | 1.050092 | [5 empty] | 542.9084 | 0.2475066 | 90.34019 | 23572.05 | 1.42567 | [5 empty] | 497.917 | 0.3658473 | 82.84526 | 34842.6 | 1.300754 | [5 empty] | 253.8188 | 0.2036318 | 42.15481 | 19393.5 | 0.6225801 | [5 empty] | 2311.935 | 0.1952067 | 385.1956 | 18591.11 | 5.969927 | 597.7789 | -0.01509382 | 99.48901 | -1437.507 | 1.65815 | [5 empty] | 372.6146 | 0.1947456 | 61.92851 | 18547.2 | 1.032142 | [5 empty] | 1797.428 | 0.2407977 | 299.4194 | 22933.11 | 4.990323
[5 empty] | 465.1775 | -0.08334892 | 77.41903 | -7937.993 | 1.290317 | 494.5641 | 0.2183564 | 82.2917 | 20795.84 | 1.371528 | [5 empty] | 56.13235 | 0.006942419 | 9.197127 | 661.1828 | 0.1532855 | [5 empty] | 541.394 | 0.1753239 | 90.09886 | 16697.51 | 1.051648 | [5 empty] | 543.4751 | 0.2508533 | 90.4285 | 23890.79 | 1.427142 | [5 empty] | 498.4367 | 0.3934517 | 82.93398 | 37471.59 | 1.302233 | [5 empty] | 254.0838 | 0.2002049 | 42.19832 | 19067.14 | 0.6233054 | [5 empty] | 2314.348 | 0.1562146 | 385.5947 | 14877.58 | 5.976579 | 598.4029 | -0.02356056 | 99.59241 | -2243.863 | 1.659873 | [5 empty] | 373.0035 | 0.2148807 | 61.99342 | 20464.83 | 1.033224 | [5 empty] | 1799.304 | 0.1975939 | 299.7379 | 18818.47 | 4.995631
[5 empty] | 465.6625 | -0.08199093 | 77.49275 | -7808.66 | 1.291546 | 495.0798 | 0.215897 | 82.38139 | 20561.62 | 1.373023 | [5 empty] | 56.19088 | 0.006567085 | 9.205777 | 625.4367 | 0.1534296 | [5 empty] | 541.9585 | -0.01432072 | 90.19348 | -1363.878 | 1.053225 | [5 empty] | 544.0419 | 0.2061199 | 90.52354 | 19630.46 | 1.428726 | [5 empty] | 498.9565 | 0.3999639 | 83.01408 | 38091.8 | 1.303568 | [5 empty] | 254.3487 | 0.2042329 | 42.24187 | 19450.75 | 0.6240311 | [5 empty] | 2316.761 | 0.1802786 | 385.994 | 17169.39 | 5.983233 | 599.0268 | -0.0320273 | 99.68983 | -3050.219 | 1.661497 | [5 empty] | 373.3925 | 0.2595845 | 62.06286 | 24722.33 | 1.034381 | [5 empty] | 1801.181 | 0.2042411 | 300.0516 | 19451.53 | 5.000859
[5 empty] | 466.1476 | -0.08063293 | 77.57867 | -7679.327 | 1.292978 | 495.5955 | 0.2495981 | 82.47036 | 23771.25 | 1.374506 | [5 empty] | 56.24941 | 0.00619175 | 9.214777 | 589.6905 | 0.1535796 | [5 empty] | 542.5231 | -0.01052407 | 90.29204 | -1002.293 | 1.054867 | [5 empty] | 544.6086 | 0.2016344 | 90.61905 | 19203.28 | 1.430318 | [5 empty] | 499.4762 | 0.4064761 | 83.10719 | 38712.01 | 1.30512 | [5 empty] | 254.6137 | 0.2010427 | 42.28648 | 19146.93 | 0.6247746 | [5 empty] | 2319.175 | 0.168448 | 386.3984 | 16042.67 | 5.989974 | 599.6508 | -0.03599151 | 99.80223 | -3427.763 | 1.66337 | [5 empty] | 373.7814 | 0.07458715 | 62.12645 | 7103.538 | 1.035441 | [5 empty] | 1803.057 | 0.1651302 | 300.361 | 15726.69 | 5.006016
[5 empty] | 466.6327 | -0.07927493 | 77.65768 | -7549.994 | 1.294295 | 496.1112 | 0.231223 | 82.55834 | 22021.24 | 1.375972 | [5 empty] | 56.30794 | 0.005816416 | 9.225118 | 553.9444 | 0.153752 | [5 empty] | 543.0876 | -0.006727428 | 90.38029 | -640.7075 | 1.056338 | [5 empty] | 545.1753 | 0.1873115 | 90.72322 | 17839.19 | 1.432054 | [5 empty] | 499.9959 | 0.4047531 | 83.18824 | 38547.92 | 1.306471 | [5 empty] | 254.8786 | 0.1638392 | 42.33138 | 15603.73 | 0.625523 | [5 empty] | 2321.588 | 0.1981703 | 386.8014 | 18873.37 | 5.99669 | 600.2748 | -0.03097966 | 99.89526 | -2950.444 | 1.664921 | [5 empty] | 374.1704 | 0.3044658 | 62.19451 | 28996.74 | 1.036575 | [5 empty] | 1804.933 | 0.1629426 | 300.6771 | 15518.35 | 5.011285
[5 empty] | 467.1177 | -0.07791694 | 77.74046 | -7420.661 | 1.295674 | 496.6269 | 0.2242232 | 82.64157 | 21354.59 | 1.37736 | [5 empty] | 56.36647 | 0.005441081 | 9.235808 | 518.1982 | 0.1539301 | [5 empty] | 543.6521 | 0.02676747 | 90.47475 | 2549.283 | 1.057913 | [5 empty] | 545.742 | 0.2391514 | 90.81022 | 22776.32 | 1.433504 | [5 empty] | 500.5157 | 0.3766552 | 83.27671 | 35871.93 | 1.307945 | [5 empty] | 255.1436 | 0.1425041 | 42.36886 | 13571.82 | 0.6261476 | [5 empty] | 2324.001 | 0.1983431 | 387.1981 | 18889.82 | 6.003301 | 600.8988 | -0.01431075 | 100.005 | -1362.929 | 1.666749 | [5 empty] | 374.5593 | 0.3222759 | 62.25646 | 30692.95 | 1.037608 | [5 empty] | 1806.809 | 0.232024 | 300.9836 | 22097.52 | 5.016393
[5 empty] | 467.6028 | -0.07655894 | 77.81767 | -7291.328 | 1.296961 | 497.1426 | 0.2172234 | 82.73127 | 20687.94 | 1.378854 | [5 empty] | 56.42501 | 0.005065747 | 9.247234 | 482.4521 | 0.1541206 | [5 empty] | 544.2167 | 0.04124345 | 90.57087 | 3927.948 | 1.059515 | [5 empty] | 546.3087 | 0.2579346 | 90.90763 | 24565.2 | 1.435127 | [5 empty] | 501.0354 | 0.408986 | 83.36139 | 38951.05 | 1.309356 | [5 empty] | 255.4085 | 0.1211691 | 42.42314 | 11539.91 | 0.6270524 | [5 empty] | 2326.415 | 0.1745972 | 387.6031 | 16628.31 | 6.010051 | 601.5228 | 0.02255004 | 100.1132 | 2147.623 | 1.668554 | [5 empty] | 374.9483 | 0.340086 | 62.32224 | 32389.15 | 1.038704 | [5 empty] | 1808.685 | 0.2300537 | 301.2984 | 21909.87 | 5.021641
[5 empty] | 468.0879 | -0.07520095 | 77.89854 | -7161.995 | 1.298309 | 497.6583 | 0.2102236 | 82.81207 | 20021.29 | 1.380201 | [5 empty] | 56.48354 | 0.004690412 | 9.258659 | 446.7059 | 0.154311 | [5 empty] | 544.7812 | 0.04372389 | 90.66244 | 4164.18 | 1.061041 | [5 empty] | 546.8754 | 0.2022048 | 91.00054 | 19257.6 | 1.436676 | [5 empty] | 501.5552 | 0.3803762 | 83.4529 | 36226.3 | 1.310882 | [5 empty] | 255.6735 | 0.09983401 | 42.46679 | 9508.001 | 0.6277798 | [5 empty] | 2328.828 | 0.167415 | 388.0079 | 15944.28 | 6.016799 | 602.1468 | 0.03499228 | 100.2134 | 3332.598 | 1.670223 | [5 empty] | 375.3372 | 0.3453442 | 62.39368 | 32889.92 | 1.039895 | [5 empty] | 1810.562 | 0.2280834 | 301.6143 | 21722.23 | 5.026904
[5 empty] | 468.5729 | -0.07384295 | 77.97513 | -7032.662 | 1.299585 | 498.174 | 0.2032238 | 82.90487 | 19354.64 | 1.381748 | [5 empty] | 56.54207 | 0.004315078 | 9.270085 | 410.9598 | 0.1545014 | [5 empty] | 545.3458 | 0.03188581 | 90.76004 | 3036.744 | 1.062667 | [5 empty] | 547.4421 | 0.2019149 | 91.09806 | 19229.99 | 1.438301 | [5 empty] | 502.0749 | 0.3791187 | 83.53893 | 36106.55 | 1.312315 | [5 empty] | 255.9384 | 0.07849895 | 42.51032 | 7476.091 | 0.6285054 | [5 empty] | 2331.241 | 0.163083 | 388.4124 | 15531.72 | 6.023539 | 602.7708 | 0.03209765 | 100.3232 | 3056.919 | 1.672054 | [5 empty] | 375.7262 | 0.3152229 | 62.45031 | 30021.23 | 1.040839 | [5 empty] | 1812.438 | 0.1966379 | 301.9269 | 18727.42 | 5.032115
[5 empty] | 469.058 | -0.07248495 | 78.05873 | -6903.329 | 1.300979 | 498.6897 | 0.2026095 | 82.98966 | 19296.14 | 1.383161 | [5 empty] | 56.6006 | 0.003939743 | 9.276456 | 375.2136 | 0.1546076 | [5 empty] | 545.9103 | 0.03418084 | 90.85159 | 3255.318 | 1.064193 | [5 empty] | 548.0088 | 0.1977572 | 91.18738 | 18834.02 | 1.43979 | [5 empty] | 502.5947 | 0.3778613 | 83.62519 | 35986.79 | 1.313753 | [5 empty] | 256.2033 | 0.01379765 | 42.55525 | 1314.062 | 0.6292542 | [5 empty] | 2333.655 | 0.1560714 | 388.8086 | 14863.94 | 6.030143 | 603.3947 | 0.02920301 | 100.422 | 2781.239 | 1.673701 | [5 empty] | 376.1151 | 0.2999536 | 62.5196 | 28567.01 | 1.041993 | [5 empty] | 1814.314 | 0.1882511 | 302.2386 | 17928.68 | 5.03731
[5 empty] | 469.5431 | -0.06835093 | 78.14116 | -6509.612 | 1.302353 | 499.2054 | 0.1916177 | 83.07465 | 18249.3 | 1.384577 | [5 empty] | 56.65914 | 0.003564408 | 9.28651 | 339.4675 | 0.1547752 | [5 empty] | 546.4748 | 0.03647586 | 90.9458 | 3473.891 | 1.065763 | [5 empty] | 548.5755 | 0.1730033 | 91.28343 | 16476.51 | 1.441391 | [5 empty] | 503.1144 | 0.3700753 | 83.71274 | 35245.27 | 1.315212 | [5 empty] | 256.4683 | 0.01332353 | 42.59849 | 1268.908 | 0.6299748 | [5 empty] | 2336.068 | 0.1698627 | 389.2142 | 16177.4 | 6.036903 | 604.0187 | 0.006318999 | 100.5271 | 601.8094 | 1.675452 | [5 empty] | 376.5041 | 0.2963738 | 62.58121 | 28226.07 | 1.04302 | [5 empty] | 1816.19 | 0.2590603 | 302.5507 | 24672.41 | 5.042512
[5 empty] | 470.0281 | -0.06289027 | 78.21712 | -5989.549 | 1.303619 | 499.7211 | 0.1788376 | 83.15388 | 17032.15 | 1.385898 | [5 empty] | 56.71767 | 0.003189074 | 9.297303 | 303.7213 | 0.1549551 | [5 empty] | 547.0394 | 0.03877088 | 91.04023 | 3692.465 | 1.067337 | [5 empty] | 549.1422 | 0.03246166 | 91.37783 | 3091.587 | 1.442964 | [5 empty] | 503.6342 | 0.3630922 | 83.80443 | 34580.21 | 1.316741 | [5 empty] | 256.7332 | 0.01284941 | 42.64146 | 1223.753 | 0.630691 | [5 empty] | 2338.481 | 0.1462848 | 389.6138 | 13931.88 | 6.043563 | 604.6427 | -0.0002495379 | 100.6345 | -23.76551 | 1.677242 | [5 empty] | 376.893 | 0.292794 | 62.65005 | 27885.14 | 1.044168 | [5 empty] | 1818.067 | 0.1902413 | 302.8578 | 18118.22 | 5.047629
[5 empty] | 470.5132 | -0.05742961 | 78.29648 | -5469.487 | 1.304941 | 500.2368 | 0.1729288 | 83.24264 | 16469.41 | 1.387377 | [5 empty] | 56.7762 | -0.001933551 | 9.308097 | -184.1477 | 0.1551349 | [5 empty] | 547.6039 | 0.01941157 | 91.13621 | 1848.721 | 1.068937 | [5 empty] | 549.709 | -0.0001507232 | 91.47266 | -14.35459 | 1.444544 | [5 empty] | 504.1539 | 0.3492717 | 83.89846 | 33263.98 | 1.318308 | [5 empty] | 256.9982 | 0.01237529 | 42.68642 | 1178.599 | 0.6314404 | [5 empty] | 2340.894 | 0.157893 | 390.0209 | 15037.43 | 6.050349 | 605.2667 | -0.00133518 | 100.735 | -127.16 | 1.678917 | [5 empty] | 377.282 | 0.1866936 | 62.70996 | 17780.34 | 1.045166 | [5 empty] | 1819.943 | 0.1698743 | 303.1667 | 16178.5 | 5.052779
[5 empty] | 470.9983 | -0.05196895 | 78.38114 | -4949.424 | 1.306352 | 500.7526 | 0.16702 | 83.33142 | 15906.67 | 1.388857 | [5 empty] | 56.83473 | -0.008019195 | 9.31889 | -763.7329 | 0.1553148 | [5 empty] | 548.1685 | -0.003665256 | 91.23005 | -349.072 | 1.070501 | [5 empty] | 550.2757 | -0.0008774925 | 91.56272 | -83.57072 | 1.446045 | [5 empty] | 504.6737 | 0.3490857 | 83.97281 | 33246.26 | 1.319547 | [5 empty] | 257.2631 | 0.01190117 | 42.72725 | 1133.445 | 0.6321208 | [5 empty] | 2343.308 | 0.163676 | 390.4166 | 15588.19 | 6.056944 | 605.8907 | -0.002420822 | 100.8331 | -230.5545 | 1.680552 | [5 empty] | 377.6709 | 0.2068144 | 62.78129 | 19696.61 | 1.046355 | [5 empty] | 1821.819 | 0.2075569 | 303.4848 | 19767.32 | 5.058079
[5 empty] | 471.4833 | -0.04076084 | 78.46236 | -3881.984 | 1.307706 | 501.2683 | 0.1611112 | 83.41893 | 15343.92 | 1.390316 | [5 empty] | 56.89326 | -0.01410484 | 9.329601 | -1343.318 | 0.1554934 | [5 empty] | 548.733 | -0.007719281 | 91.32332 | -735.1696 | 1.072055 | [5 empty] | 550.8424 | -0.001604262 | 91.66088 | -152.7869 | 1.447681 | [5 empty] | 505.1934 | 0.3488897 | 84.06484 | 33227.59 | 1.321081 | [5 empty] | 257.5281 | 0.01142705 | 42.77123 | 1088.29 | 0.6328538 | [5 empty] | 2345.721 | 0.1785139 | 390.8195 | 17001.33 | 6.063658 | 606.5147 | -0.03698906 | 100.9422 | -3522.768 | 1.68237 | [5 empty] | 378.0599 | 0.2269352 | 62.84757 | 21612.87 | 1.047459 | [5 empty] | 1823.695 | 0.2315137 | 303.8007 | 22048.92 | 5.063345
[5 empty] | 471.9684 | -0.0221395 | 78.54037 | -2108.524 | 1.309006 | 501.784 | 0.1552024 | 83.50326 | 14781.18 | 1.391721 | [5 empty] | 56.9518 | -0.01329223 | 9.33906 | -1265.926 | 0.155651 | [5 empty] | 549.2975 | -0.01662961 | 91.42159 | -1583.772 | 1.073693 | [5 empty] | 551.4091 | -0.002331031 | 91.75561 | -222.003 | 1.44926 | [5 empty] | 505.7132 | 0.3478341 | 84.14918 | 33127.05 | 1.322486 | [5 empty] | 257.793 | 0.01095292 | 42.82122 | 1043.136 | 0.633687 | [5 empty] | 2348.134 | 0.1739159 | 391.225 | 16563.42 | 6.070417 | 607.1387 | -0.03222745 | 101.0454 | -3069.281 | 1.68409 | [5 empty] | 378.4488 | 0.2366538 | 62.90595 | 22538.46 | 1.048433 | [5 empty] | 1825.572 | 0.188488 | 304.1117 | 17951.24 | 5.068529
[5 empty] | 472.4534 | -0.01166376 | 78.6148 | -1110.834 | 1.310247 | 502.2997 | 0.1640122 | 83.58614 | 15620.21 | 1.393102 | [5 empty] | 57.01033 | -0.01284986 | 9.348519 | -1223.796 | 0.1558087 | [5 empty] | 549.8621 | -0.009579067 | 91.51007 | -912.2921 | 1.075168 | [5 empty] | 551.9758 | -0.003057801 | 91.84907 | -291.2191 | 1.450818 | [5 empty] | 506.2329 | 0.3467784 | 84.22833 | 33026.52 | 1.323805 | [5 empty] | 258.058 | 0.01060983 | 42.86392 | 1010.46 | 0.6343987 | [5 empty] | 2350.548 | 0.1696332 | 391.6215 | 16155.54 | 6.077025 | 607.7626 | -0.02746585 | 101.1471 | -2615.795 | 1.685785 | [5 empty] | 378.8378 | 0.2410565 | 62.97691 | 22957.77 | 1.049615 | [5 empty] | 1827.448 | 0.2296247 | 304.4262 | 21869.02 | 5.073771
[5 empty] | 472.9385 | -0.03130948 | 78.69864 | -2981.855 | 1.311644 | 502.8154 | 0.1509123 | 83.67252 | 14372.6 | 1.394542 | [5 empty] | 57.06886 | -0.02141545 | 9.357978 | -2039.567 | 0.1559663 | [5 empty] | 550.4266 | -0.008955442 | 91.60717 | -852.8992 | 1.076786 | [5 empty] | 552.5425 | 0.03592595 | 91.93994 | 3421.519 | 1.452332 | [5 empty] | 506.7527 | 0.3457227 | 84.31641 | 32925.98 | 1.325273 | [5 empty] | 258.3229 | 0.01033172 | 42.90577 | 983.9735 | 0.6350962 | [5 empty] | 2352.961 | 0.1385013 | 392.0305 | 13190.6 | 6.083841 | 608.3866 | -0.04939931 | 101.2615 | -4704.696 | 1.687692 | [5 empty] | 379.2267 | 0.1663036 | 63.03475 | 15838.44 | 1.050579 | [5 empty] | 1829.324 | 0.2386691 | 304.7359 | 22730.39 | 5.078931
[5 empty] | 473.4236 | -0.04220457 | 78.78707 | -4019.483 | 1.313118 | 503.3311 | -0.01414334 | 83.75283 | -1346.985 | 1.395881 | [5 empty] | 57.12739 | -0.02998105 | 9.367901 | -2855.338 | 0.1561317 | [5 empty] | 550.9912 | 0.004161641 | 91.69389 | 396.3468 | 1.078231 | [5 empty] | 553.1092 | 0.0307224 | 92.03585 | 2925.943 | 1.453931 | [5 empty] | 507.2724 | 0.3446671 | 84.4097 | 32825.44 | 1.326828 | [5 empty] | 258.5879 | 0.01005361 | 42.9467 | 957.4866 | 0.6357783 | [5 empty] | 2355.374 | 0.1251114 | 392.423 | 11915.37 | 6.090384 | 609.0106 | -0.07981336 | 101.3615 | -7601.272 | 1.689358 | [5 empty] | 379.6157 | 0.2472467 | 63.09842 | 23547.31 | 1.05164 | [5 empty] | 1831.2 | 0.1953044 | 305.0526 | 18600.42 | 5.08421
[5 empty] | 473.9086 | -0.03595542 | 78.86115 | -3424.326 | 1.314352 | 503.8468 | -0.03965695 | 83.84167 | -3776.852 | 1.397361 | [5 empty] | 57.18593 | -0.03854664 | 9.3779 | -3671.109 | 0.1562983 | [5 empty] | 551.5557 | 0.004406054 | 91.78797 | 419.6242 | 1.0798 | [5 empty] | 553.6759 | 0.02927008 | 92.1328 | 2787.627 | 1.455547 | [5 empty] | 507.7921 | 0.3425174 | 84.49823 | 32620.71 | 1.328304 | [5 empty] | 258.8528 | 0.009775497 | 42.98885 | 930.9998 | 0.6364808 | [5 empty] | 2357.787 | 0.1557231 | 392.8285 | 14830.77 | 6.097142 | 609.6346 | -0.06774768 | 101.4624 | -6452.16 | 1.691041 | [5 empty] | 380.0046 | 0.2431941 | 63.16587 | 23161.34 | 1.052765 | [5 empty] | 1833.076 | 0.1935992 | 305.3659 | 18438.02 | 5.089431
[5 empty] | 474.3937 | -0.02408489 | 78.94165 | -2293.799 | 1.315694 | 504.3625 | -0.04026427 | 83.9326 | -3834.693 | 1.398877 | [5 empty] | 57.24446 | -0.04711224 | 9.387899 | -4486.88 | 0.156465 | [5 empty] | 552.1202 | 0.004650467 | 91.88459 | 442.9016 | 1.08141 | [5 empty] | 554.2426 | 0.02781777 | 92.23329 | 2649.311 | 1.457221 | [5 empty] | 508.3119 | 0.3385958 | 84.58396 | 32247.22 | 1.329733 | [5 empty] | 259.1178 | 0.009648632 | 43.04157 | 918.9173 | 0.6373595 | [5 empty] | 2360.201 | 0.1666731 | 393.2373 | 15873.63 | 6.103955 | 610.2586 | -0.05321096 | 101.5653 | -5067.71 | 1.692755 | [5 empty] | 380.3936 | 0.2391415 | 63.23054 | 22775.38 | 1.053842 | [5 empty] | 1834.953 | 0.2041836 | 305.6806 | 19446.06 | 5.094677
[5 empty] | 474.8788 | -0.00988292 | 79.02647 | -941.2304 | 1.317108 | 504.8782 | -0.0408716 | 84.01783 | -3892.533 | 1.400297 | [5 empty] | 57.30299 | -0.05567783 | 9.397898 | -5302.651 | 0.1566316 | [5 empty] | 552.6848 | -0.004876598 | 91.97783 | -464.438 | 1.082964 | [5 empty] | 554.8093 | 0.02636545 | 92.31783 | 2510.995 | 1.458631 | [5 empty] | 508.8316 | 0.3346741 | 84.66994 | 31873.73 | 1.331166 | [5 empty] | 259.3827 | 0.009562636 | 43.08219 | 910.7273 | 0.6380366 | [5 empty] | 2362.614 | 0.2242015 | 393.6417 | 21352.52 | 6.110695 | 610.8826 | -0.01588574 | 101.6769 | -1512.928 | 1.694615 | [5 empty] | 380.7825 | 0.2350888 | 63.29758 | 22389.41 | 1.05496 | [5 empty] | 1836.829 | 0.2050762 | 305.9927 | 19531.07 | 5.099878
[5 empty] | 475.3638 | -0.006845874 | 79.11208 | -651.988 | 1.318535 | 505.3939 | -0.04147892 | 84.10136 | -3950.373 | 1.401689 | [5 empty] | 57.36152 | -0.05755193 | 9.407897 | -5481.136 | 0.1567983 | [5 empty] | 553.2493 | -0.002238309 | 92.06691 | -213.1723 | 1.084448 | [5 empty] | 555.3761 | 0.02491313 | 92.4178 | 2372.679 | 1.460297 | [5 empty] | 509.3514 | 0.3307525 | 84.75319 | 31500.24 | 1.332553 | [5 empty] | 259.6477 | 0.009476641 | 43.12871 | 902.5372 | 0.6388119 | [5 empty] | 2365.027 | 0.1949543 | 394.0432 | 18567.07 | 6.117387 | 611.5066 | -0.01111566 | 101.7729 | -1058.634 | 1.696214 | [5 empty] | 381.1715 | 0.2310362 | 63.36712 | 22003.45 | 1.056119 | [5 empty] | 1838.705 | 0.1958945 | 306.302 | 18656.62 | 5.105033
[5 empty] | 475.8489 | -0.003808829 | 79.18995 | -362.7456 | 1.319833 | 505.9096 | -0.04208624 | 84.19589 | -4008.214 | 1.403265 | [5 empty] | 57.42005 | -0.05812783 | 9.417896 | -5535.984 | 0.1569649 | [5 empty] | 553.8139 | 0.003346648 | 92.16863 | 318.7284 | 1.086144 | [5 empty] | 555.9428 | 0.02355967 | 92.50802 | 2243.779 | 1.4618 | [5 empty] | 509.8711 | 0.295915 | 84.8434 | 28182.39 | 1.334057 | [5 empty] | 259.9126 | 0.009390646 | 43.17282 | 894.3472 | 0.6395469 | [5 empty] | 2367.441 | 0.2178526 | 394.4415 | 20747.87 | 6.124026 | 612.1306 | -0.006824433 | 101.8795 | -649.946 | 1.697991 | [5 empty] | 381.5604 | 0.2269836 | 63.43021 | 21617.48 | 1.05717 | [5 empty] | 1840.581 | 0.1945414 | 306.6138 | 18527.75 | 5.110229
[5 empty] | 476.334 | -0.0007717834 | 79.26859 | -73.50318 | 1.321143 | 506.4253 | -0.04269357 | 84.27715 | -4066.054 | 1.404619 | [5 empty] | 57.47859 | -0.05870374 | 9.427925 | -5590.832 | 0.1571321 | [5 empty] | 554.3784 | 0.007297736 | 92.26069 | 695.0224 | 1.087678 | [5 empty] | 556.5095 | 0.02244016 | 92.6049 | 2137.158 | 1.463415 | [5 empty] | 510.3909 | 0.286429 | 84.92972 | 27278.95 | 1.335495 | [5 empty] | 260.1775 | 0.00930465 | 43.22002 | 886.1572 | 0.6403337 | [5 empty] | 2369.854 | 0.19476 | 394.8478 | 18548.57 | 6.130796 | 612.7545 | -0.04162323 | 101.9754 | -3964.117 | 1.69959 | [5 empty] | 381.9494 | 0.2229309 | 63.49239 | 21231.52 | 1.058206 | [5 empty] | 1842.458 | 0.2314455 | 306.925 | 22042.43 | 5.115417
[5 empty] | 476.819 | -0.003128913 | 79.35476 | -297.9917 | 1.322579 | 506.9411 | -0.04330089 | 84.36416 | -4123.894 | 1.406069 | [5 empty] | 57.53712 | -0.05927964 | 9.438216 | -5645.68 | 0.1573036 | [5 empty] | 554.9429 | 0.0540807 | 92.35313 | 5150.543 | 1.089219 | [5 empty] | 557.0762 | 0.02317234 | 92.69872 | 2206.889 | 1.464979 | [5 empty] | 510.9106 | 0.284329 | 85.01641 | 27078.95 | 1.33694 | [5 empty] | 260.4425 | 0.009218655 | 43.26492 | 877.9672 | 0.6410819 | [5 empty] | 2372.267 | 0.1604603 | 395.2521 | 15281.94 | 6.137535 | 613.3785 | -0.01729618 | 102.0821 | -1647.255 | 1.701369 | [5 empty] | 382.3383 | 0.2188783 | 63.55727 | 20845.55 | 1.059288 | [5 empty] | 1844.334 | 0.2275573 | 307.2479 | 21672.12 | 5.120799
[5 empty] | 477.3041 | -0.04367936 | 79.43335 | -4159.939 | 1.323889 | 507.4568 | -0.04390821 | 84.44882 | -4181.734 | 1.40748 | [5 empty] | 57.59565 | -0.05985555 | 9.448507 | -5700.529 | 0.1574751 | [5 empty] | 555.5075 | 0.02392494 | 92.45322 | 2278.566 | 1.090887 | [5 empty] | 557.6429 | 0.03515416 | 92.79441 | 3348.015 | 1.466573 | [5 empty] | 511.4304 | 0.2713296 | 85.10121 | 25840.91 | 1.338353 | [5 empty] | 260.7074 | 0.00913266 | 43.30349 | 869.7771 | 0.6417248 | [5 empty] | 2374.68 | 0.1396048 | 395.6444 | 13295.7 | 6.144073 | 614.0025 | -0.001467694 | 102.187 | -139.7804 | 1.703116 | [5 empty] | 382.7273 | 0.2148257 | 63.6273 | 20459.59 | 1.060455 | [5 empty] | 1846.21 | 0.2243591 | 307.5541 | 21367.54 | 5.125901
[5 empty] | 477.7892 | 0.01284564 | 79.5115 | 1223.394 | 1.325192 | 507.9725 | -0.04451554 | 84.53758 | -4239.575 | 1.40896 | [5 empty] | 57.65418 | -0.06043146 | 9.458799 | -5755.377 | 0.1576466 | [5 empty] | 556.072 | 0.02473634 | 92.53585 | 2355.842 | 1.092264 | [5 empty] | 558.2096 | 0.0362317 | 92.89429 | 3450.638 | 1.468238 | [5 empty] | 511.9501 | 0.2455232 | 85.19034 | 23383.16 | 1.339839 | [5 empty] | 260.9724 | 0.009046664 | 43.34865 | 861.5871 | 0.6424775 | [5 empty] | 2377.094 | 0.1522914 | 396.0465 | 14503.95 | 6.150775 | 614.6265 | 0.01250065 | 102.2958 | 1190.538 | 1.70493 | [5 empty] | 383.1162 | 0.2107731 | 63.69021 | 20073.63 | 1.061504 | [5 empty] | 1848.086 | 0.221161 | 307.8633 | 21062.95 | 5.131056
[5 empty] | 478.2742 | 0.008258532 | 79.59645 | 786.5269 | 1.326608 | 508.4882 | -0.04512286 | 84.62798 | -4297.415 | 1.410466 | [5 empty] | 57.71271 | -0.06100736 | 9.46909 | -5810.225 | 0.1578182 | [5 empty] | 556.6366 | 0.02554775 | 92.63499 | 2433.119 | 1.093916 | [5 empty] | 558.7763 | 0.03468205 | 92.98791 | 3303.052 | 1.469799 | [5 empty] | 512.4699 | 0.2131747 | 85.27047 | 20302.36 | 1.341175 | [5 empty] | 261.2373 | 0.008960669 | 43.39382 | 853.3971 | 0.6432303 | [5 empty] | 2379.507 | 0.2186763 | 396.4525 | 20826.31 | 6.157541 | 615.2505 | -0.02692894 | 102.3949 | -2564.661 | 1.706581 | [5 empty] | 383.5052 | 0.2067204 | 63.74801 | 19687.66 | 1.062467 | [5 empty] | 1849.963 | 0.2179629 | 308.1696 | 20758.37 | 5.13616
[5 empty] | 478.7593 | 0.003671429 | 79.6811 | 349.6599 | 1.328018 | 509.0039 | -0.04573018 | 84.70264 | -4355.255 | 1.411711 | [5 empty] | 57.77125 | -0.06158327 | 9.478041 | -5865.073 | 0.1579674 | [5 empty] | 557.2011 | 0.02635915 | 92.72561 | 2510.396 | 1.095427 | [5 empty] | 559.343 | 0.03089301 | 93.07806 | 2942.191 | 1.471301 | [5 empty] | 512.9896 | 0.1992174 | 85.36021 | 18973.09 | 1.34267 | [5 empty] | 261.5023 | 0.008874674 | 43.43718 | 845.207 | 0.6439531 | [5 empty] | 2381.92 | 0.2098635 | 396.8512 | 19987 | 6.164186 | 615.8745 | -0.02458324 | 102.503 | -2341.261 | 1.708383 | [5 empty] | 383.8941 | 0.2050538 | 63.81895 | 19528.93 | 1.063649 | [5 empty] | 1851.839 | 0.1983316 | 308.4892 | 18888.72 | 5.141486
[5 empty] | 479.2444 | -0.000915674 | 79.75399 | -87.20705 | 1.329233 | 509.5196 | -0.06024706 | 84.79123 | -5737.815 | 1.413187 | [5 empty] | 57.82978 | -0.06215917 | 9.485804 | -5919.921 | 0.1580967 | [5 empty] | 557.7656 | 0.02717056 | 92.82105 | 2587.672 | 1.097018 | [5 empty] | 559.9097 | 0.02352269 | 93.17854 | 2240.256 | 1.472976 | [5 empty] | 513.5094 | 0.18526 | 85.44682 | 17643.81 | 1.344114 | [5 empty] | 261.7672 | 0.008788678 | 43.47687 | 837.017 | 0.6446146 | [5 empty] | 2384.334 | 0.2036571 | 397.2521 | 19395.92 | 6.170869 | 616.4985 | -0.02223754 | 102.605 | -2117.861 | 1.710084 | [5 empty] | 384.2831 | 0.2393451 | 63.88901 | 22794.77 | 1.064817 | [5 empty] | 1853.715 | 0.2595079 | 308.8041 | 24715.04 | 5.146735
[5 empty] | 479.7294 | -0.0009610789 | 79.84492 | -91.53133 | 1.330749 | 510.0353 | -0.07825797 | 84.87639 | -7453.14 | 1.414607 | [5 empty] | 57.88831 | -0.06273508 | 9.493567 | -5974.77 | 0.1582261 | [5 empty] | 558.3302 | 0.02406547 | 92.92278 | 2291.949 | 1.098713 | [5 empty] | 560.4765 | 0.01726542 | 93.2648 | 1644.326 | 1.474413 | [5 empty] | 514.0291 | 0.003557824 | 85.53385 | 338.8404 | 1.345564 | [5 empty] | 262.0322 | 0.008702683 | 43.52281 | 828.827 | 0.6453802 | [5 empty] | 2386.747 | 0.2107614 | 397.6626 | 20072.51 | 6.177709 | 617.1224 | -0.01989183 | 102.7048 | -1894.46 | 1.711747 | [5 empty] | 384.672 | 0.2322548 | 63.94872 | 22119.5 | 1.065812 | [5 empty] | 1855.591 | 0.183487 | 309.1223 | 17474.95 | 5.152038
[5 empty] | 480.2145 | 0.002934754 | 79.92053 | 279.5003 | 1.332009 | 510.551 | 0.02525343 | 84.97151 | 2405.088 | 1.416192 | [5 empty] | 57.94684 | -0.06331099 | 9.501717 | -6029.618 | 0.158362 | [5 empty] | 558.8947 | 0.004860066 | 93.01411 | 462.8635 | 1.100235 | [5 empty] | 561.0432 | 0.0137424 | 93.35982 | 1308.8 | 1.475997 | [5 empty] | 514.5488 | 0.001938938 | 85.62093 | 184.6607 | 1.347015 | [5 empty] | 262.2971 | 0.008616688 | 43.56952 | 820.6369 | 0.6461587 | [5 empty] | 2389.16 | 0.1786748 | 398.0613 | 17016.64 | 6.184355 | 617.7464 | -0.01015737 | 102.8117 | -967.3689 | 1.713528 | [5 empty] | 385.061 | 0.2251644 | 64.01183 | 21444.23 | 1.066864 | [5 empty] | 1857.467 | 0.1813837 | 309.4338 | 17274.64 | 5.15723
[5 empty] | 480.6996 | 0.006830586 | 79.99916 | 650.532 | 1.333319 | 511.0667 | 0.01467776 | 85.04658 | 1397.882 | 1.417443 | [5 empty] | 58.00538 | -0.06388689 | 9.511329 | -6084.466 | 0.1585222 | [5 empty] | 559.4593 | -0.001709254 | 93.10981 | -162.7861 | 1.10183 | [5 empty] | 561.6099 | 0.0657898 | 93.45499 | 6265.695 | 1.477583 | [5 empty] | 515.0686 | -0.0272815 | 85.70941 | -2598.238 | 1.34849 | [5 empty] | 262.5621 | 0.008530692 | 43.61206 | 812.4469 | 0.6468677 | [5 empty] | 2391.574 | 0.2000041 | 398.4627 | 19048.01 | 6.191045 | 618.3704 | 0.00900399 | 102.9213 | 857.5229 | 1.715355 | [5 empty] | 385.4499 | 0.02066245 | 64.08205 | 1967.852 | 1.068034 | [5 empty] | 1859.344 | 0.2434139 | 309.7446 | 23182.28 | 5.162409
[5 empty] | 481.1846 | 0.01112271 | 80.08224 | 1059.305 | 1.334704 | 511.5824 | -0.008037552 | 85.13583 | -765.4811 | 1.418931 | [5 empty] | 58.06391 | -0.0644628 | 9.520942 | -6139.314 | 0.1586824 | [5 empty] | 560.0238 | 0.01399838 | 93.19727 | 1333.179 | 1.103288 | [5 empty] | 562.1766 | 0.07272415 | 93.55526 | 6926.11 | 1.479254 | [5 empty] | 515.5883 | -0.04304179 | 85.79568 | -4099.219 | 1.349928 | [5 empty] | 262.827 | 0.008444697 | 43.65517 | 804.2569 | 0.6475862 | [5 empty] | 2393.987 | 0.2052428 | 398.8673 | 19546.94 | 6.197789 | 618.9944 | 0.03235469 | 103.0199 | 3081.399 | 1.716998 | [5 empty] | 385.8389 | 0.02047146 | 64.14153 | 1949.663 | 1.069025 | [5 empty] | 1861.22 | 0.2753573 | 310.058 | 26224.5 | 5.167634
[5 empty] | 481.6697 | 0.02005883 | 80.16273 | 1910.365 | 1.336046 | 512.0981 | -0.02453218 | 85.21616 | -2336.398 | 1.420269 | [5 empty] | 58.12244 | -0.0650387 | 9.530554 | -6194.162 | 0.1588426 | [5 empty] | 560.5883 | 0.05132565 | 93.30011 | 4888.157 | 1.105002 | [5 empty] | 562.7433 | 0.069977 | 93.64872 | 6664.476 | 1.480812 | [5 empty] | 516.1081 | -0.04052244 | 85.88257 | -3859.28 | 1.351376 | [5 empty] | 263.092 | 0.008358702 | 43.70128 | 796.0668 | 0.6483547 | [5 empty] | 2396.4 | 0.1885038 | 399.2681 | 17952.75 | 6.204469 | 619.6184 | 0.06630418 | 103.1241 | 6314.684 | 1.718735 | [5 empty] | 386.2278 | 0.02028047 | 64.20917 | 1931.474 | 1.070153 | [5 empty] | 1863.096 | 0.2215428 | 310.3716 | 21099.32 | 5.17286
[5 empty] | 482.1548 | 0.02899496 | 80.24921 | 2761.425 | 1.337487 | 512.6138 | -0.0434463 | 85.31004 | -4137.743 | 1.421834 | [5 empty] | 58.18097 | -0.06561461 | 9.540166 | -6249.01 | 0.1590028 | [5 empty] | 561.1529 | 0.0510987 | 93.38715 | 4866.543 | 1.106452 | [5 empty] | 563.31 | 0.06722985 | 93.73642 | 6402.843 | 1.482274 | [5 empty] | 516.6278 | -0.0380031 | 85.96681 | -3619.342 | 1.35278 | [5 empty] | 263.3569 | -0.05335661 | 43.7493 | -5081.582 | 0.649155 | [5 empty] | 2398.813 | 0.1929631 | 399.6697 | 18377.43 | 6.211162 | 620.2424 | -0.003495213 | 103.2307 | -332.8774 | 1.720512 | [5 empty] | 386.6168 | 0.02008948 | 64.27691 | 1913.284 | 1.071282 | [5 empty] | 1864.972 | 0.2143882 | 310.6848 | 20417.93 | 5.178081
[5 empty] | 482.6398 | -0.01576242 | 80.32771 | -1501.182 | 1.338795 | 513.1296 | -0.04221131 | 85.39363 | -4020.125 | 1.423227 | [5 empty] | 58.2395 | -0.06619052 | 9.549778 | -6303.859 | 0.159163 | [5 empty] | 561.7174 | 0.05087174 | 93.483 | 4844.928 | 1.10805 | [5 empty] | 563.8767 | 0.0644827 | 93.82957 | 6141.209 | 1.483826 | [5 empty] | 517.1476 | -0.03314746 | 86.04959 | -3156.901 | 1.35416 | [5 empty] | 263.6219 | -0.0336497 | 43.79735 | -3204.733 | 0.6499559 | [5 empty] | 2401.227 | 0.1896394 | 400.0684 | 18060.89 | 6.217806 | 620.8664 | -0.001036041 | 103.3343 | -98.67056 | 1.722239 | [5 empty] | 387.0057 | 0.0198985 | 64.3354 | 1895.095 | 1.072257 | [5 empty] | 1866.849 | 0.1896277 | 310.9964 | 18059.79 | 5.183273
[5 empty] | 483.1249 | -0.02174071 | 80.41204 | -2070.544 | 1.340201 | 513.6453 | -0.02845069 | 85.47742 | -2709.589 | 1.424624 | [5 empty] | 58.29804 | -0.06676642 | 9.55939 | -6358.707 | 0.1593232 | [5 empty] | 562.282 | 0.05064479 | 93.58356 | 4823.313 | 1.109726 | [5 empty] | 564.4434 | 0.06159658 | 93.92625 | 5866.341 | 1.485437 | [5 empty] | 517.6673 | -0.02295833 | 86.14037 | -2186.508 | 1.355673 | [5 empty] | 263.8868 | -0.02737126 | 43.83582 | -2606.787 | 0.650597 | [5 empty] | 2403.64 | 0.1876513 | 400.4726 | 17871.55 | 6.224544 | 621.4903 | 0.001423131 | 103.4311 | 135.5363 | 1.723852 | [5 empty] | 387.3947 | 0.01970751 | 64.39996 | 1876.906 | 1.073333 | [5 empty] | 1868.725 | 0.1848354 | 311.3068 | 17603.37 | 5.188446
[5 empty] | 483.6099 | -0.01754175 | 80.49019 | -1670.643 | 1.341503 | 514.161 | 0.01787968 | 85.56622 | 1702.827 | 1.426104 | [5 empty] | 58.35657 | -0.06734233 | 9.569002 | -6413.555 | 0.1594834 | [5 empty] | 562.8465 | 0.05041784 | 93.67439 | 4801.699 | 1.11124 | [5 empty] | 565.0101 | 0.05852037 | 94.02444 | 5573.369 | 1.487074 | [5 empty] | 518.1871 | -0.0127692 | 86.22746 | -1216.115 | 1.357124 | [5 empty] | 264.1517 | -0.02109283 | 43.87989 | -2008.841 | 0.6513314 | [5 empty] | 2406.053 | 0.3803242 | 400.8818 | 36221.35 | 6.231364 | 622.1143 | 0.007707315 | 103.5423 | 734.03 | 1.725705 | [5 empty] | 387.7836 | -0.02141539 | 64.46741 | -2039.561 | 1.074457 | [5 empty] | 1870.601 | 0.2087769 | 311.6248 | 19883.52 | 5.193747
[5 empty] | 484.095 | -0.005768678 | 80.56725 | -549.3979 | 1.342787 | 514.6767 | 0.02576405 | 85.65073 | 2453.719 | 1.427512 | [5 empty] | 58.4151 | -0.06791823 | 9.577207 | -6468.403 | 0.1596201 | [5 empty] | 563.411 | 0.01714079 | 93.76975 | 1632.456 | 1.112829 | [5 empty] | 565.5768 | 0.05544416 | 94.11391 | 5280.396 | 1.488565 | [5 empty] | 518.7068 | -0.002272164 | 86.31702 | -216.3966 | 1.358617 | [5 empty] | 264.4167 | -0.0148144 | 43.92414 | -1410.895 | 0.652069 | [5 empty] | 2408.467 | -0.01243834 | 401.2879 | -1184.604 | 6.238132 | 622.7383 | 0.005795794 | 103.6422 | 551.9804 | 1.727371 | [5 empty] | 388.1726 | -0.02709037 | 64.53119 | -2580.036 | 1.07552 | [5 empty] | 1872.477 | 0.2488864 | 311.9316 | 23703.46 | 5.198861
[5 empty] | 484.5801 |  | 80.64869 |  |  | 515.1924 | 0.007619999 | [8 empty] | 58.47363 |  | 9.584013 | 0 | 0.1597336 | [5 empty] | 563.9756 | 0.02480984 |  | 2362.842 | -0.45 | [5 empty] | 566.1436 |  | 94.21625 | 0 | 1.490271 | [5 empty] | 519.2265625 |  | 86.40061 | 0 | 1.36001 | [5 empty] | 264.6816 |  | 43.97135 | 0 | 0.6528559 | [5 empty] | 2410.88 |  | 401.6777 | 0 | 6.244629 | 623.3623 |  | 103.7527 | 0 | 1.729212 | [5 empty] | 388.5615 | -0.03276536 | [8 empty] | 1874.354 | 0.2508492 | 312.2427 | 23890.4 | 5.204046